## Sheet1
NAME_D | HOMO_D(eV) | LUMO_D(eV) | NAME_A | HOMO_A(eV) | LUMO_A(eV) | PCE | Jsc(mA/cm2) | FF | Voc(V) | doi
PPDT2FBT | -5.45 | -3.69 | PDI-5 | -6.02 | -3.82 | 0.89 | 3.33 | 0.3878 | 0.73 | 10.1039/C6CC04229E
PM6 | -5.45 | -3.64 | M6 | -5.62 | -4 | 15.12 | 23.47 | 0.703 | 0.89 | 10.1002/adfm.202010436
PTB7-Th | -5.27 | -3.48 | COi6-2Cl-δ | -5.46 | -4.02 | 8.41 | 20.29 | 0.599 | 0.67 | 10.1039/c9qm00327d
PTB7-Th | -5.22 | -3.64 | IUIC | -5.45 | -3.87 | 11.2 | 21.51 | 0.647 | 0.792 | 10.1021/acs.chemmater.7b04251
PBDB-T | -5.23 | -3.18 | DTP-IC-4Ph | -5.63 | -3.85 | 10.37 | 17.32 | 0.666 | 0.9 | 10.1002/aenm.201970096
P3HT | -5 | -3.1 | SF-ORCN | -5.55 | -3.29 | 4.48 | 7.58 | 0.633 | 0.912 | 10.1021/acs.chemmater.6b03323
PTB7-Th | -5.2 | -3.69 | FOIC | -5.36 | -3.92 | 12.1 | 24.73 | 0.678 | 0.722 | 10.1039/c8ta11637g
PBDB-TSCl | -5.61 | -3.8 | IT-4F | -5.66 | -4.14 | 13.13 | 21.17 | 0.7437 | 0.834 | 10.1021/acsenergylett.9b01819
PBDTT-FTTE | -5.22 | -3.21 | BT-CIC | -5.49 | -4.09 | 10.8 | 22.3 | 0.7 | 0.695 | 10.1002/adma.201804215
PBPD-Th | -5.42 | -3.36 | ITIC | -5.48 | -3.83 | 10.8 | 18.1 | 0.59 | 1.01 | 10.1016/j.nanoen.2017.07.047
PTVT-BT | -5.38 | -3.02 | BTP-eC9 | -5.64 | -4.05 | 16.31 | 26.75 | 0.7714 | 0.791 | 10.1016/j.nanoen.2022.107463
PBDB-T | -5.33 | -3.29 | m-INPOIC | -5.41 | -3.97 | 12.1 | 21.3 | 0.669 | 0.85 | 10.1002/adfm.201903269
PTQ10 | -5.54 | -2.98 | SubNcTI 9b | -5.59 | -3.86 | 6.25 | 13.98 | 0.413 | 1.08 | 10.1039/c9tc06238f
PT-68 | -5.48 | -3.76 | ITIC | -5.6 | -3.99 | 5.44 | 11.49 | 0.461 | 1.02 | 10.1016/j.polymer.2019.121580
PTB7-Th | -5.2 | -3.63 | T4 | -5.36 | -4.01 | 7.01 | 18.57 | 0.62 | 0.61 | 10.1002/adma.201803769
TTFQx-T1(QX1) | -5.31 | -3.62 | tPDI2N-benzyl | -5.96 | -3.56 | 5.82 | 14.1 | 0.42 | 0.99 | 10.1039/C8QM00487K
PFBZ | -5.36 | -3.42 | ITIC | -5.48 | -3.83 | 10.4 | 18.8 | 0.62 | 0.9 | 10.1002/solr.201700020
PffBT-T3(1,2)-2 | -5.31 | -3.68 | TPC-PDI4 | -6 | -3.75 | 4.6 | 8.7 | 0.54 | 1.039 | 10.1002/adma.201601003
PDCBT | -5.31 | -3 | ITIC | -5.48 | -3.83 | 10.16 | 16.5 | 0.6567 | 0.94 | 10.1002/adma.201601803
PTQ7 | -5.38 | -2.82 | Y6 | -5.66 | -4.08 | 5.75 | 18.65 | 0.434 | 0.71 | 10.1002/adma.201905480
J51 | -5.29 | -3.3 | IBR | -5.64 | -3.41 | 6.6 | 10.43 | 0.557 | 1.13 | 10.1039/C6TA07672F
PBDB-TF | -5.48 | -3.64 | IT-4Cl-C10 | -5.95 | -4.08 | 13 | 19.64 | 0.77 | 0.87 | 10.1039/D0TC01941K
PBDB-T | -5.38 | -3.5 | Y6 | -5.69 | -4.14 | 6.4 | 10.6 | 0.58 | 1.04 | 10.1039/C7QM00025A
PBDB-T-2Cl(PM7) | -5.51 | -3.63 | A4T-16 | -5.67 | -3.96 | 14 | 20.5 | 0.74 | 0.909 | 10.1038/s41467-021-25394-w
PBDTTT-C-T | -5.11 | -3.25 | C7,7-t-diPBI | -5.78 | -4.09 | 1.36 | 5.77 | 0.5058 | 0.46 | 10.1039/C3CC47204C
PBTA-BO | -5.31 | -2.89 | IFFBR | -5.71 | -3.77 | 6.34 | 11.77 | 0.523 | 1.013 | 10.1021/acs.chemmater.7b02228
PTB7-Th | -5.22 | -3.64 | PDI1 | -6.08 | -3.8 | 2.48 | 4.88 | 0.602 | 0.8 | 10.1039/c6ta08870h
PDBT-T1 | -5.36 | -3.43 | SdiPBI-Se | -6.09 | -3.87 | 8.42 | 12.48 | 0.697 | 0.947 | 10.1021/jacs.5b11149
PTB7-Th | -5.17 | -3.59 | IDT(DCV)2 | -5.81 | -3.65 | 3.63 | 8.51 | 0.47 | 0.91 | 10.1021/acsami.6b15707
PTQ10 | -5.54 | -2.98 | MO-IDIC | -5.69 | -3.89 | 11.16 | 16.92 | 0.681 | 0.969 | 10.1038/s41467-019-08508-3
PBDB-T | -5.34 | -3.44 | PTBFTT-F | -5.64 | -4.02 | 8.57 | 19.15 | 0.5719 | 0.78 | 10.1016/j.cclet.2023.109099
PBDB-T | -5.34 | -3.44 | IDTT-2F | -5.57 | -4.03 | 8.85 | 18.51 | 0.59 | 0.81 | 10.1021/acsenergylett.8b00928
J61 | -5.32 | -3.08 | Y5 | -5.55 | -3.87 | 11 | 21.1 | 0.583 | 0.9 | 10.1002/adma.201807577
P[DTffBT-TbT(5)]-2OD | -5.55 | -3.72 | ITIC | -5.55 | -3.95 | 6.8 | 14.2 | 0.487 | 0.985 | 10.1021/acsami.8b19449
PffBT4T-2OD | -5.34 | -3.69 | SF-PDI4 | -5.92 | -3.82 | 3.89 | 8.21 | 0.507 | 0.94 | 10.1002/adma.201504010
PTB7-Th | -5.22 | -3.64 | Bis-PDI-T-EG | -5.65 | -3.84 | 5.65 | 11.14 | 0.583 | 0.876 | 10.1021/acsami.6b03926
P3HT | -4.9 | -3 | D99’BF | -5.3 | -3.12 | 1.7 | 3.9 | 0.4 | 1.1 | 10.1002/adma.201003768
PTB7-Th | -5.22 | -3.64 | (1R,2R)-DACH-PPDI-7 | -6.16 | -3.88 | 4.25 | 10.47 | 0.5147 | 0.79 | 10.1039/C5RA26777C
J51 | -5.29 | -3.3 | IDSe-T-IC | -5.45 | -3.79 | 8.58 | 15.2 | 0.62 | 0.91 | 10.1039/c6ee00315j
P3HT | -5 | -3.1 | NTz-Thex-Np | -6.12 | -3.42 | 2.14 | 4.5 | 0.52 | 0.92 | 10.1021/acsomega.8b00350
P3TEA | -5.37 | -3.57 | TPO-PDI | -5.88 | -3.7 | 11.01 | 14.89 | 0.747 | 0.99 | 10.1002/adfm.201906587
P2 | -5.5 | -3.59 | IT-4F | -5.66 | -4.14 | 14.2 | 20.73 | 0.76 | 0.9 | 10.1021/jacs.8b02695
PBDB-TF | -5.38 | -3.63 | BTIC-COOMe | -5.41 | -3.89 | 13.25 | 22.13 | 0.6671 | 0.9 | 10.1021/acs.jpclett.1c01077
PJ2 | -5.14 | -3.33 | AIDIC | -5.7 | -4.01 | 5.56 | 11.4 | 0.509 | 0.958 | 10.1039/c8ee01546e
PBDB-T | -5.38 | -3.53 | ZITI | -5.59 | -3.74 | 13.03 | 19.8 | 0.7404 | 0.89 | 10.1002/adma.201800403
PBDTT-FTTE | -5.4 | -3.3 | BNIDPA-DT | -5.8 | -3.6 | 1.71 | 5.2 | 0.36 | 0.9 | 10.1002/aenm.201402041
PBDB-T | -5.33 | -3.29 | ArSiID-Cl | -5.45 | -4.01 | 7.9 | 16.4 | 0.6 | 0.79 | 10.1021/acsami.8b17753
PTBDD2F-s | -5.49 | -3.6 | ITIC | -5.61 | -3.94 | 5.47 | 11.68 | 0.46 | 0.96 | 10.1039/c8py01458b
DRTB-T-C8 | -5.51 | -3.34 | F7IC (IT-4F) | -5.74 | -4.01 | 9.14 | 16.15 | 0.61 | 0.928 | 10.1002/inf2.12163
J61 | -5.32 | -3.08 | BT-IC | -5.32 | -3.85 | 9.56 | 16.35 | 0.671 | 0.87 | 10.1039/C7EE00844A
PM6 | -5.45 | -3.64 | SN | -5.51 | -3.82 | 17.5 | 27.63 | 0.759 | 0.83 | 10.1002/anie.202116111
PBDB-T | -5.34 | -3.44 | IDTT-OBH | -5.41 | -3.86 | 10.93 | 17.46 | 0.72 | 0.87 | 10.1039/C8TA00764K
PDRCNBDT | -5.16 | -3.42 | ITIC | -5.4 | -3.82 | 5.3 | 11.51 | 0.452 | 1.015 | 10.1002/marc.201700706
PTB7-Th | -5.26 | -3.19 | IEICO | -5.32 | -3.95 | 7.3 | 13.3 | 0.605 | 0.91 | 10.1016/j.orgel.2018.10.026
PTFB-P | -5.3 | -3.33 | ITIC | -5.61 | -4.02 | 7.85 | 12.8 | 0.65 | 0.92 | 10.1038/ncomms13094
PDPP2Tz2T | -5.42 | -3.95 | SdiCNPBI-1 | -6.35 | -4.56 | 1.4 | 5.5 | 0.34 | 0.77 | 10.1039/C6TC01045H
PBDB-T | -5.34 | -3.44 | IT-DM | -5.56 | -3.93 | 11.29 | 16.48 | 0.706 | 0.97 | 10.1002/adma.201602776
J71 | -5.4 | -3.24 | IT-DM | -5.58 | -3.82 | 12.05 | 16.74 | 0.709 | 1.015 | 10.1021/acs.chemmater.8b05327
PDBT-T1 | -5.36 | -3.43 | PPDI-Se | -5.9 | -3.74 | 7.47 | 10.5 | 0.65 | 1.05 | 10.1039/c9tc05643b
PTzBI-S | -5.38 | -3.54 | ITIC | -5.61 | -4.02 | 9.12 | 16.62 | 0.6 | 0.915 | 10.1021/acsami.8b05700
PBDB-T | -5.27 | -3.08 | BTOIC | -5.42 | -3.94 | 10.96 | 18.6 | 0.684 | 0.862 | 10.1002/adfm.201803128
PTB7-Th | -5.17 | -3.59 | IDT(TCV)2 | -6.04 | -4.18 | 2.84 | 11.02 | 0.53 | 0.49 | 10.1021/acsami.6b15707
P2FDTBTBO | -5.57 | -3.94 | ITIC | -5.51 | -3.84 | 2.46 | 7.04 | 0.38 | 0.92 | 10.1021/acsami.7b18152
PTB7-Th | -5.22 | -3.64 | C6OT-4F | -5.36 | -4.03 | 9.83 | 21.5 | 0.6001 | 0.76 | 10.1016/j.mtener.2021.100938
PTB7-Th | -5.22 | -3.64 | di-PNR | -5.97 | -3.75 | 5.29 | 11.69 | 0.44 | 1.03 | 10.1039/c8nj02566e
PTFB-O | -5.36 | -3.36 | ITIC | -5.61 | -4.02 | 10.13 | 15.5 | 0.7 | 0.92 | 10.1038/ncomms13094
PTB7-Th | -5.22 | -3.64 | FPDI-Se | -5.96 | -3.76 | 6.61 | 14.78 | 0.561 | 0.8 | 10.1021/acsaem.8b01484
J52-2Cl | -5.53 | -3.59 | ITIC | -5.48 | -3.83 | 11.53 | 17.17 | 0.702 | 0.956 | 10.1021/acs.jpclett.8b03247
P3HT | -5 | -3.1 | DCN-4CQA | -5.75 | -4 | 0.28 | 1.45 | 0.48 | 0.4 | 10.1002/aenm.201100082
PBDTSe-FTTE | -5.47 | -3.85 | ITIC-Th | -5.81 | -4.01 | 7.42 | 15.6 | 0.594 | 0.785 | 10.1021/acs.chemmater.9b01741
P1 | -5.51 | -3.59 | IT-4F | -5.66 | -4.14 | 11.5 | 20.05 | 0.64 | 0.896 | 10.1021/jacs.8b02695
PBDB-T | -5.33 | -2.92 | BTTFIC | -5.56 | -3.95 | 9 | 17.52 | 0.539 | 0.93 | 10.1002/asia.201801669
PBDB-T | -5.41 | -3.57 | BDCPDT-IC | -5.41 | -3.87 | 9.33 | 16.56 | 0.655 | 0.86 | 10.1021/acsami.7b06650
PffBT-T3(1,2)-2 | -5.31 | -3.68 | TPPz-PDI4 | -5.86 | -3.76 | 7.1 | 12.5 | 0.56 | 0.987 | 10.1002/adma.201600997
PM6 | -5.45 | -3.64 | BTP-OC4 | -5.53 | -4.02 | 16.45 | 24.86 | 0.7476 | 0.885 | 10.1039/D3TC00820G
PBT1-C | -5.43 | -3.36 | SePTTT-2F | -5.66 | -3.97 | 12.24 | 18.02 | 0.759 | 0.895 | 10.1039/c8ta11197a
PTZ-DO | -5.43 | -2.93 | pO-ITIC | -5.49 | -3.71 | 9.03 | 14.56 | 0.674 | 0.92 | 10.1021/acssuschemeng.7b03606
TVT | -5.06 | -3.11 | ITIC | -5.63 | -4.05 | 5.62 | 11.2 | 0.65 | 0.78 | 10.1021/acs.jpcc.8b05184
P3HT | -5.2 | -3.2 | Flu-IN | -5.7 | -3.63 | 1.32 | 3.4 | 0.42 | 0.92 | 10.1039/c5ra03607k
PTB7-Th | -5.2 | -3.59 | IT-OM-1 | -5.5 | -3.76 | 7.23 | 11.1 | 0.595 | 1.09 | 10.1021/acsami.0c03842
PTB7-Th | -5.22 | -3.64 | HPB-PDI6 | -5.69 | -3.93 | 6.63 | 15.11 | 0.48 | 0.92 | 10.1039/c8tc03081b
PPDT2FBT | -5.43 | -3.67 | BTDT2R | -5.61 | -3.8 | 6.9 | 11.23 | 0.57 | 1.07 | 10.1021/acsami.9b09256
J71 | -5.4 | -3.24 | ITCPTC | -5.54 | -3.45 | 11.63 | 17.52 | 0.741 | 0.896 | 10.1021/jacs.7b01493
PBDT-ODZ | -5.68 | -2.89 | ITIC-Th | -5.78 | -4 | 12.34 | 17.02 | 0.681 | 1.06 | 10.1002/adma.201800737
2D-PBTCl | -5.45 | -3.6 | ITIC | -5.48 | -3.83 | 8.81 | 15.79 | 0.6132 | 0.91 | 10.1039/C7TA09837E
PTB7-Th | -5.22 | -3.64 | F6IC | -5.66 | -4.02 | 7.1 | 18.07 | 0.64 | 0.611 | 10.1002/adma.201706571
PBDB-TF | -5.48 | -3.64 | MeC8-2F | -5.42 | -4.04 | 8.53 | 15.25 | 0.6936 | 0.806 | 10.1002/cjoc.202200579
PTB7-Th | -5.39 | -3.79 | SF-PDI2 | -5.9 | -3.83 | 3 | 7.4 | 0.39 | 1 | 10.1039/c4ee02990a
J71 | -5.4 | -3.24 | TTz1 | -5.7 | -3.86 | 8.77 | 15.43 | 0.632 | 0.9 | 10.1039/C8TA09370A
J74 | -5.56 | -3.06 | m-ITIC | -5.52 | -3.82 | 9.63 | 15.89 | 0.6118 | 0.99 | 10.1002/aenm.201702324
PBDTT-DPP | -5.22 | -3.65 | ITIC | -5.62 | -3.96 | 3.7 | 7.4 | 0.592 | 0.844 | 10.1002/adfm.201902441
PM6 | -5.45 | -3.64 | N4(Y6-C3) | -5.68 | -4.07 | 14.31 | 25.01 | 0.699 | 0.819 | 10.1016/j.joule.2019.09.010
PM6 | -5.45 | -3.64 | L8-HD | -5.71 | -3.9 | 17.39 | 25.08 | 0.788 | 0.88 | 10.1038/s41560-021-00820-x
PBDB-T2F | -5.5 | -3.6 | a-ITIC-2Cl | -5.29 | -3.77 | 12.23 | 18.91 | 0.735 | 0.88 | 10.1021/acs.jpclett.9b01931
PTB7-Th | -5.22 | -3.64 | pO-ITIC | -5.49 | -3.71 | 7.51 | 14.79 | 0.591 | 0.8 | 10.1021/acssuschemeng.7b03606
PTB7-Th | -5.2 | -3.46 | o-IO1 | -5.44 | -4.15 | 13.1 | 26.3 | 0.67 | 0.74 | 10.1021/acsmaterialslett.9b00512
DTS(QxHTh2)2 | -5.42 | -3.68 | MPU1 | -5.81 | -3.99 | 6.98 | 11.04 | 0.62 | 1.02 | 10.1021/acsami.6b15717
PBCIT | -5.47 | -3.61 | ITIC | -5.48 | -3.83 | 8.46 | 13.95 | 0.6005 | 1.01 | 10.1021/acsaem.8b00506
PTB7-Th | -5.2 | -3.59 | F5IC | -5.82 | -4.05 | 5.61 | 13.43 | 0.621 | 0.641 | 10.1021/jacs.9b08988
PDTBDT-BZ | -5.32 | -3.51 | BDTB-Na | -5.5 | -3.8 | 4.95 | 12.72 | 0.432 | 0.863 | 10.1021/acsami.9b14981
PBDB-T | -5.26 | -3.46 | ITTIC | -5.28 | -3.82 | 9.12 | 15.93 | 0.62 | 0.92 | 10.1039/C7TA01554B
J61 | -5.32 | -3.08 | IDIC | -5.72 | -3.91 | 8.69 | 15.38 | 0.687 | 0.82 | 10.1039/c8ta08406h
PBoDT-OTAZ | -5.18 | -3.17 | IT-M | -5.58 | -3.98 | 1.23 | 9.51 | 0.336 | 0.382 | 10.1021/acsapm.9b00044
PBDB-T1 | -5.26 | -3.46 | ITTIC | -5.28 | -3.82 | 9.12 | 15.93 | 0.62 | 0.92 | 10.1039/C7TA01554B
J71 | -5.4 | -3.24 | m-ITIC | -5.52 | -3.82 | 12.05 | 18.09 | 0.7059 | 0.944 | 10.1002/aenm.201702324
PB3-S | -5.24 | -3.53 | ITIC | -5.48 | -3.83 | 8.28 | 16.93 | 0.56 | 0.873 | 10.1021/acs.jpcc.6b11848
PBDB-T | -5.34 | -3.44 | o-F-ITIC | -5.66 | -3.94 | 11.11 | 18.07 | 0.6697 | 0.918 | 10.1039/C9TA07133D
PM6 | -5.45 | -3.64 | BTP-PHD-4F | -5.79 | -3.95 | 15.91 | 25.64 | 0.7134 | 0.87 | 10.1021/acsami.1c04273
PBT1Cl-Bz | -5.39 | -3.57 | IDTBR | -5.75 | -3.7 | 6.31 | 11.57 | 0.62 | 0.88 | 10.1021/acsami.9b16662
PTB7-Th | -5.22 | -3.21 | BT-CIC | -5.49 | -4.09 | 10.8 | 22.3 | 0.7 | 0.695 | 10.1002/adma.201804215
PBDT-TPD | -5.36 | -3.06 | ITIC | -5.51 | -3.71 | 4.43 | 10.51 | 0.437 | 0.96 | 10.1016/j.reactfunctpolym.2019.104378
PTB7-Th | -5.3 | -3.33 | ACS8 | -5.54 | -4.05 | 13.2 | 25.3 | 0.693 | 0.75 | 10.1039/C8TA11484F
PBDTS-FBT | -5.2 | -3.4 | ITIC | -5.48 | -3.83 | 8.58 | 14.44 | 0.638 | 0.87 | 10.1002/adfm.201706404
PBDB-T | -5.33 | -3.53 | DF-PCIC | -5.49 | -3.77 | 10.14 | 15.66 | 0.72 | 0.91 | 10.1002/adma.201705208
PCE10 | -5.22 | -3.64 | CBM | -6.05 | -4.13 | 5.3 | 10.6 | 0.53 | 0.88 | 10.1021/acs.chemmater.6b00131
P3HT | -5 | -3 | SF(DPPB)4 | -5.6 | -3.5 | 6.09 | 10.23 | 0.54 | 1.11 | 10.1002/adma.201603518
PBDB-T | -5.33 | -3.53 | ITBTC | -5.38 | -3.78 | 10.99 | 16.37 | 0.713 | 0.941 | 10.1039/c9ta01111k
PBDB-TF | -5.45 | -3.65 | SeTIC4Cl | -5.65 | -4.08 | 13.32 | 22.92 | 0.75 | 0.78 | 10.1021/acsenergylett.8b01808
P3HT | -5 | -3 | ITIC | -5.41 | -3.61 | 7.6 | 16.85 | 0.6348 | 0.71 | 10.1021/acsaem.8b01447
PBDTSF-TZNT | -5.45 | -3.41 | ITIC | -5.55 | -3.8 | 12.16 | 17.58 | 0.706 | 0.98 | 10.1016/j.isci.2018.12.027
PBDB-T | -5.2 | -3.44 | CH3-2F | -5.59 | -4.01 | 12.28 | 22.76 | 0.6985 | 0.77 | 10.1021/acsami.1c09597
P3HT | -5 | -3.1 | BTA1 | -5.51 | -3.55 | 5.24 | 7.34 | 0.7 | 1.02 | 10.1021/acsmacrolett.7b00097
PM6 | -5.45 | -3.64 | ABP4T-4F | -5.65 | -3.85 | 15.2 | 22 | 0.751 | 0.92 | 10.1002/aenm.202003177
PBDB-T-2F | -5.5 | -3.5 | Y1-4F | -5.56 | -4.11 | 14.8 | 25.2 | 0.685 | 0.83 | 10.1002/adma.201904215
P3HT | -4.85 | -2.84 | B-PDI-B | -5.57 | -3.95 | 1.66 | 5.3 | 0.51 | 0.61 | 10.1021/jp5093674
J71 | -5.4 | -3.24 | BTz-4F-1 | -5.88 | -3.93 | 5.72 | 12.28 | 0.553 | 0.84 | 10.1016/j.bioactmat.2021.07.018
PBDB-TF | -5.4 | -3.64 | C8-ITCC-Cl | -5.5 | -3.93 | 12.7 | 17.9 | 0.73 | 0.95 | 10.1021/acs.chemmater.9b00980
PM6 | -5.45 | -3.64 | IDIC-C6Ph | -5.84 | -3.86 | 12.57 | 17.29 | 0.7683 | 0.946 | 10.1016/j.xinn.2021.100090
PTB-Th | -5.22 | -3.63 | O-IDTBCN | -5.7 | -4.18 | 11.1 | 19.8 | 0.73 | 0.72 | 10.1002/adfm.201808429
J71 | -5.39 | -3.24 | m-ITIC | -5.53 | -3.95 | 11.73 | 17.53 | 0.712 | 0.94 | 10.1021/acs.macromol.9b00484
PBDB-T | -5.23 | -3.42 | o-DOC6-2F | -5.49 | -3.83 | 11.87 | 18.58 | 0.7184 | 0.89 | 10.1021/acsami.0c13993
PM6 | -5.45 | -3.64 | BTP-EHBO-4F | -5.8 | -3.97 | 16.82 | 26.12 | 0.7578 | 0.85 | 10.1021/acsami.1c19627
PTPDBDT | -5.6 | -3.75 | Br-ITIC | -5.73 | -4.2 | 9.4 | 15.4 | 0.66 | 0.93 | 10.1039/C7QM00025A
P1 | -5.6 | -3.65 | ITIC-Th | -5.66 | -3.93 | 11.39 | 17.66 | 0.631 | 1.01 | 10.1002/advs.201901773
PTQ10 | -5.6 | -3 | tPDI2N-EH | -5.9 | -3.6 | 5.5 | 8.2 | 0.55 | 1.21 | 10.1039/d0tc03614e
PTB7-Th | -5.27 | -3.55 | Meta-TrBRCN | -5.95 | -3.73 | 10.15 | 16.75 | 0.645 | 0.94 | 10.1002/adfm.201707493
PM6 | -5.45 | -3.65 | CZTT-4F | -5.61 | -4.11 | 12.07 | 19.86 | 0.65 | 0.95 | 10.1039/c9ta08573d
PM6 | -5.45 | -3.64 | BTP-S2 | -5.65 | -4.01 | 17.11 | 26.81 | 0.754 | 0.85 | 10.1002/adma.202007231
PTB7-Th | -5.39 | -3.12 | CO5DFIC-OT | -5.51 | -3.95 | 7.66 | 17.58 | 0.61 | 0.71 | 10.1039/c8qm00647d
PBDB-T | -5.21 | -3.41 | Ph-DTDP-TTIC | -5.28 | -3.92 | 4.02 | 10.58 | 0.421 | 0.9 | 10.1002/adfm.201705927
PBDB-T | -5.26 | -3.63 | IXIC | -5.13 | -3.78 | 11.3 | 20.9 | 0.654 | 0.82 | 10.1002/aenm.201801203
PTB7-Th | -5.2 | -3.61 | ITIC-2F | -5.55 | -3.99 | 8.7 | 16.2 | 0.7 | 0.748 | 10.1002/aenm.201801209
PBQ-4F | -5.49 | -3.7 | ITIC | -5.48 | -3.83 | 11.19 | 17.85 | 0.665 | 0.95 | 10.1002/adma.201604241
SM-Cl | -5.42 | -3.34 | BZIC-2Br | -5.85 | -3.92 | 6.2 | 15.1 | 0.42 | 0.99 | 10.1039/C9QM00212J
PM6 | -5.45 | -3.64 | L1 | -5.76 | -3.98 | 15.4 | 23 | 0.789 | 0.85 | 10.1002/anie.202214931
PBDB-TF | -5.5 | -3.61 | ITIC-Cl-δ-Th | -5.31 | -3.7 | 11.13 | 17.27 | 0.719 | 0.89 | 10.1021/acsaem.9b01667
PTB7-Th | -5.42 | -3.81 | N2200 | -5.9 | -3.79 | 6.13 | 14.6 | 0.505 | 0.832 | 10.1021/acsmaterialslett.1c00328
PBDB-ST | -5.37 | -3.59 | ITIC-SC2C6 | -5.74 | -3.86 | 9.16 | 15.32 | 0.64 | 0.92 | 10.1021/acsami.7b09915
P3HT | -5.2 | -3.2 | Qx1 | -5.42 | -3.68 | 4.03 | 6.02 | 0.67 | 1 | 10.1021/acsami.8b00216
PBDTT-TT | -5.3 | -3.17 | helical PDI 1 | -6.04 | -3.77 | 5.94 | 13.5 | 0.55 | 0.796 | 10.1021/ja5092613
P[DTffBT-TbT(6)]-2OD | -5.35 | -3.63 | ITIC | -5.55 | -3.95 | 6.9 | 13 | 0.592 | 0.899 | 10.1021/acsami.8b19449
P3TEA | -5.37 | -3.57 | SF-PDI2 | -5.72 | -3.94 | 9.5 | 13.27 | 0.643 | 1.11 | 10.1038/nenergy.2016.89
PBDB-T | -5.36 | -3.54 | DTFT5-FIC | -5.52 | -3.87 | 5.45 | 11.64 | 0.52 | 0.9 | 10.1039/c9ta05116c
P2_yang | -5.33 | -2.94 | CRIC-4F | -5.67 | -3.9 | 6.51 | 10.93 | 0.6717 | 0.887 | 10.1021/acsami.7b17961
PBDB-T | -5.34 | -3.44 | IDT-2O | -5.73 | -3.85 | 9.68 | 15.64 | 0.723 | 0.86 | 10.1002/adma.201703527
PBT1-C | -5.43 | -3.36 | TPT-2F | -5.84 | -4.06 | 8.3 | 13.89 | 0.686 | 0.87 | 10.1039/C8TA07334A
PM6 | -5.45 | -3.64 | C8C8-4Cl | -5.71 | -3.95 | 14.11 | 23.8 | 0.725 | 0.81 | 10.1021/acsami.2c03723
P3HT | -5 | -3.1 | NTz-TH-Np | -6.16 | -3.48 | 0.87 | 2.39 | 0.44 | 0.84 | 10.1021/acsomega.8b00350
PffBT-T3 | -5.31 | -3.68 | ITIC-Th | -5.66 | -3.93 | 7.7 | 14.25 | 0.608 | 0.88 | 10.1002/aenm.201701674
PTB7-Th | -5.22 | -3.64 | ITBRC | -5.6 | -3.82 | 4.26 | 9.21 | 0.51 | 0.91 | 10.1007/s40843-017-9059-3
J81 | -5.43 | -2.98 | m-ITIC | -5.52 | -3.82 | 11.05 | 16.48 | 0.6983 | 0.96 | 10.1002/aenm.201700746
P3HT | -5 | -3.1 | PDI-3 | -5.9 | -3.8 | 0.5 | 1.74 | 0.38 | 0.75 | 10.1002/aenm.201000006
PBDTTT-C-T | -5.11 | -3.25 | DC-IDT2T | -5.43 | -3.85 | 3.93 | 8.33 | 0.523 | 0.9 | 10.1039/c4ta06004k
PTB7-Th | -5.22 | -3.64 | DBTD-4F | -5.51 | -3.9 | 7 | 15.3 | 0.638 | 0.72 | 10.1021/jacs.1c00211
P3HT | -5 | -3.1 | BTA23 | -5.7 | -3.57 | 0.57 | 2.09 | 0.3 | 0.91 | 10.1002/cjoc.201700792
P3HT | -5 | -2.9 | ORCN | -5.37 | -3.56 | 6.4 | 11.5 | 0.623 | 0.87 | 10.1002/aenm.201803012
PBDB-T-2Cl | -5.52 | -3.55 | ITC6-IC | -5.73 | -3.92 | 8.21 | 13.48 | 0.587 | 1.009 | 10.1039/c9tc04798k
PBDB-T-BO | -5.38 | -3.58 | IT-M | -5.58 | -3.96 | 10.78 | 15.68 | 0.7 | 0.97 | 10.1039/C8TA00368H
PBDB-T | -5.41 | -3.57 | Ph-PDI3 | -5.81 | -3.84 | 6.7 | 12.4 | 0.622 | 0.87 | 10.1021/acsami.7b16406
PPN4T-2F | -5.43 | -2.42 | IT-4F | -5.65 | -4.04 | 8.54 | 16.15 | 0.642 | 0.82 | 10.1039/c9qm00622b
P3HT | -5 | -3.1 | Ph-Ipop | -6.02 | -3.32 | 0.11 | 0.55 | 0.29 | 0.66 | 10.1021/acs.chemmater.5b04551
PFBZ | -5.36 | -3.42 | ITIC | -5.48 | -3.83 | 10.4 | 18.8 | 0.62 | 0.89 | 10.1002/solr.201700020
PTB7 | -5.15 | -3.31 | 3-iPP-PDI | -6.14 | -4.08 | 1.7 | 3.89 | 0.5 | 0.89 | 10.1016/j.dyepig.2016.08.065
PBDTS–NQx | -5.31 | -3.46 | ITIC | -5.48 | -3.83 | 11.47 | 17.86 | 0.698 | 0.92 | 10.1002/adfm.201701491
P3HT | -4.85 | -2.84 | K12 | -6.2 | -3.6 | 0.73 | 2.36 | 0.498 | 0.62 | 10.1002/aenm.201000024
PTB7 | -5.15 | -3.43 | hPDI3 | -6.23 | -3.86 | 6.4 | 13.2 | 0.63 | 0.77 | 10.1038/ncomms9242
PBDTT-FTTE | -5.07 | -3.34 | Ph(PDI)3 | -5.92 | -3.85 | 5.5 | 13.85 | 0.4704 | 0.845 | 10.1021/acsenergylett.9b02146
PBDB-T-2F | -5.5 | -3.68 | DPBDT-4Cl | -5.62 | -3.94 | 11.4 | 18.7 | 0.65 | 0.89 | 10.1016/j.nanoen.2019.104209
P3HT | -5 | -3.1 | SM-4 | -5.37 | -3.9 | 0.07 | 0.66 | 0.365 | 0.29 | 10.1007/s11664-017-5706-3
PBDB-T | -5.33 | -3.53 | BTTIC-4M | -5.55 | -3.79 | 9.6 | 15.67 | 0.637 | 0.968 | 10.1039/c9ta00597h
PM6 | -5.45 | -3.64 | BTP2O-4Cl-C12 | -5.85 | -3.79 | 15.6 | 21.14 | 0.772 | 0.96 | 10.1002/aenm.202003777
DRCN5T | -5.22 | -3.41 | IDIC8-F | -5.51 | -3.82 | 8.42 | 15.21 | 0.641 | 0.864 | 10.1021/acsaem.8b00205
DTBIA(P1) | -5.39 | -3.54 | ITIC-F | -5.64 | -4.03 | 11.19 | 16.89 | 0.69 | 0.96 | 10.1002/macp.202000030
PTB7-Th | -5.22 | -3.64 | T2PDI | -5.8 | -3.85 | 3.57 | 8.95 | 0.49 | 0.82 | 10.1039/C6TA04344E
PBDTS-TZNT | -5.39 | -3.3 | ITIC | -5.55 | -3.8 | 10.45 | 16.92 | 0.657 | 0.94 | 10.1016/j.isci.2018.12.027
PBDB-TF | -5.48 | -3.6 | IT-2Cl | -5.7 | -4.02 | 13.74 | 19.8 | 0.75 | 0.92 | 10.1039/c9ta04789a
PBTIBDTT | -5.47 | -3.6 | Si4TIC-F | -5.58 | -4.21 | 10.2 | 18.84 | 0.694 | 0.78 | 10.1039/c8tc04883e
PCE10(PBDTTT-EFT) | -5.24 | -3.66 | AOT1 | -5.52 | -3.88 | 3.31 | 7.31 | 0.6 | 0.74 | 10.1021/acsaem.0c02719
PBDB-T | -5.36 | -3.54 | DTFT9-FIC | -5.49 | -4.01 | 9.58 | 19.01 | 0.586 | 0.86 | 10.1039/c9ta05116c
PTzBI-Ph | -5.43 | -3.58 | ITIC | -5.61 | -4.02 | 10.19 | 16.39 | 0.677 | 0.918 | 10.1021/acsami.8b05700
PTB7-Th | -5.12 | -3.6 | TPDI2 | -5.89 | -3.8 | 8.28 | 16.77 | 0.617 | 0.79 | 10.1021/acsami.8b06126
PDTID-DIS | -5.37 | -3.51 | BThIND-Cl | -5.64 | -3.94 | 14.76 | 23.25 | 0.69 | 0.92 | 10.1016/j.cej.2021.131404
PBDB-BzT | -5.36 | -3.56 | IT-M | -5.58 | -3.96 | 12.1 | 17.63 | 0.69 | 0.96 | 10.1039/c8ta00368h
PNQx-2F2T | -5.28 | -3.38 | IT-M | -5.58 | -3.98 | 7.5 | 14.3 | 0.66 | 0.8 | 10.1002/marc.201900120
PTB7-Th | -5.12 | -3.6 | TPDI3 | -5.85 | -3.81 | 8.84 | 16.91 | 0.659 | 0.775 | 10.1039/c9tc02150g
PBDB-T | -5.34 | -3.44 | Y16 | -5.25 | -3.66 | 13 | 21.33 | 0.6669 | 0.914 | 10.1039/C9TA01497G
PTB7 | -5.14 | -3.51 | H-di-PDI | -5.87 | -3.76 | 5 | 10.51 | 0.58 | 0.78 | 10.1002/adfm.201501971
J52 | -5.21 | -2.99 | UF-Pr-2F | -5.41 | -4.02 | 9.32 | 21.58 | 0.54 | 0.8 | 10.1021/acs.chemmater.0c00097
PTB7-Th | -5.22 | -3.64 | PDI-2Th-PDI | -5.73 | -3.79 | 4 | 10.72 | 0.46 | 0.81 | 10.1039/c8tc03303j
PBDTTT-C-T | -5.11 | -3.25 | Bis-PDI-T-MO | -5.64 | -3.84 | 4.22 | 9.99 | 0.528 | 0.78 | 10.1021/cm5006339
PBDB-T | -5.34 | -3.44 | IDT-ToFIC | -5.55 | -3.86 | 11.09 | 17.79 | 0.71 | 0.88 | 10.1021/acsami.9b02964
PTB7-Th | -5.22 | -3.64 | 3TT-FIC | -5.42 | -4.17 | 12.21 | 25.89 | 0.712 | 0.662 | 10.1002/advs.201800307
PBDB-T | -5.33 | -3.53 | NITI-Sse | -5.76 | -3.81 | 12.49 | 19.41 | 0.7 | 0.91 | 10.1246/bcsj.20200322
PBDB-T | -5.34 | -3.44 | DBT-EH | -5.62 | -3.97 | 8.11 | 18.26 | 0.5376 | 0.83 | 10.1016/j.cej.2021.131828
PTB7 | -5.15 | -3.31 | hPDI4 | -6.26 | -3.91 | 6.5 | 12.7 | 0.64 | 0.78 | 10.1038/ncomms9242
PTB7-Th | -5.22 | -3.64 | CTIC-4F | -5.4 | -4 | 10.5 | 23.4 | 0.64 | 0.7 | 10.1021/acsenergylett.9b00721
PBNT-BDD | -5.52 | -3.46 | Y6-BO | -5.79 | -4.1 | 16.1 | 25.4 | 0.71 | 0.87 | 10.1002/anie.202016265
PCE11 | -5.3 | -3.7 | NFA | -5.7 | -3.6 | 7.13 | 14.64 | 0.64 | 0.77 | 10.1021/acs.jpcc.6b07778
PM6 | -5.45 | -3.64 | Y15 | -5.56 | -3.96 | 14.13 | 23.79 | 0.6849 | 0.867 | 10.1016/j.cclet.2019.07.023
PBDT-TS1 | -5.26 | -3.61 | tetra-PBI-S | -6.02 | -3.68 | 3.62 | 9.65 | 0.3979 | 0.943 | 10.1039/C6CC05810H
PBDB-T | -5.34 | -3.44 | IDTT-BH | -5.42 | -3.86 | 9.92 | 16.86 | 0.692 | 0.85 | 10.1039/C8TA00764K
PBDB-TF | -5.56 | -3.64 | C8IDT-Br | -5.73 | -3.86 | 9.85 | 15.66 | 0.6481 | 0.97 | 10.1021/acsaem.1c00369
PBDB-T | -5.34 | -3.44 | IDTC | -5.57 | -3.96 | 9.35 | 16.56 | 0.6161 | 0.917 | 10.1021/acsami.7b10275
PBDB-T | -5.33 | -2.92 | NFBDT | -5.4 | -3.83 | 10.42 | 17.85 | 0.672 | 0.868 | 10.1021/jacs.7b01170
PTTEA | -5.4 | -3.54 | Alq3-PDI | -5.9 | -3.76 | 7.82 | 13.56 | 0.663 | 0.87 | 10.1002/adfm.201902079
PM6 | -5.45 | -3.64 | BTP-S9 | -5.63 | -4.09 | 18.8 | 27.9 | 0.792 | 0.849 | 10.1039/D3EE00630A
PBDB-TF | -5.48 | -3.64 | BTIC-4Cl-TCl1 | -5.43 | -3.89 | 15.65 | 24.3 | 0.7461 | 0.86 | 10.1002/adfm.202106524
P3HT | -4.9 | -3 | DTI | -5.81 | -3.61 | 1.6 | 4.87 | 0.57 | 0.58 | 10.1002/anie.201207608
PTB7-Th | -5.22 | -3.64 | F8IC | -5.43 | -4 | 10.9 | 25.12 | 0.676 | 0.64 | 10.1002/adma.201706571
PffBT4T-2DT | -5.36 | -3.71 | SF-PDI2 | -5.9 | -3.83 | 6.3 | 10.7 | 0.57 | 0.98 | 10.1039/c4ee02990a
PTB7-Th | -5.22 | -3.64 | FNIC2 | -5.56 | -3.93 | 13 | 23.93 | 0.734 | 0.741 | 10.1021/jacs.8b04027
PTB7-Th | -5.22 | -3.64 | NDP-V | -5.94 | -4.03 | 8.59 | 17.07 | 0.67 | 0.74 | 10.1002/adma.201700309
J71 | -5.35 | -3.4 | HCN-C8 | -5.63 | -3.54 | 2.38 | 6.24 | 0.378 | 1.01 | 10.1021/acs.chemmater.9b02355
PBDB-T | -5.33 | -3.29 | IPIC | -5.47 | -3.82 | 3.98 | 7.16 | 0.586 | 0.95 | 10.1021/acsenergylett.9b00147
P3HT | -5 | -3.1 | SF-OR | -5.5 | -3.25 | 4.66 | 7.3 | 0.629 | 0.965 | 10.1021/acs.chemmater.6b03323
P3HT | -5 | -3.1 | Ph-MH | -6.01 | -3.31 | 2.05 | 4.49 | 0.48 | 0.76 | 10.1021/acs.chemmater.5b04551
PTB7-Th | -5.22 | -3.64 | PDI-2Th-PDI | -5.73 | -3.79 | 4 | 10.72 | 0.36 | 0.81 | 10.1039/c8tc03303j
PTBD-BZ | -5.4 | -3.59 | BDTB-Ph | -5.49 | -3.76 | 9.26 | 16.54 | 0.585 | 0.926 | 10.1021/acsami.9b14981
PBDTT-FTTE | -5.07 | -3.34 | TT2 | -6.2 | -3.99 | 1.5 | 3.95 | 0.389 | 0.98 | 10.1039/C5SC04956C
PTPDBDT | -5.6 | -3.75 | Br-ITIC | -5.73 | -4.2 | 9.4 | 15.4 | 0.66 | 0.93 | 10.1039/C7QM00025A
PM6 | -5.45 | -3.64 | BTIC-BO-4Br | -5.53 | -4.09 | 14.03 | 24.06 | 0.6784 | 0.86 | 10.1002/advs.201903784
POEGT | -4.74 | -2.98 | TQFP | -5.85 | -3.89 | 0.11 | 0.65 | 0.26 | 0.66 | 10.1039/c9nj02419k
P(fTh-BDT)-C6 | -5.47 | -3.39 | ITIC-Th | -5.67 | -4.06 | 1.1 | 3.2 | 0.335 | 0.92 | 10.1002/smll.201902241
PTB7-Th | -5.22 | -3.64 | H1 | -5.51 | -3.84 | 6.95 | 13.7 | 0.573 | 0.88 | 10.1039/C7TA07049G
PBDB-T | -5.34 | -3.44 | M7 | -5.62 | -3.99 | 10.05 | 21.6 | 0.5847 | 0.8 | 10.1002/adfm.202010436
PBDB-T | -5.34 | -3.44 | IDT-BC6 | -5.55 | -3.82 | 2.3 | 5.63 | 0.44 | 0.92 | 10.1021/jacs.7b00566
PBTA-BO | -5.31 | -2.89 | Y6 | -5.66 | -4.08 | 6.54 | 10.7 | 0.669 | 0.914 | 10.1021/acsapm.0c00748
P3 | -5.54 | -3.6 | IT-4F | -5.66 | -4.14 | 11.2 | 20.31 | 0.61 | 0.904 | 10.1021/jacs.8b02695
PBDB-T | -5.33 | -3.29 | IPIC-4F | -5.54 | -3.94 | 11.1 | 19.8 | 0.671 | 0.835 | 10.1021/acsenergylett.9b00147
PBDTTT-C-T | -5.11 | -3.25 | Anony-2 | -5.7 | -3.67 | 0.93 | 3.29 | 0.4 | 0.76 | 10.1016/j.dyepig.2014.11.022
PBB-H | -5.47 | -3.47 | IT-4F | -5.7 | -4.15 | 12 | 21.5 | 0.678 | 0.82 | 10.1039/D0TA04734A
D18 | -5.53 | -3.47 | TTC6 | -5.79 | -3.93 | 4.41 | 10.2 | 0.463 | 0.93 | 10.1007/s11426-021-1159-y
P3HT | -5 | -3.1 | IDT-3EsT | -5.38 | -3.85 | 7.72 | 16.04 | 0.63 | 0.759 | 10.1039/D0TA11306A
PBDTTT-CT | -5.11 | -3.25 | PDI | -5.9 | -3.8 | 3.71 | 8.1 | 0.519 | 0.8 | 10.1039/c4ta02851a
PTQ10 | -5.54 | -2.98 | IDIC | -5.74 | -3.9 | 13.19 | 18.62 | 0.738 | 0.96 | 10.1007/s11426-019-9599-1
PBDTTAZ-NaPh | -5.44 | -3.49 | ITIC | -5.51 | -3.84 | 11.56 | 18.21 | 0.678 | 0.936 | 10.1039/C8TA07134A
PfBTAZT-BDT | -5.27 | -3.45 | ITIC | -5.48 | -3.83 | 6.04 | 14.2 | 0.575 | 0.74 | 10.1021/acsomega.8b02053
P3HT | -5 | -3.1 | SF(DPPBT)4 | -5.21 | -3.63 | 0.33 | 1.1 | 0.374 | 0.81 | 10.1039/c8nj01549j
PBDB-T | -5.33 | -3.53 | NCBDT | -5.36 | -3.89 | 12.12 | 20.33 | 0.71 | 0.839 | 10.1002/adma.201704904
PBDB-T | -5.21 | -3.41 | DTDP-IC | -5.46 | -4.03 | 8.88 | 17.08 | 0.692 | 0.75 | 10.1016/j.nanoen.2017.12.030
PBTI3T | -5.58 | -3.77 | Phenyl-PDI | -6.02 | -4.01 | 3.6 | 6.56 | 0.5459 | 1.024 | 10.1021/ja508814z
PTB7-Th | -5.29 | -3.72 | C9r | -5.51 | -3.78 | 3.69 | 8.89 | 0.43 | 0.98 | 10.1021/acsami.8b01308
PTB7-Th | -5.22 | -3.64 | hPDI4 | -6.26 | -3.91 | 8.3 | 15.2 | 0.68 | 0.8 | 10.1038/ncomms9242
PDTP4TFBT | -5.26 | -3.21 | ITIC | -5.51 | -3.78 | 7.8 | 14.26 | 0.593 | 0.9 | 10.1002/aenm.201602509
PBDB-T | -5.23 | -3.18 | DTN-IC-2Ph | -5.88 | -3.82 | 5.45 | 9.33 | 0.6 | 0.974 | 10.1002/aenm.201970096
PBT-TTz | -5.41 | -3.46 | IDTI | -5.81 | -3.94 | 6.3 | 12.75 | 0.537 | 0.92 | 10.1039/C8TA09370A
PBDB-TF | -5.57 | -3.64 | AQx | -5.59 | -3.85 | 13.31 | 22.18 | 0.6714 | 0.89 | 10.1002/adma.201906324
PM6 | -5.45 | -3.64 | AQx-2 | -5.62 | -3.88 | 16.64 | 25.38 | 0.7625 | 0.86 | 10.1002/adma.201906324
D18 | -5.53 | -3.47 | TT-S-2F | -5.59 | -3.6 | 15.29 | 24.23 | 0.761 | 0.83 | 10.1016/j.xcrp.2022.101169
P1 | -5.1 | -3.48 | PY-1 | -5.27 | -3.87 | 4.89 | 10.53 | 0.56 | 0.83 | 10.1039/C7TA04703G
PBDB-T | -5.33 | -2.92 | NDIC | -5.71 | -3.88 | 9.43 | 15.1 | 0.696 | 0.9 | 10.1039/c9ra08092a
PM6 | -5.45 | -3.64 | M34 | -5.6 | -3.91 | 15.24 | 23.63 | 0.7066 | 0.91 | 10.1002/anie.202007907
PM6 | -5.45 | -3.64 | IM-4F | -5.69 | -4.19 | 14.17 | 22.12 | 0.7279 | 0.88 | 10.1021/acs.chemmater.9b04911
PBDB-T | -5.18 | -3.38 | CPDT-4Cl | -5.29 | -3.93 | 9.28 | 21.3 | 0.668 | 0.65 | 10.1021/acsami.8b20567
PT5T-2F | -5.36 | -3.45 | ITIC-Th | -5.66 | -3.93 | 9.69 | 16.64 | 0.708 | 0.822 | 10.1002/smtd.201700415
PTB7-Th | -5.2 | -3.59 | IHIC | -5.45 | -3.93 | 10.6 | 19.4 | 0.725 | 0.752 | 10.1021/acs.chemmater.7b04499
PTB7-Th | -5.2 | -3.56 | TriPDI-Se | -5.94 | -3.86 | 8.82 | 17.15 | 0.668 | 0.77 | 10.1002/marc.201700405
PBDTTT-C-T | -5.11 | -3.25 | IDTT–2BM | -5.5 | -3.8 | 4.81 | 9.87 | 0.572 | 0.851 | 10.1039/c5ta05901a
PM6 | -5.45 | -3.64 | Y26 | -5.58 | -4.03 | 13.3 | 21.63 | 0.743 | 0.83 | 10.1002/solr.202100281
DRBDT-STVT | -5.14 | -3.43 | Y1 | -5.45 | -3.95 | 7.4 | 13.01 | 0.57 | 0.993 | 10.1002/adma.201704051
L24 | -5.43 | -3.48 | IT-4F | -5.7 | -4.2 | 1.33 | 7.41 | 0.363 | 0.741 | 10.1002/adfm.201808828
PBDB-TF | -5.48 | -3.6 | ITCC | -5.63 | -3.82 | 9.51 | 14.2 | 0.62 | 1.07 | 10.1039/c9ta04789a
PTB7-Th | -5.2 | -3.56 | BTTFIC | -5.56 | -3.95 | 8.47 | 17.22 | 0.54 | 0.869 | 10.1002/asia.201801669
PTB7 | -5.15 | -3.31 | DTDBT(TDPP)2 | -5.86 | -4.33 | 3.03 | 7.77 | 0.47 | 0.83 | 10.1021/acs.chemmater.5b02480
PBDB-T | -5.33 | -3.53 | IDTBOR | -5.49 | -3.93 | 7.74 | 15.98 | 0.547 | 0.89 | 10.1002/ajoc.201800389
P3HT | -5.14 | -3.14 | SF-HR | -5.53 | -3.35 | 4.01 | 8.23 | 0.49 | 1 | 10.1039/c9ra03188j
PM6 | -5.45 | -3.64 | IOM-4F | -5.72 | -4.27 | 13.41 | 21.66 | 0.72 | 0.86 | 10.1021/acs.chemmater.9b04911
PDHTT | -5.1 | -3.1 | HPI-BT | -5.8 | -3.5 | 3.4 | 4.78 | 0.64 | 1.11 | 10.1002/aenm.201301426
PTQ10 | -5.54 | -3.64 | IT-4Cl-C6 | -5.75 | -4.27 | 13.04 | 19.61 | 0.73 | 0.91 | 10.1039/c9ta10887d
PM6 | -5.45 | -3.64 | ABP6T-4F | -5.56 | -3.83 | 15.81 | 24.67 | 0.73 | 0.88 | 10.1002/adfm.202104369
PTB7-Th | -5.22 | -3.64 | COi8DFIC | -5.5 | -3.88 | 12.16 | 26.12 | 0.682 | 0.68 | 10.1016/j.scib.2017.10.017
PBZ-m-CF3 | -5.49 | -3.22 | ITIC | -5.6 | -3.85 | 10.4 | 18.4 | 0.602 | 0.94 | 10.1039/C7TA11059F
PTB7-Th | -5.22 | -3.64 | PTICH | -5.62 | -3.8 | 4.08 | 8.22 | 0.54 | 0.92 | 10.1038/s41467-019-10098-z
P3HT | -5.1 | -3.2 | O-IDTBR | -5.46 | -3.89 | 5.6 | 12.4 | 0.616 | 0.74 | 10.1039/c9ta07361b
FTAZ | -5.35 | -3.35 | IDIC | -5.51 | -3.91 | 10.4 | 16.6 | 0.71 | 0.85 | 10.1002/adma.201801501
PTB7-Th | -5.22 | -3.64 | FPDI-2Se | -6.09 | -3.92 | 4.45 | 14.42 | 0.395 | 0.78 | 10.1021/acsaem.8b01484
PDBT-T1 | -5.36 | -3.43 | IDIC | -5.69 | -3.91 | 8.71 | 15.05 | 0.65 | 0.89 | 10.1021/jacs.6b00853
PM6 | -5.45 | -3.64 | IDIC-C4Ph | -5.7 | -3.93 | 14.04 | 19.06 | 0.7832 | 0.941 | 10.1002/adma.201807832
PTB7-Th | -5.23 | -3.63 | SF-HR | -5.53 | -3.35 | 0.13 | 0.36 | 0.31 | 1.15 | 10.1039/c9ra03188j
PBDTTT-EFT | -5.22 | -3.64 | EHIDTBR | -5.51 | -3.88 | 12 | 18.5 | 0.63 | 1.03 | 10.1038/s41467-018-04502-3
PTQ10 | -5.54 | -2.98 | SubNcTI 9a | -5.62 | -3.9 | 3.88 | 9.52 | 0.398 | 1.02 | 10.1039/c9tc06238f
PM6 | -5.45 | -3.64 | NOCIC | -5.59 | -3.8 | 9.89 | 16.22 | 0.67 | 0.9 | 10.1016/j.solmat.2021.111046
PBDB-T | -5.42 | -3.5 | PY5-2TZ | -5.7 | -3.76 | 12.73 | 20.82 | 0.684 | 0.894 | 10.1021/acs.chemmater.1c02302
PTB7-Th | -5.2 | -3.6 | ATT-2 | -5.5 | -3.9 | 9.58 | 20.75 | 0.63 | 0.73 | 10.1002/adma.201606574
PBDB-T | -5.34 | -3.44 | LW-in-2F | -5.67 | -3.92 | 0.43 | 1.64 | 0.309 | 0.85 | 10.1016/j.cej.2022.134987
P3HT | -5.2 | -3.2 | NAI-FCN-NAI(BO) | -6.14 | -4.21 | 0.6 | 3 | 0.36 | 0.56 | 10.1021/acsami.6b16395
PBDB-T | -5.33 | -3.53 | DF-TCIC | -5.37 | -3.76 | 8.23 | 16.39 | 0.58 | 0.86 | 10.1039/C8QM00609A
PBDTTT-C-T | -5.11 | -3.25 | P0TP | -5.74 | -3.84 | 0.76 | 2.11 | 0.427 | 0.84 | 10.1039/C5TA02589C
PTB7-Th | -5.22 | -3.64 | AQI-T2 | -5.55 | -3.64 | 0.77 | 2.04 | 0.44 | 0.86 | 10.1016/j.orgel.2015.12.022
PBDB-T | -5.34 | -3.44 | DTh-OC8-2F | -5.48 | -3.9 | 14.13 | 23.65 | 0.7038 | 0.85 | 10.1021/acsami.2c04530
PBDB-T | -5.34 | -3.44 | CH3-2F | -5.59 | -4.01 | 12.28 | 22.76 | 0.6985 | 0.77 | 10.1021/acsami.1c09597
FTAZ | -5.36 | -3.05 | ITIC-Th | -5.66 | -3.93 | 8.88 | 15.84 | 0.6126 | 0.915 | 10.1039/c7qm00547d
PTB7-Th | -5.22 | -3.64 | BF-PDI4 | -5.8 | -3.7 | 3.5 | 9.35 | 0.4555 | 0.82 | 10.1039/C6RA12396A
DOTFP-TPD | -5.51 | -3.68 | IT-4F | -5.66 | -4.14 | 10.04 | 18.34 | 0.674 | 0.812 | 10.1021/acsami.9b09692
PBDB-T | -5.28 | -3.48 | DBTIC | -5.91 | -4 | 9.66 | 15.48 | 0.622 | 1.004 | 10.1039/c9ta02544h
PBFZ-OP | -5.33 | -3.01 | ITIC | -5.48 | -3.83 | 10.5 | 18.7 | 0.618 | 0.91 | 10.1039/C7TA06476D
J52 | -5.21 | -2.99 | NoCA-5 | -5.43 | -3.83 | 14.82 | 26.02 | 0.6996 | 0.81 | 10.1002/anie.202106753
PBT1-C | -5.43 | -3.36 | IDTT-C6-TIC | -5.55 | -3.99 | 10 | 17 | 0.667 | 0.85 | 10.1038/s41467-020-19853-z
J52 | -5.21 | -2.99 | UF-Me-2F | -5.46 | -4.1 | 5.75 | 14.03 | 0.5 | 0.82 | 10.1021/acs.chemmater.0c00097
PDCBT | -5.31 | -3 | IDTT-BH | -5.42 | -3.86 | 10.14 | 17.15 | 0.686 | 0.88 | 10.1039/C8TA00764K
PBDB-T | -5.34 | -3.44 | DOC2C6-2F | -5.49 | -3.83 | 13.24 | 21.35 | 0.731 | 0.85 | 10.1038/s41467-019-11001-6
D18 | -5.53 | -3.47 | m-TT-Cl | -5.71 | -3.89 | 6.54 | 14.57 | 0.496 | 0.9 | 10.1002/smll.202203454
PBDB-T | -5.3 | -3.5 | m-F-ITIC | -5.66 | -3.94 | 11.11 | 18.07 | 0.67 | 0.918 | 10.1039/c9ta07133d
PM7 | -5.51 | -3.57 | IXIC-4Cl | -5.52 | -4.13 | 12.01 | 21.6 | 0.699 | 0.795 | 10.1039/c9ee01030k
PBDB-T | -5.23 | -3.42 | IDTCN-O | -5.54 | -3.8 | 13.28 | 19.96 | 0.732 | 0.91 | 10.1002/aenm.201901280
P3HT | -5 | -3 | BTA17 | -5.41 | -3.69 | 7.58 | 12.69 | 0.62 | 0.97 | 10.1021/acs.jpcc.0c02111
PBDB-T | -5.33 | -2.92 | IDIC | -5.69 | -3.91 | 6.46 | 12.3 | 0.567 | 0.93 | 10.1016/j.synthmet.2021.116880
PBDB-TF | -5.48 | -3.64 | BTP-S7 | -5.52 | -4.08 | 16.76 | 25.92 | 0.7509 | 0.861 | 10.1038/s41467-021-24937-5
PTB7-Th | -5.15 | -3.31 | DICTF-C10 | -5.67 | -3.89 | 6.93 | 16.35 | 0.5 | 0.865 | 10.1021/acsaem.8b00012
PTQ10 | -5.54 | -2.98 | BTP-Fu | -5.66 | -3.97 | 4.8 | 14.8 | 0.401 | 0.802 | 10.1016/j.cej.2022.135998
PBDB-T | -5.33 | -3.53 | HF-PCIC | -5.53 | -3.83 | 8.82 | 16.26 | 0.684 | 0.8 | 10.1002/advs.201800755
PBDB-T | -5.23 | -3.42 | IDIDTT | -5.5 | -3.84 | 9.79 | 16.53 | 0.598 | 0.99 | 10.1039/c8tc06245e
TTFQx-T1 | -5.31 | -3.62 | ITIC | -5.48 | -3.83 | 10.52 | 16.88 | 0.692 | 0.9 | 10.1039/c7ta10262c
PBDTTT-C-T | -5.11 | -3.25 | C3,3-s-diPBI | -5.94 | -3.91 | 1.92 | 6.68 | 0.4294 | 0.67 | 10.1039/C3CC47204C
PBDT(T)[2F]T | -5.22 | -3.22 | ITIC | -5.51 | -3.84 | 9.1 | 16.9 | 0.62 | 0.94 | 10.1002/aenm.201700834
PM6 | -5.45 | -3.64 | BP4T-4F | -5.71 | -3.91 | 17.1 | 26.3 | 0.777 | 0.84 | 10.1002/aenm.202003177
PB3 | -5.14 | -3.44 | ITIC | -5.48 | -3.83 | 6.61 | 13.47 | 0.598 | 0.822 | 10.1021/acs.jpcc.6b11848
PBDB-T | -5.34 | -3.44 | PIR-C24(PJ1) | -5.64 | -3.82 | 14.4 | 22.6 | 0.71 | 0.9 | 10.1016/j.nanoen.2020.104718
PBDB-T | -5.36 | -3.54 | ITBC | -5.49 | -3.9 | 12.07 | 19.61 | 0.635 | 0.94 | 10.1021/acsami.9b08462
J52 | -5.16 | -2.79 | DBTIC | -5.45 | -3.73 | 8.64 | 13.55 | 0.661 | 0.93 | 10.1016/j.polymer.2019.121976
P3HT | -4.85 | -2.84 | SF(DPPB)4 | -5.26 | -3.51 | 5.16 | 8.29 | 0.55 | 1.14 | 10.1039/C5EE03481G
PTB7-Th | -5.2 | -3.6 | IEICO-4Cl | -5.56 | -4.23 | 10.3 | 22.8 | 0.62 | 0.727 | 10.1002/adma.201703080
PBDB-T | -5.34 | -3.44 | IDT-TiFIC | -5.57 | -4.05 | 9.46 | 16.97 | 0.65 | 0.86 | 10.1021/acsami.9b02964
PSEHTT | -5.1 | -3.3 | DBFI-EDOT | -5.76 | -3.65 | 8.1 | 13.82 | 0.63 | 0.93 | 10.1002/adma.201503801
PBDB-TF | -5.48 | -3.64 | FC8-2F | -5.51 | -4.07 | 12.42 | 23.21 | 0.7211 | 0.74 | 10.1002/cjoc.202200579
PTB7-Th | -5.24 | -3.64 | 6-IF4F | -5.42 | -4.14 | 10.46 | 25.21 | 0.679 | 0.59 | 10.1021/acsami.1c13404
PTFB-O | -5.36 | -3.36 | ITIC-Th | -5.66 | -3.93 | 10.9 | 16.7 | 0.676 | 0.92 | 10.1002/aenm.201701674
PTB7-Th | -5.2 | -3.6 | TPDI2 | -5.89 | -3.8 | 6.95 | 15.24 | 0.59 | 0.76 | 10.1016/j.orgel.2019.03.052
PTB7-Th | -5.17 | -3.55 | TBTT-BORH | -5.76 | -3.58 | 8.33 | 15.27 | 0.54 | 1.02 | 10.1021/acsomega.0c04495
PBDB-T | -5.33 | -3.53 | F-M | -5.42 | -3.7 | 10.29 | 14.56 | 0.71 | 0.98 | 10.1002/adma.201707508
PTB7-Th | -5.38 | -3.11 | COi7IC | -5.66 | -3.92 | 6.36 | 13.12 | 0.589 | 0.82 | 10.1039/c8qm00285a
PTB7-Th | -5.22 | -3.64 | 1 | -5.3 | -3.7 | 5.3 | 12.48 | 0.431 | 0.98 | 10.1021/acsaem.8b00929
PTB7-Th | -5.22 | -3.64 | o-IO1 | -5.44 | -4.19 | 10.8 | 23 | 0.67 | 0.7 | 10.1021/acsmaterialslett.9b00512
PTPDBDT | -5.6 | -3.75 | F-ITIC | -5.65 | -4.09 | 8.8 | 14.1 | 0.66 | 0.94 | 10.1039/c7qm00025a
PM6 | -5.45 | -3.64 | DO-IDIC-2F | -5.79 | -3.98 | 13.02 | 19.63 | 0.765 | 0.864 | 10.1002/adfm.201906855
D18 | -5.53 | -3.47 | Y6 | -5.65 | -4.1 | 18.22 | 27.7 | 0.766 | 0.859 | 10.1016/j.scib.2020.01.001
PffBT4T-2DT | -5.18 | -3.49 | C6,6-s-diPBI | -5.99 | -3.96 | 5.1 | 11.4 | 0.53 | 0.84 | 10.1039/C4EE02990A
PBDB-T | -5.33 | -3.53 | BTTIC-2M | -5.6 | -3.86 | 13.15 | 19.39 | 0.753 | 0.9 | 10.1039/c9ta00597h
PBDT-TS1 | -5.26 | -3.61 | P1TP | -5.66 | -3.72 | 6.36 | 12.28 | 0.5817 | 0.89 | 10.1039/C6RA08827A
PBDTTT-C-T | -5.11 | -3.25 | C5,5-s-diPBI(B-di-PDI) | -6.04 | -4 | 3.63 | 10.58 | 0.47 | 0.73 | 10.1021/jz301047d
J75 | -5.49 | -3.66 | m-ITIC | -5.53 | -3.95 | 11.41 | 17.11 | 0.695 | 0.96 | 10.1021/acs.macromol.9b00484
PTB7-Th | -5.22 | -3.64 | αPPID | -5.86 | -3.84 | 3.61 | 10.65 | 0.45 | 0.78 | 10.1021/acs.chemmater.5b04570
PBDTTT-C-T | -5.11 | -3.25 | Anony-1 | -5.58 | -3.72 | 0.67 | 2.68 | 0.308 | 0.84 | 10.1016/j.dyepig.2014.11.022
PyCNTAZ | -5.67 | -3.83 | SF-PDI2 | -5.9 | -3.83 | 4.37 | 8.15 | 0.465 | 1.152 | 10.1039/c6ta10450a
PBDB-T | -5.34 | -3.44 | BO-4T | -5.65 | -3.9 | 10.8 | 22.62 | 0.58 | 0.82 | 10.1039/D2TA09500A
PCDTBT-C12 | -5.23 | -3.38 | NI-TAT-NI-C8 | -5.84 | -3.41 | 0.82 | 2.16 | 0.3 | 1.24 | 10.1016/j.synthmet.2016.07.015
P3 | -5.54 | -2.98 | IDIC | -5.7 | -3.82 | 9.7 | 15.99 | 0.609 | 1 | 10.1021/acsami.8b04432
PBDTTT-C-T | -5.11 | -3.25 | S(TPA-PDI) | -5.4 | -3.7 | 3.32 | 11.92 | 0.336 | 0.88 | 10.1002/adma.201400525
PBDB-T | -5.23 | -3.18 | IDT6CN-Th | -5.71 | -4.01 | 10.41 | 16.75 | 0.767 | 0.81 | 10.1002/adma.201800052
PIDT-DTN | -5.37 | -3.48 | IT-4F | -5.69 | -4.07 | 6.4 | 17 | 0.632 | 0.6 | 10.1039/C8TA10662B
P3HT | -4.85 | -2.84 | F(DPP)2B2 | -5.21 | -3.39 | 3.17 | 5.35 | 0.502 | 1.18 | 10.1039/C4TA06035K
PTB7-Th | -5.22 | -3.64 | hPDI4 | -6.26 | -3.91 | 8.3 | 15.2 | 0.68 | 0.8 | 10.1038/ncomms9242
HFQx-T | -5.36 | -3.57 | ITIC | -5.48 | -3.83 | 10.11 | 16.49 | 0.71 | 0.88 | 10.1002/advs.201700152
D18 | -5.53 | -3.47 | TT-O-2F | -5.62 | -3.58 | 10.43 | 19.66 | 0.588 | 0.9 | 10.1016/j.xcrp.2022.101169
J71 | -5.45 | -3.32 | IDTN | -5.81 | -3.97 | 10.9 | 16.7 | 0.744 | 0.88 | 10.1039/D0TA10953C
PBDB-T | -5.34 | -3.44 | PZ1 | -5.74 | -3.86 | 9.19 | 16.05 | 0.6899 | 0.83 | 10.1007/s11426-019-9582-7
PTB7-Th | -5.25 | -3.59 | Py-2 | -5.83 | -3.78 | 3.72 | 9.67 | 0.47 | 0.75 | 10.1002/chem.201900296
P1_mishra | -5.1 | -3.48 | TTIDIC | -5.43 | -3.92 | 7.46 | 15.45 | 0.51 | 0.95 | 10.1021/acsenergylett.8b01808
PM6 | -5.45 | -3.64 | BTP-S1 | -5.55 | -4.01 | 15.21 | 22.39 | 0.7269 | 0.93 | 10.1002/adma.202001160
PBDB-TF | -5.48 | -3.64 | ITIC-2F | -5.76 | -4.07 | 10.38 | 17.3 | 0.657 | 0.92 | 10.1021/jacs.8b13653
PCE-10 | -5.2 | -3.59 | T-2 | -6.09 | -3.73 | 6.15 | 12.8 | 0.492 | 0.96 | 10.1002/asia.201700440
PBDB-T | -5.34 | -3.44 | a-IT-2OM | -5.61 | -3.92 | 12.07 | 18.11 | 0.7152 | 0.93 | 10.1039/C8TA12530A
J52-F | -5.36 | -3.42 | BTA3 | -5.54 | -3.69 | 9.04 | 11.56 | 0.6571 | 1.19 | 10.1007/s11426-020-9840-x
PTB7-Th | -5.22 | -3.64 | HPB-PDI6 | -5.69 | -3.93 | 6.63 | 15.11 | 0.48 | 0.92 | 10.1039/c8tc03081b
PTBTz-2 | -5.48 | -3.52 | ITIC | -5.63 | -3.97 | 10.92 | 20.34 | 0.605 | 0.88 | 10.1021/acs.chemmater.7b01650
PM6 | -5.45 | -3.64 | BTP-T-3Cl | -5.56 | -3.99 | 17.61 | 26.02 | 0.7579 | 0.89 | 10.1002/adfm.202108614
PBDB-T | -5.27 | -3.5 | BFPSP | -5.97 | -3.81 | 3.93 | 8.26 | 0.501 | 0.95 | 10.1007/s11426-019-9462-4
PffBT4T-2OD | -5.34 | -3.69 | BAF4CN | -5.7 | -3.6 | 8.4 | 15.52 | 0.707 | 0.76 | 10.1002/adfm.201603820
P3HT | -5 | -3.1 | PMI-F-PMI | -5.74 | -3.54 | 2.3 | 5.61 | 0.42 | 0.98 | 10.1016/j.orgel.2015.03.017
P3HT | -5 | -3.1 | SM-3 | -5.38 | -3.9 | 0.11 | 1 | 0.36 | 0.3 | 10.1007/s11664-017-5706-3
P3HT | -5 | -3.1 | PDI-1 | -5.9 | -3.8 | 0.01 | 0.21 | 0.22 | 0.25 | 10.1002/aenm.201190005
PTB7-Th | -5.22 | -3.64 | SFBRCN | -5.93 | -3.86 | 10.12 | 17.25 | 0.652 | 0.9 | 10.1002/adma.201606054
PDBT-T1 | -5.36 | -3.43 | SdiPBI-S | -6.07 | -3.88 | 7.16 | 11.98 | 0.661 | 0.9 | 10.1021/jacs.5b06414
PTTEA | -5.4 | -3.54 | TTC-3PDI | -6.14 | -3.82 | 8.75 | 12.19 | 0.677 | 1.06 | 10.1016/j.cej.2021.131910
PM6 | -5.45 | -3.64 | C8-4Cl | -5.69 | -4.01 | 11.54 | 22.33 | 0.627 | 0.82 | 10.1021/acsami.2c03723
PTQ10 | -5.54 | -2.98 | m-ITIC-2F | -5.73 | -3.95 | 12.53 | 18.98 | 0.691 | 0.955 | 10.1002/aenm.201800815
PBDB-T | -5.34 | -3.44 | Y5 | -5.58 | -3.96 | 14.1 | 22.8 | 0.702 | 0.88 | 10.1002/adma.201807577
FTAZ | -5.36 | -3.05 | COi6FIC | -5.6 | -3.93 | 9.12 | 19.27 | 0.626 | 0.75 | 10.1039/c8qm00004b
PBPD-Th | -5.42 | -3.36 | ITIC | -5.6 | -3.85 | 10.8 | 18.1 | 0.59 | 1.01 | 10.1016/j.nanoen.2017.07.047
PBDB-T | -5.33 | -3.29 | IPIC-4Cl | -5.51 | -3.95 | 13.4 | 22.2 | 0.74 | 0.813 | 10.1021/acsenergylett.9b00147
PIDTTDTffBTA | -5.25 | -3.63 | Y6 | -5.65 | -4.1 | 11.05 | 22.7 | 0.6673 | 0.74 | 10.1021/acsmacrolett.9b00704
PTB7-Th | -5.29 | -3.72 | C9r | -5.44 | -3.87 | 1.85 | 5.38 | 0.39 | 0.88 | 10.1021/acsami.8b01308
CNTVT | -5.65 | -3.82 | ITIC | -5.63 | -4.05 | 0.05 | 0.41 | 0.3 | 0.42 | 10.1021/acs.jpcc.8b05184
PTB7-Th | -5.34 | -3.74 | BTDT2R | -5.61 | -3.8 | 8.19 | 13.52 | 0.57 | 1.06 | 10.1021/acsami.9b09256
PTB7-Th | -5.22 | -3.64 | PPDI(H-di-PDI) | -5.9 | -3.86 | 6.19 | 13.12 | 0.6 | 0.79 | 10.1002/adfm.201501971
P3HT | -5 | -2.9 | JC14 | -5.41 | -3.63 | 7.65 | 12.08 | 0.64 | 0.99 | 10.1039/C8CC01779D
PSEHTT | -5.2 | -3.3 | DBFI-EDOT | -5.76 | -3.65 | 7.85 | 13.51 | 0.63 | 0.93 | 10.1002/adma.201503801
asy-PBDBTN | -5.41 | -3.58 | ITIC | -5.48 | -3.83 | 10.5 | 16.81 | 0.663 | 0.942 | 10.1021/acs.chemmater.7b02495
PTB7-Th | -5.22 | -3.64 | oo-2PDI | -6.23 | -4.02 | 8.3 | 18.79 | 0.553 | 0.79 | 10.1039/C7TA06804B
P4 | -5.68 | -3.13 | IDIC | -5.7 | -3.82 | 2.93 | 4.82 | 0.574 | 1.06 | 10.1021/acsami.8b04432
PBDB-T | -5.34 | -3.44 | MeIC | -5.59 | -3.89 | 12.58 | 18.32 | 0.741 | 0.927 | 10.1039/C8SC02018C
PBDTTS-FTTE | -5.49 | -3.9 | ITIC-Th | -5.81 | -4.01 | 5.95 | 12.1 | 0.534 | 0.86 | 10.1021/acs.chemmater.9b01741
PBDT-TDZ | -5.35 | -2.78 | ITIC | -5.48 | -3.83 | 11.72 | 17.15 | 0.677 | 1.01 | 10.1002/adma.201703973
PBDTTF-FTTE | -5.32 | -3.67 | Ph(PDI)3 | -5.92 | -3.85 | 8.74 | 14.66 | 0.5636 | 1.058 | 10.1021/acsenergylett.9b02146
PTQ10 | -5.54 | -2.98 | PEDOT | -5.78 | -4 | 13.01 | 19.09 | 0.749 | 0.91 | 10.1039/c9ee02433f
PBDB-T | -5.36 | -3.54 | BDCPDT-FIC | -5.52 | -4 | 8.12 | 19.12 | 0.607 | 0.7 | 10.1021/acsenergylett.8b00563
PTQ10 | -5.53 | -2.81 | p-BTP-C6Ph | -5.58 | -3.79 | 17.1 | 24.3 | 0.753 | 0.882 | 10.1002/aenm.202100079
PBDB-T | -5.21 | -3.41 | R12-4Cl | -5.26 | -3.95 | 9.3 | 18.5 | 0.669 | 0.75 | 10.1021/acs.chemmater.8b05047
PTB7-Th | -5.17 | -3.59 | IDTT(TCV)2 | -5.58 | -4.06 | 3.57 | 11.98 | 0.5 | 0.6 | 10.1021/acsami.6b15707
P3HT | -5 | -3.1 | PMI-F | -5.72 | -3.56 | 1.29 | 3.42 | 0.39 | 1 | 10.1016/j.orgel.2015.03.017
PTB7 | -5.15 | -3.31 | 4-iPP-PDI | -6.09 | -4.09 | 0.52 | 2.14 | 0.3 | 0.86 | 10.1016/j.dyepig.2016.08.065
PCE10(PBDTTT-EFT) | -5.24 | -3.66 | AOT3 | -5.37 | -3.95 | 6.59 | 17.63 | 0.59 | 0.62 | 10.1021/acsaem.0c02719
PBDT-TPD | -5.36 | -3.06 | IDIC | -5.59 | -3.91 | 4.36 | 10.04 | 0.481 | 0.88 | 10.1016/j.reactfunctpolym.2019.104378
PBDB-T | -5.31 | -3.44 | A1 | -5.66 | -3.7 | 6.56 | 10.84 | 0.68 | 0.89 | 10.1021/acsami.9b16662
PBDB-T | -5.34 | -3.44 | IPT-2F | -5.51 | -3.96 | 14 | 22.4 | 0.724 | 0.86 | 10.1039/C9TA07634D
FTAZ | -5.36 | -3.05 | ITIC2 | -5.43 | -3.92 | 11 | 18.88 | 0.63 | 0.925 | 10.1002/adma.201702125
PBDB-T-F | -5.5 | -3.5 | Y1 | -5.45 | -3.95 | 7.1 | 12.9 | 0.555 | 0.92 | 10.1002/adma.201904215
PTB7-Th | -5.1 | -3.6 | hPDI3 | -6.2 | -3.9 | 6.4 | 14.6 | 0.54 | 0.81 | 10.1021/acsenergylett.6b00291
PDBT-T1 | -5.36 | -3.43 | SdiPBI-BT | -5.86 | -3.79 | 6.71 | 10.32 | 0.676 | 0.95 | 10.1039/C6QM00194G
PffBT4T-2OD | -5.34 | -3.69 | FBR | -5.83 | -3.7 | 7.04 | 12.62 | 0.5 | 1.11 | 10.1002/adfm.201704389
P3HT | -5 | -3.1 | BIBT-NI | -5.62 | -3.65 | 2.11 | 6.14 | 0.442 | 0.77 | 10.1039/c8nj04896g
PBDB-T | -5.34 | -3.44 | IDTT-OB | -5.59 | -3.88 | 11.19 | 16.58 | 0.74 | 0.91 | 10.1021/acsami.8b19596
PBDT-TS1 | -5.26 | -3.61 | Bis-PDI-T-EG | -5.65 | -3.84 | 6.94 | 13.23 | 0.594 | 0.887 | 10.1021/acsami.6b03926
J71 | -5.4 | -3.24 | ITIC | -5.51 | -3.84 | 11.41 | 17.32 | 0.6977 | 0.94 | 10.1038/ncomms13651
PBDB-T-BO | -5.38 | -3.21 | IT-M | -5.58 | -3.98 | 10.78 | 15.68 | 0.7 | 0.97 | 10.1039/C8TA00368H
P3HT | -4.94 | -3 | SF-DPPEH | -5.26 | -3.6 | 3.63 | 6.96 | 0.475 | 1.1 | 10.1002/adfm.201502413
P3HT | -5 | -3.1 | DCN-8CQA | -5.9 | -4.1 | 1.57 | 5.72 | 0.57 | 0.48 | 10.1002/aenm.201100082
PBDB-T | -5.33 | -2.92 | IDT2Se | -5.41 | -3.87 | 9.36 | 17.49 | 0.608 | 0.89 | 10.1039/C8TA00783G
PTQ10 | -5.54 | -2.98 | Y6 | -5.65 | -4.1 | 16.53 | 26.64 | 0.746 | 0.828 | 10.1007/s11426-019-9599-1
PDPP6T | -5.33 | -3.83 | ITIC | -5.61 | -4.02 | 3.8 | 9.3 | 0.6 | 0.68 | 10.1039/c7cp00494j
PBT-Cl | -5.51 | -3.6 | IT-4F | -5.66 | -4.14 | 11.6 | 21.03 | 0.7 | 0.782 | 10.1039/C8TA10923K
PY2 | -5.19 | -3.44 | ITIC | -5.6 | -3.93 | 7.39 | 14.54 | 0.66 | 0.77 | 10.1021/acsami.9b09486
PTB7-Th | -5.22 | -3.64 | COTI-4F | -5.26 | -4.16 | 7.4 | 21.5 | 0.605 | 0.57 | 10.1002/aenm.201801212
J52 | -5.21 | -2.99 | UF-C2C5-2F | -5.46 | -4.07 | 10.05 | 22.05 | 0.57 | 0.8 | 10.1021/acs.chemmater.0c00097
PBDB-T-2Cl | -5.52 | -3.57 | Y6 | -5.6 | -4.1 | 17.037 | 25.605 | 0.733 | 0.882 | 10.1007/s11426-019-9669-3
PBDB-T | -5.34 | -3.44 | Y14 | -5.56 | -4.01 | 14.92 | 26.15 | 0.7148 | 0.798 | 10.1039/C9QM00499H
PBDB-T | -5.33 | -3.29 | IDTTIC | -5.68 | -3.84 | 11.2 | 17.3 | 0.704 | 0.919 | 10.1002/adfm.201802895
PBDTS-Se | -5.34 | -3.53 | SdiPBI-S | -6.07 | -3.88 | 8.01 | 12.8 | 0.688 | 0.909 | 10.1002/advs.201600117
PBDB-T | -5.3 | -2.86 | SNBDT1-F | -5.3 | -3.83 | 12.7 | 20.97 | 0.704 | 0.86 | 10.1002/solr.202000234
PTB7-Th | -5.22 | -3.64 | TPE-PDI4 | -5.77 | -3.72 | 5.53 | 11.7 | 0.52 | 0.91 | 10.1002/adma.201404152
PDBT-T1 | -5.36 | -3.43 | ITIC-Th | -5.66 | -3.93 | 9.6 | 16.24 | 0.671 | 0.88 | 10.1021/jacs.6b02004
PBDTT-FTTE | -5.22 | -3.21 | 6TIC-4F | -5.42 | -4.13 | 10.8 | 24.7 | 0.67 | 0.65 | 10.1002/adma.201804215
FTAZ | -5.36 | -3.05 | ITIC-Th1 | -5.74 | -4.01 | 12.1 | 19.33 | 0.7373 | 0.849 | 10.1039/c7qm00547d
PSEHTT | -5.2 | -3.3 | FTB | -5.66 | -3.5 | 5.42 | 8.85 | 0.55 | 1.19 | 10.1039/C7CC09123K
PBDTTF-FTTE | -5.65 | -4 | ITIC-Th | -5.81 | -4.01 | 7.9 | 13.1 | 0.571 | 0.995 | 10.1021/acs.chemmater.9b01741
PM6 | -5.45 | -3.64 | A-C10ch | -5.64 | -3.9 | 18.4 | 26.5 | 0.781 | 0.887 | 10.1002/advs.202206580
PTBTz-2 | -5.48 | -3.52 | IT-M | -5.58 | -3.98 | 10.51 | 17.61 | 0.618 | 0.954 | 10.1039/c9ta04286e
HD-1 | -5.31 | -3.46 | BTP-eC9 | -5.64 | -4.05 | 17.19 | 26.04 | 0.7846 | 0.842 | 10.1002/adfm.202214926
PffBT4T-2DT | -5.18 | -3.49 | TPC-PDI4 | -6 | -3.75 | 4.3 | 9.2 | 0.49 | 0.96 | 10.1039/c5ta03093e
PBN-S | -5.48 | -3.52 | IT-4F | -5.66 | -4.14 | 13.1 | 21.03 | 0.699 | 0.891 | 10.1039/c8ee03608j
P3HT | -4.85 | -2.84 | B-PDI-O | -5.68 | -3.81 | 0.44 | 1.7 | 0.45 | 0.56 | 10.1021/jp5093674
PTB7-Th | -5.39 | -3.12 | CO5DFIC-ST | -5.55 | -3.92 | 9.73 | 20.71 | 0.637 | 0.74 | 10.1039/c8qm00647d
PBDB-TF | -5.45 | -3.65 | AT-4Cl | -5.71 | -3.89 | 13.27 | 19.52 | 0.755 | 0.901 | 10.1002/aenm.201803541
PBDB-T | -5.34 | -3.44 | C8-ITIC | -5.63 | -3.91 | 11.9 | 19.7 | 0.7 | 0.86 | 10.1002/adma.201705209
PBDB-T | -5.33 | -3.53 | ITIC | -5.51 | -3.78 | 11.21 | 16.81 | 0.742 | 0.899 | 10.1002/adma.201600281
PBDB-T | -5.31 | -3.51 | BDTIT-M | -5.4 | -3.85 | 11.31 | 17.56 | 0.713 | 0.903 | 10.1039/C7TA10763C
PffBT4T-2OD | -5.34 | -3.69 | SF-PDI2 | -5.72 | -3.94 | 2.97 | 5.86 | 0.554 | 0.91 | 10.1016/j.jpowsour.2016.05.119
PTB7-Th | -5.22 | -3.64 | W2 | -5.54 | -3.92 | 7.38 | 18.11 | 0.6 | 0.68 | 10.1021/acsami.0c12100
PBDB-T-CIS | -5.82 | -3.64 | PBIBDT-CIS | -5.88 | -3.65 | 5.82 | 9.75 | 0.54 | 1.1 | 10.1002/cphc.201900309
P3HT | -4.85 | -2.84 | PDI-2(EP-PDI) | -6.01 | -3.83 | 0.25 | 1.49 | 0.35 | 0.48 | 10.1002/aenm.201190005
P3HT | -4.85 | -2.84 | Bis-PDI-BDT-EG-1 | -5.48 | -3.48 | 1.95 | 5.83 | 0.49 | 0.68 | 10.1039/c3py00457k
PBDB-T | -5.34 | -3.44 | IDTCN-S | -5.57 | -3.9 | 10.6 | 19.04 | 0.657 | 0.85 | 10.1002/aenm.201901280
PBDB-T | -5.21 | -3.41 | ITBTR-C8 | -5.28 | -3.7 | 7.93 | 14.74 | 0.585 | 0.9 | 10.1021/acsaem.8b00851
PTQ10 | -5.54 | -2.98 | MO-IDIC-2F | -5.8 | -3.93 | 13.46 | 19.87 | 0.748 | 0.906 | 10.1038/s41467-019-08508-3
P3HT | -4.85 | -2.84 | Bis-PDI-T | -5.83 | -3.95 | 0.35 | 2.01 | 0.472 | 0.43 | 10.1039/C3CP51475G
PTB7-Th | -5.26 | -3.62 | DTNR | -5.67 | -3.75 | 9.51 | 15.72 | 0.56 | 1.08 | 10.1021/acs.chemmater.7b03770
PBDB-T-2Cl | -5.52 | -3.57 | Y1-4F | -5.56 | -4.11 | 14 | 25.4 | 0.656 | 0.83 | 10.1021/acs.nanolett.0c05045
PTB7-Th | -5.22 | -3.64 | PDI-F-PDI | -6.02 | -4.02 | 3.85 | 10.52 | 0.46 | 0.82 | 10.1039/C5CC08484A
PV4T2FBT | -5.27 | -3.51 | SF-PDI4 | -5.92 | -3.82 | 5.98 | 12.11 | 0.558 | 0.9 | 10.1002/adma.201504010
PTVT-BT | -5.38 | -3.02 | A4T-31 | -5.64 | -3.92 | 13.9 | 23.9 | 0.71 | 0.81 | 10.1002/anie.202214088
HFQx-T | -5.36 | -3.57 | m-ITIC-OR | -5.65 | -3.97 | 9.13 | 16.15 | 0.64 | 0.9 | 10.1002/advs.201700152
PBDB-T | -5.26 | -3.63 | NNBDT | -5.46 | -3.94 | 11.7 | 18.63 | 0.717 | 0.88 | 10.1002/aenm.201800424
PTB7-Th | -5.15 | -3.44 | TIDT-BT-R6 | -5.28 | -3.67 | 5.6 | 10.3 | 0.523 | 1.03 | 10.1002/smtd.201700373
PBDB-T | -5.33 | -2.92 | DTNIC8 | -5.91 | -3.93 | 9.03 | 12.92 | 0.728 | 0.96 | 10.1021/acs.chemmater.7b02887
DRCN5T | -5.22 | -3.41 | F-1Cl | -5.46 | -3.75 | 8.12 | 13.07 | 0.637 | 0.975 | 10.1002/aenm.201802021
PBDTS-TDZ | -5.39 | -2.8 | ITIC | -5.48 | -3.83 | 12.8 | 17.78 | 0.654 | 1.1 | 10.1002/adma.201703973
T2-BTDF-(TE2) | -5.66 | -3.6 | ITIC-4F | -5.96 | -4.42 | 3.61 | 6.7 | 0.68 | 0.8 | 10.1021/acs.chemmater.9b03327
P3HT | -5.2 | -3.2 | BTA4 | -5.5 | -3.65 | 7.15 | 20.43 | 0.5382 | 0.65 | 10.1021/acsmacrolett.9b00704
P3HT | -5 | -3 | IEIC | -5.42 | -3.82 | 7.58 | 13.67 | 0.59 | 0.94 | 10.1016/j.dyepig.2019.107677
PTQ10 | -5.54 | -2.98 | IDTPC | -5.84 | -3.98 | 12.2 | 17.5 | 0.746 | 0.93 | 10.1002/aenm.201800856
PBT1-EH | -5.43 | -3.43 | ITCPTC | -5.62 | -3.96 | 11.8 | 16.5 | 0.751 | 0.95 | 10.1002/solr.201700044
PFBTBOX | -5.33 | -3.61 | ITIC-4F | -5.66 | -4.11 | 10.2 | 15.11 | 0.63 | 1.01 | 10.1021/acsami.8b20276
PBDTTT-C-T | -5.11 | -3.25 | TPA(T-PDI-EG)3 | -5.6 | -3.8 | 1.9 | 5.36 | 0.39 | 0.9 | 10.1016/j.dyepig.2016.04.040
PBDB-T | -5.34 | -3.44 | CPDT-4F | -5.26 | -3.87 | 9.47 | 20.2 | 0.698 | 0.69 | 10.1021/acsami.8b20567
PBDB-T | -5.34 | -3.44 | LL4 | -5.56 | -3.82 | 15.18 | 26.05 | 0.7087 | 0.82 | 10.1002/adfm.202103445
PM6 | -5.45 | -3.64 | BTP-4Cl-16 | -5.68 | -4.09 | 15.6 | 24.2 | 0.748 | 0.862 | 10.1093/nsr/nwz200
PDFQX-3T | -5.4 | -3.67 | ITIC | -5.61 | -3.94 | 8.13 | 16.6 | 0.58 | 0.82 | 10.1039/c8tc06206d
PTB7-Th | -5.14 | -3.42 | FDTBT-IDTT-FINCN | -5.46 | -3.92 | 7.4 | 14.03 | 0.5611 | 0.94 | 10.1039/C7TA06631G
P3HT | -5.2 | -3.2 | Cz-ECA | -5.63 | -3.37 | 1.03 | 2.34 | 0.44 | 1 | 10.1039/c5ra03607k
PBDB-TF | -5.48 | -3.64 | IDTN | -5.79 | -3.98 | 12.2 | 16.58 | 0.78 | 0.946 | 10.1002/adma.201704051
PBDB-T | -5.31 | -3.55 | A401 | -5.43 | -3.53 | 7.54 | 13.03 | 0.622 | 0.93 | 10.1021/acs.jpcc.8b09336
J61 | -5.32 | -3.08 | SJ-IC | -5.61 | -3.94 | 9.27 | 16.99 | 0.6595 | 0.83 | 10.1039/C7TA07049G
PBDB-T | -5.21 | -3.41 | R10-4Cl | -5.35 | -3.91 | 10.7 | 18.9 | 0.666 | 0.85 | 10.1021/acs.chemmater.8b05047
PTQ10 | -5.54 | -2.98 | SubNcTI 10b | -5.52 | -3.79 | 1.99 | 4.73 | 0.381 | 1.1 | 10.1039/c9tc06238f
PTzBI-Si | -5.32 | -3.53 | N2200 | -6.26 | -4.06 | 11.76 | 17.62 | 0.7578 | 0.88 | 10.1002/adma.201902899
PBDTsTh-BDD | -5.41 | -3.56 | ITIC | -5.48 | -3.83 | 7.09 | 14.02 | 0.53 | 0.954 | 10.1002/adma.201705870
PBDTTT-C-T | -5.11 | -3.25 | Bis-PDI-Se-EG | -5.61 | -3.84 | 4.01 | 10.6 | 0.479 | 0.79 | 10.1039/C4CC08457H
PBDTNO-BDD | -5.27 | -3.44 | IDT-T-N | -5.58 | -4.06 | 6.64 | 14.41 | 0.5589 | 0.825 | 10.1039/C8TA04405H
PB2-S | -5.08 | -3.44 | ITIC | -5.48 | -3.83 | 5.35 | 14.61 | 0.501 | 0.73 | 10.1021/acs.jpcc.6b11848
PDTBDT-BZ | -5.32 | -3.51 | BDTB-Ph | -5.49 | -3.76 | 6.5 | 13.2 | 0.539 | 0.883 | 10.1021/acsami.9b14981
PBDB-T | -5.21 | -3.41 | R10-4Cl | -5.35 | -3.91 | 10.7 | 18.9 | 0.666 | 0.85 | 10.1021/acs.chemmater.8b05047
PTZ1 | -5.31 | -3.34 | IDIC | -5.69 | -3.91 | 11.5 | 16.4 | 0.762 | 0.92 | 10.1002/adma.201702291
PSEHTT | -5.1 | -3.3 | BNIDPA-DT | -5.8 | -3.6 | 1.26 | 2.67 | 0.5 | 0.95 | 10.1002/aenm.201402041
asy-PBDBTN | -5.41 | -3.58 | ITIC | -5.6 | -3.93 | 10.5 | 16.81 | 0.663 | 0.942 | 10.1021/acs.chemmater.7b02495
PTB7-Th | -5.22 | -3.64 | ATT-1 | -5.5 | -3.63 | 10.07 | 16.48 | 0.7 | 0.87 | 10.1021/jacs.6b08523
PM6 | -5.45 | -3.64 | α-ITIC-2Cl | -5.76 | -4.07 | 12.2 | 18.91 | 0.735 | 0.88 | 10.1021/acs.jpclett.9b01931
PM6 | -5.45 | -3.64 | L2 | -5.68 | -3.94 | 16.2 | 23.86 | 0.765 | 0.89 | 10.1002/anie.202214931
P3HT | -4.76 | -2.74 | i-cc23 | -5.34 | -3.64 | 7.8 | 16.71 | 0.7 | 0.89 | 10.1002/aenm.201903650
PBDB-T | -5.21 | -3.41 | IDTBR | -5.51 | -3.88 | 8.09 | 13.64 | 0.587 | 1.01 | 10.1021/acsomega.8b01925
PDFQx-2T | -5.42 | -3.73 | ITIC | -5.61 | -3.94 | 4.82 | 12.23 | 0.42 | 0.86 | 10.1039/c8tc06206d
PTTEA | -5.4 | -3.54 | Alq3-PDI2 | -5.98 | -3.88 | 9.54 | 15.74 | 0.713 | 0.85 | 10.1002/adfm.201902079
PffT2-FTAZ-2DT | -5.28 | -3.37 | H-ITIC | -5.61 | -4.02 | 6.6 | 13.2 | 0.566 | 0.89 | 10.1039/C7QM00397H
PTB7-Th | -5.2 | -3.6 | i-FUIC | -5.31 | -3.99 | 10.3 | 20.2 | 0.634 | 0.779 | 10.1039/c9ta07917c
PM6 | -5.45 | -3.64 | BM-2F | -5.54 | -3.97 | 14.09 | 21.22 | 0.7057 | 0.91 | 10.1002/cjoc.202200673
PTB7-Th | -5.22 | -3.64 | ITCT | -5.62 | -3.92 | 10.42 | 15.13 | 0.72 | 0.95 | 10.1039/c7ta10391c
P3HT | -5.14 | -3.14 | BT-BIC | -5.46 | -3.73 | 7.38 | 14.52 | 0.5843 | 0.87 | 10.1039/C7TA09837E
PBDT[2F]T | -5.29 | -3.19 | ITIC | -5.51 | -3.84 | 5.6 | 11.6 | 0.53 | 0.94 | 10.1002/aenm.201700834
PDBT-T1 | -5.36 | -3.43 | SdiPBI-S | -6.05 | -3.85 | 7.16 | 11.65 | 0.655 | 0.9 | 10.1021/jacs.5b06414
FTAZ | -5.36 | -3.05 | IT-M | -5.58 | -3.98 | 11.8 | 17.2 | 0.679 | 0.96 | 10.1002/adma.201808279
HFQx-T | -5.45 | -3.5 | ITIC | -5.48 | -3.83 | 9.4 | 15.59 | 0.65 | 0.92 | 10.1021/acsami.7b03947
PBDB-TF | -5.48 | -3.64 | A4T-16 | -5.67 | -3.96 | 15.2 | 21.8 | 0.798 | 0.876 | 10.1038/s41467-021-25394-w
PBDB-T | -5.34 | -3.44 | NTIC | -5.58 | -3.76 | 8.63 | 13.55 | 0.681 | 0.935 | 10.1039/c7ta05809h
POEGT | -4.74 | -2.98 | TQT1 | -5.18 | -3.95 | 0.22 | 0.92 | 0.3 | 0.78 | 10.1039/c9nj02419k
PBDB-T | -5.33 | -3.29 | ArSilD-F | -5.42 | -3.9 | 9.4 | 16.8 | 0.654 | 0.84 | 10.1021/acsami.8b17753
PBDB-T | -5.33 | -3.53 | m-INPOIC | -5.38 | -4 | 12.8 | 20.7 | 0.708 | 0.85 | 10.1021/acsenergylett.9b01630
PCE10 | -5.22 | -3.64 | 12 | -5.63 | -3.68 | 0.1 | 0.3 | 0.42 | 0.66 | 10.1021/acs.joc.7b00272
PBDTT-F-TT | -5.38 | -3.81 | Tetra-PDI | -5.91 | -4 | 3.54 | 8.25 | 0.48 | 0.86 | 10.1002/advs.201500014
PTB7-Th | -5.2 | -3.56 | TriPDI-S | -5.88 | -3.84 | 7.86 | 16.71 | 0.636 | 0.74 | 10.1002/marc.201700405
PTB7-Th | -5.22 | -3.64 | TIDT-BT-R2 | -5.25 | -3.65 | 8.7 | 13.1 | 0.639 | 1.04 | 10.1002/smtd.201700373
PDTP-BDT | -5.46 | -3.53 | TOCR1 | -5.77 | -4.13 | 10.31 | 21.38 | 0.67 | 0.72 | 10.1039/D2TC02289C
PBDB-T | -5.54 | -3.65 | IDT-PhIC | -5.67 | -3.89 | 5.11 | 9.99 | 0.547 | 0.93 | 10.1039/c9tc02237f
PM6 | -5.45 | -3.64 | C8C8-4F | -5.75 | -4.02 | 13.18 | 22.7 | 0.694 | 0.83 | 10.1021/acsami.2c03723
PTB7-Th | -5.2 | -3.6 | DTG-IW | -5.63 | -4.07 | 9.16 | 19.2 | 0.66 | 0.72 | 10.1021/acsaem.0c01097
PTB7-Th | -5.22 | -3.64 | FBM | -6.18 | -3.67 | 5.1 | 11.2 | 0.51 | 0.88 | 10.1021/acs.chemmater.6b00131
PBTIBDTT | -5.47 | -3.6 | ITIC-F | -5.64 | -4.03 | 10 | 17.5 | 0.64 | 0.893 | 10.1002/aenm.201801387
PTB7-Th | -5.22 | -3.4 | FNIC1 | -5.61 | -3.92 | 10.3 | 19.84 | 0.651 | 0.772 | 10.1021/jacs.8b04027
P3HT | -5.14 | -3.14 | BTDT2R | -5.61 | -3.8 | 5.09 | 9.42 | 0.67 | 0.81 | 10.1021/acsami.9b09256
PBDB-T | -5.18 | -3.37 | NIBT | -5.38 | -3.68 | 10.8 | 17.34 | 0.6 | 1.04 | 10.1021/acs.chemmater.9b03329
PBDB-T | -5.33 | -3.53 | B-4TPDI | -5.84 | -3.89 | 6.84 | 13.15 | 0.604 | 0.86 | 10.1021/acsaem.9b00611
PBDB-T | -5.34 | -3.44 | IDTCN-C | -5.59 | -3.92 | 11.92 | 20.33 | 0.696 | 0.84 | 10.1002/aenm.201901280
PBDB-T | -5.33 | -2.92 | ATT-5 | -5.41 | -3.6 | 12.36 | 18.56 | 0.7 | 0.927 | 10.1021/acsami.9b10641
PM6 | -5.45 | -3.64 | BTIC-2Br-m | -5.56 | -4.07 | 16.11 | 25.03 | 0.7313 | 0.88 | 10.1002/advs.201903784
PBQ6 | -5.63 | -3.19 | m-TEH | -5.71 | -3.92 | 18.51 | 26.61 | 0.7903 | 0.88 | 10.1039/D2EE00430E
PTB7 | -5.15 | -3.31 | DTDfBT(TDPP)2 | -5.7 | -4.18 | 5 | 12.1 | 0.51 | 0.81 | 10.1021/acs.chemmater.5b02480
PTB7-Th | -5.22 | -3.64 | PNDI-T20 | -6.37 | -4.05 | 4.2 | 9.7 | 0.52 | 0.83 | 10.1021/jacs.6b04822
J71 | -5.4 | -3.24 | IDTT-BH | -5.42 | -3.86 | 11.05 | 17.77 | 0.691 | 0.9 | 10.1039/C8TA00764K
PPDT2FBT | -5.31 | -3.56 | PDI5 | -6.16 | -3.98 | 5.28 | 10.04 | 0.602 | 0.87 | 10.1039/c6cc04229e
PBDTTT-C-T | -5.11 | -3.25 | PPDIDTT | -5.9 | -3.9 | 4.55 | 9.77 | 0.609 | 0.765 | 10.1039/C5EE01838B
P3HT | -4.85 | -2.84 | JC2 | -5.48 | -3.73 | 6.24 | 13.96 | 0.63 | 0.71 | 10.1021/acsami.9b08007
PCE10(PBDTTT-EFT) | -5.24 | -3.66 | AOT2 | -5.39 | -3.9 | 4.06 | 10.5 | 0.54 | 0.7 | 10.1021/acsaem.0c02719
PBDTTT-C-T | -5.11 | -3.25 | Me-PDI4 | -5.96 | -3.82 | 2.73 | 7.83 | 0.45 | 0.77 | 10.1039/c5tc00865d
PBODT | -5.44 | -3.48 | ITIC | -5.51 | -3.84 | 7.06 | 10.7 | 0.664 | 1 | 10.1021/acsami.7b10059
P3HT | -5.2 | -3.2 | NAI-FN-NAI(BO) | -6.07 | -3.94 | 3.6 | 9.1 | 0.45 | 0.88 | 10.1021/acsami.6b16395
PM6 | -5.45 | -3.64 | BTPS-4Cl | -5.65 | -3.93 | 13.5 | 24 | 0.68 | 0.8 | 10.1039/D0TA08830G
PM6 | -5.45 | -3.64 | C6-16 | -5.72 | -3.92 | 17.82 | 27.17 | 0.777 | 0.847 | 10.1021/acs.chemmater.1c03104
PM6 | -5.45 | -3.64 | Y22 | -5.69 | -3.94 | 15.4 | 24.37 | 0.741 | 0.85 | 10.1039/D0TA01636E
PBDB-T | -5.34 | -3.44 | 6TIC-4F | -5.45 | -4.14 | 11.14 | 23 | 0.67 | 0.723 | 10.1002/adfm.201802324
PTB7-Th | -5.22 | -3.64 | p-IO1 | -5.46 | -4.13 | 10.8 | 22.3 | 0.62 | 0.78 | 10.1021/acsmaterialslett.9b00512
PTB7-Th | -5.22 | -3.64 | EDOT-PNR | -5.75 | -3.69 | 1.6 | 5.25 | 0.27 | 1.13 | 10.1039/c8nj02566e
PM6 | -5.45 | -3.65 | SeTIC4Cl | -5.65 | -4.08 | 13.32 | 22.92 | 0.75 | 0.78 | 10.1021/acsenergylett.8b01808
PTB7-Th | -5.2 | -3.61 | IOTIC-2F | -5.34 | -4.06 | 12.1 | 21.9 | 0.65 | 0.817 | 10.1002/aenm.201801209
PBDB-T | -5.33 | -3.53 | BT-IC | -5.39 | -3.96 | 10.76 | 17.72 | 0.701 | 0.85 | 10.1039/c9tc01214a
PBDB-T | -5.33 | -3.53 | IT-DM | -5.56 | -3.93 | 12.5 | 16.48 | 0.71 | 0.97 | 10.1002/adma.201602776
PBTI3T | -5.58 | -3.77 | Phenyl-PDI | -6.02 | -4.01 | 3.67 | 6.56 | 0.546 | 1.024 | 10.1021/ja508814z
PBDB-T | -5.23 | -3.18 | ITCPTC | -5.61 | -3.96 | 10.74 | 17.53 | 0.728 | 0.84 | 10.1002/adma.201800052
PTQ10 | -5.53 | -2.81 | o-BTP-C6Ph | -5.53 | -3.76 | 16 | 22.5 | 0.743 | 0.92 | 10.1039/d0ee03506h
PBDB-T1 | -5.26 | -3.46 | ITIC | -5.55 | -4 | 9.05 | 16.11 | 0.64 | 0.87 | 10.1039/c7ta01554b
PTB7-Th | -5.22 | -3.64 | hPDI3 | -6.23 | -3.86 | 7.9 | 14.5 | 0.67 | 0.81 | 10.1038/ncomms9242
P3HT | -4.72 | -2.81 | DCI-2 | -5.24 | -4.05 | 7.81 | 17.49 | 0.61 | 0.736 | 10.1021/acsaem.0c01247
PBDB-TF | -5.48 | -3.64 | IT-M | -5.58 | -3.98 | 10.5 | 15.78 | 0.65 | 1.02 | 10.1002/adma.201707170
P3HT | -4.85 | -2.84 | DBS-2DPP | -5.3 | -3.28 | 2.05 | 4.91 | 0.43 | 0.97 | 10.1002/aenm.201200911
PBT1-C | -5.43 | -3.36 | TTPTTT-IC | -5.64 | -3.87 | 7.91 | 12.47 | 0.637 | 0.996 | 10.1002/solr.201800246
P3TEA | -5.37 | -3.57 | PDIPQ-C5 | -5.97 | -3.82 | 5.16 | 10.64 | 0.49 | 1.02 | 10.1039/C8QM00451J
P3HT | -5 | -3.1 | IDTIDT-IC | -5.42 | -3.82 | 7.57 | 14.53 | 0.58 | 0.91 | 10.1021/acsenergylett.7b00551
PDBT-T1 | -5.36 | -3.43 | TPH-Se | -5.97 | -3.8 | 9.28 | 12.99 | 0.715 | 1 | 10.1021/jacs.6b04368
J81 | -5.43 | -2.98 | ITIC | -5.51 | -3.84 | 10.6 | 15.27 | 0.731 | 0.95 | 10.1002/aenm.201700746
PBDB-T | -5.34 | -3.44 | PTIC | -5.59 | -3.81 | 10.27 | 16.73 | 0.66 | 0.93 | 10.1038/s41467-019-10098-z
PBDB-T | -5.34 | -3.44 | FO-PCIC | -5.49 | -3.75 | 8.32 | 15.02 | 0.611 | 0.9 | 10.1021/jacs.8b12126
DRTB-T-C4 | -5.51 | -3.34 | F7IC (IT-4F) | -5.74 | -4.01 | 11.24 | 18.27 | 0.68 | 0.909 | 10.1002/inf2.12163
PBDB-T-SF | -5.42 | -3.64 | IT-4F | -5.7 | -4.1 | 13.1 | 19.4 | 0.72 | 0.9 | 10.1021/jacs.7b02677
PBQx-TF | -5.41 | -2.82 | F-BTA3 | -5.52 | -3.39 | 11.5 | 12.9 | 0.745 | 1.14 | 10.1002/adma.202102420
P3HT | -4.85 | -2.84 | O-PDI-O | -5.93 | -3.78 | 0.005 | 0.02 | 0.53 | 0.44 | 10.1021/jp5093674
PFBDB-T | -5.47 | -3.46 | C8-ITIC | -5.63 | -3.91 | 13.2 | 19.6 | 0.72 | 0.94 | 10.1002/adma.201705209
PFT-EHp | -5.38 | -3.24 | Y6 | -5.68 | -4.06 | 14.16 | 25.01 | 0.712 | 0.78 | 10.1021/acsenergylett.9b01447
P3HT | -4.85 | -2.84 | TTDTC-4F | -5.21 | -3.75 | 7.81 | 22.5 | 0.619 | 0.57 | 10.1021/acsami.1c21089
PM6 | -5.45 | -3.64 | Y18 | -5.58 | -3.91 | 16.5 | 25.33 | 0.765 | 0.84 | 10.1039/D0EE00862A
P4T2FBT | -5.37 | -3.5 | SF-PDI4 | -5.92 | -3.82 | 5.11 | 11.03 | 0.511 | 0.93 | 10.1002/adma.201504010
PTB7-Th | -5.2 | -3.56 | TTz2 | -5.5 | -3.8 | 7.16 | 9.95 | 0.5842 | 1.23 | 10.1016/j.orgel.2021.106195
PBDB-TF | -5.5 | -3.61 | DTP-in-F | -5.53 | -3.92 | 10.66 | 18.54 | 0.632 | 0.91 | 10.1021/acsami.1c06299
PBDB-T-SF | -5.4 | -3.6 | ID4F | -5.72 | -4.05 | 10.35 | 17.42 | 0.725 | 0.82 | 10.1039/c9ta01003c
P1 | -5.6 | -3.65 | IEICO-4F | -5.44 | -4.19 | 1.31 | 4.2 | 0.367 | 0.81 | 10.1002/advs.201901773
QX2 | -5.4 | -3.1 | tPDI2N-EH | -5.9 | -3.7 | 4.68 | 8.33 | 0.55 | 1.03 | 10.1021/acsapm.9b00433
PBDB-T | -5.33 | -3.53 | SiIDT-IC | -5.47 | -3.78 | 8.16 | 13.53 | 0.656 | 0.92 | 10.1002/cjoc.201700809
PDTPO-BDTT | -5.2 | -2.93 | COi8DFIC | -5.26 | -3.9 | 6.46 | 16.96 | 0.468 | 0.81 | 10.1021/acsomega.9b01363
PTZ1 | -5.31 | -3.34 | IDIC | -5.69 | -3.98 | 11.5 | 16.4 | 0.762 | 0.92 | 10.1002/adma.201702291
PBTT | -5.19 | -3.11 | IEICO | -5.32 | -3.95 | 9.5 | 17.9 | 0.613 | 0.86 | 10.1016/j.orgel.2018.10.026
PffBT4T-2DT | -5.18 | -3.49 | i-Me2T2-PDI2 | -5.82 | -3.57 | 4.1 | 8 | 0.56 | 0.91 | 10.1039/C5TA05339K
PBDB-T | -5.34 | -3.44 | BTOR-IC4F | -5.92 | -4.23 | 11.48 | 20.57 | 0.696 | 0.8 | 10.1039/D0TA03683H
PM6 | -5.45 | -3.64 | DTY6 | -5.67 | -4.04 | 16.3 | 25.25 | 0.755 | 0.858 | 10.1016/j.joule.2020.07.028
TTFQx-T1 | -5.31 | -3.62 | Y5 | -5.55 | -3.87 | 13.1 | 21.2 | 0.696 | 0.89 | 10.1002/adma.201807577
PBDB-T | -5.33 | -2.92 | IDT2Se-4F | -5.51 | -4 | 11.19 | 21.35 | 0.654 | 0.79 | 10.1039/C8TA00783G
PBDT-S-2TC | -5.47 | -3.58 | ITIC | -5.51 | -3.84 | 10.12 | 16.4 | 0.643 | 0.96 | 10.1002/adfm.201706517
FTAZ | -5.38 | -3.17 | PF3-DTC | -5.73 | -3.91 | 6.34 | 11.77 | 0.5229 | 1.013 | 10.1021/acs.chemmater.7b02228
PBDB-T | -5.23 | -3.42 | IDTCN-S | -5.57 | -3.9 | 10.6 | 19.04 | 0.657 | 0.85 | 10.1002/aenm.201901280
PBDB-T | -5.33 | -3.51 | BCIC2F | -5.54 | -3.87 | 12.4 | 22.1 | 0.71 | 0.792 | 10.1002/cssc.202100746
J52-Cl | -5.39 | -3.45 | IDBDT-T | -5.78 | -3.66 | 6.3 | 13.9 | 0.6 | 0.82 | 10.1038/nmat4797
OD-1 | -5.36 | -3.48 | BTP-eC9 | -5.64 | -4.05 | 15.18 | 25.49 | 0.7189 | 0.828 | 10.1002/adfm.202214926
PBDT-TT | -5.23 | -3.34 | ITIC | -5.6 | -3.86 | 9.67 | 17.2 | 0.68 | 0.827 | 10.1002/aenm.201801214
J91 | -5.5 | -3.02 | m-ITIC | -5.52 | -3.82 | 11.63 | 18.03 | 0.6554 | 0.984 | 10.1002/adma.201703344
PBDB-T | -5.34 | -3.44 | M6 | -5.62 | -4 | 10.39 | 21.81 | 0.5801 | 0.81 | 10.1002/adfm.202010436
PBDB-TF | -5.45 | -3.65 | AT-4Cl | -5.71 | -3.89 | 13.27 | 19.52 | 0.755 | 0.901 | 10.1002/aenm.201803541
PM6 | -5.5 | -3.61 | BDSeIC2Br | -5.63 | -3.99 | 12.5 | 20.3 | 0.691 | 0.89 | 10.1002/solr.201800250
P3HT | -5 | -3.1 | AOT3 | -5.37 | -3.95 | 7.75 | 13.15 | 0.6484 | 0.91 | 10.1021/acsami.8b04432
PBDB-T | -4.9 | -3.03 | ICPDT-4F | -5.33 | -3.91 | 9.8 | 19.87 | 0.633 | 0.78 | 10.1021/acs.jpcc.0c09663
PBDTS-TZNT | -5.39 | -3.3 | ITIC | -5.55 | -3.8 | 10.45 | 16.92 | 0.657 | 0.94 | 10.1016/j.isci.2018.12.027
WBG(P2) | -5.28 | -3.33 | NI-AA-NI | -6 | -3.56 | 3.71 | 6.29 | 0.55 | 1.07 | 10.1039/C5CC08023A
PTFB-P | -5.32 | -3.33 | ITIC-Th | -5.66 | -3.93 | 9.2 | 15.35 | 0.642 | 0.92 | 10.1002/aenm.201701674
SM_2 | -5.04 | -2.7 | IDIC | -5.69 | -3.91 | 5.32 | 10.77 | 0.644 | 0.768 | 10.1021/acs.chemmater.7b02536
PM6 | -5.45 | -3.64 | BTP-S12 | -5.68 | -3.94 | 17.7 | 25.6 | 0.788 | 0.876 | 10.1039/D3EE00630A
PBDB-T | -5.33 | -3.53 | IEICO-4Cl | -5.56 | -4.23 | 9.67 | 20.8 | 0.625 | 0.744 | 10.1002/adma.201703080
J51 | -5.29 | -3.3 | ArSiID-F | -5.42 | -3.9 | 3.1 | 10.4 | 0.365 | 0.78 | 10.1021/acsami.8b17753
PBT1-C | -5.47 | -3.46 | IT-4F | -5.74 | -4.11 | 10.9 | 19.03 | 0.705 | 0.79 | 10.1016/j.nanoen.2019.01.039
PBT1-C | -5.43 | -3.36 | SePT-IN | -5.77 | -4 | 10.2 | 16.37 | 0.733 | 0.85 | 10.1016/j.jechem.2019.03.009
PBDB-T-2F | -5.5 | -3.61 | TPT10 | -5.52 | -3.99 | 16.26 | 23.91 | 0.73 | 0.899 | 10.1039/d0ta04941g
PTB7-Th | -5.2 | -3.59 | IUIC2 | -5.32 | -3.86 | 4.48 | 10.77 | 0.515 | 0.758 | 10.1021/jacs.9b08988
PBTA-TF | -5.36 | -3.42 | F7IC (IT-4F) | -5.74 | -4.01 | 10.6 | 20.24 | 0.72 | 0.73 | 10.1002/adma.201704837
PTB7 | -5.15 | -3.31 | An(PDI)2 | -5.82 | -3.49 | 5.49 | 10.88 | 0.6 | 0.83 | 10.1016/j.dyepig.2017.04.057
PBDB-T | -5.27 | -3.5 | BFPTP | -6 | -3.88 | 7.38 | 12.58 | 0.631 | 0.93 | 10.1007/s11426-019-9462-4
PBDB-T | -5.34 | -3.44 | H-2F | -5.58 | -4.06 | 8.64 | 18.78 | 0.6299 | 0.73 | 10.1021/acsami.1c09597
PTB7-Th | -5.24 | -3.66 | P-2 | -5.71 | -4.28 | 6.98 | 13.5 | 0.648 | 0.8 | 10.1021/acsami.9b15975
PV4T2FBT | -5.27 | -3.51 | SF-PDI4 | -5.97 | -3.78 | 5.98 | 12.02 | 0.542 | 0.9 | 10.1002/adma.201504010
P3HT | -4.94 | -2.94 | BP(DPPB)4 | -5.31 | -3.63 | 1.43 | 3.41 | 0.36 | 1.17 | 10.1038/s41428-019-0197-0
PCTZ-B | -5.41 | -3.57 | Y6 | -5.65 | -4.1 | 12.9 | 21.7 | 0.691 | 0.85 | 10.1021/acs.chemmater.0c03720
PBDB-T | -5.28 | -3.48 | DBTTC | -5.92 | -4.03 | 11.25 | 17.25 | 0.67 | 0.972 | 10.1039/c9ta02544h
P3HT | -5 | -3.1 | NDI-2T | -5.83 | -4.12 | 0.19 | 0.81 | 0.34 | 0.71 | 10.1021/cm2019668
P3HT | -4.85 | -2.84 | ZY-4Cl | -5.64 | -3.67 | 9.46 | 16.49 | 0.65 | 0.88 | 10.1039/D0EE01763A
PffBT4T-2DT | -5.24 | -3.59 | TPGe–PDI4 | -5.94 | -3.68 | 1.6 | 5 | 0.37 | 0.92 | 10.1039/c5ta03093e
PCE10(PBDTTT-EFT) | -5.24 | -3.66 | BT-CIC | -5.49 | -4.09 | 11.2 | 22.5 | 0.71 | 0.7 | 10.1021/jacs.7b11278
PBDTTT-CT | -5.11 | -3.25 | TP | -5.9 | -3.8 | 3.2 | 9 | 0.46 | 0.77 | 10.1021/jz301047d
PBDB-T | -5.26 | -3.63 | IDTC-4Cl | -5.5 | -3.79 | 9.5 | 19.19 | 0.602 | 0.822 | 10.1039/C9TC00162J
PCDTBT-C12(P1) | -5.23 | -3.26 | NI-A-C6 | -6.04 | -3.48 | 4.05 | 6.24 | 0.61 | 1.06 | 10.1039/C6TC01438K
PPDT2FBT | -5.45 | -3.69 | CP-M | -5.92 | -3.85 | 1.91 | 6.04 | 0.3984 | 0.89 | 10.1039/C6CC04229E
PBCIT | -5.47 | -3.61 | ITIC | -5.48 | -3.83 | 8.46 | 13.95 | 0.601 | 1.01 | 10.1021/acsaem.8b00506
PBT1-C | -5.43 | -3.36 | TPTTT-2F | -5.75 | -4.04 | 10.17 | 15.82 | 0.73 | 0.881 | 10.1039/c8ta07334a
PBDT-TT | -5.23 | -3.34 | IT-M | -5.58 | -3.82 | 11.38 | 17.9 | 0.71 | 0.895 | 10.1002/aenm.201801214
PffBT4T-2DT | -5.18 | -3.49 | O-IDTBR | -5.51 | -3.88 | 9.95 | 15 | 0.62 | 1.07 | 10.1002/aenm.201903248
PTQ10 | -5.54 | -2.98 | BTP-Se | -5.57 | -3.86 | 15.3 | 23.6 | 0.746 | 0.871 | 10.1016/j.cej.2022.135998
PSEHTT | -5.2 | -3.3 | BFI-P2 | -5.8 | -3.6 | 1.39 | 3.16 | 0.49 | 0.94 | 10.1021/ja508472j
PTO2 | -5.48 | -3.53 | A4T-16 | -5.67 | -3.96 | 11.8 | 17.9 | 0.665 | 0.952 | 10.1038/s41467-021-25394-w
PTVT-V | -5.35 | -3.1 | BTP-eC9 | -5.64 | -4.05 | 6.77 | 18.89 | 0.4668 | 0.768 | 10.1016/j.nanoen.2022.107463
P[DTffBT-TbT(6)]-2OD | -5.35 | -3.63 | IDIC | -5.75 | -4.2 | 6.8 | 12.9 | 0.682 | 0.778 | 10.1021/acsami.8b19449
PBDB-T | -5.34 | -3.44 | NSTI | -5.54 | -3.87 | 10.33 | 16.47 | 0.752 | 0.832 | 10.1021/acs.chemmater.7b04930
PBDTF-FBT | -5.34 | -3.52 | ITIC | -5.48 | -3.83 | 9.17 | 15.22 | 0.645 | 0.89 | 10.1002/adfm.201706404
PBDB-T | -5.33 | -2.92 | SFBRCN | -5.93 | -3.86 | 9.39 | 13.65 | 0.709 | 0.97 | 10.1002/adma.201704271
P3HT | -4.85 | -2.84 | Bis-PDI-T-di-EG | -5.57 | -3.84 | 1.52 | 3.83 | 0.6 | 0.67 | 10.1039/C3CP51475G
PDTP-BDT | -5.46 | -3.53 | TOCR2 | -5.59 | -4.02 | 15.17 | 24.22 | 0.72 | 0.87 | 10.1039/D2TC02289C
P3HT | -5 | -3.1 | PDI-2 | -5.9 | -3.8 | 0.25 | 1.49 | 0.35 | 0.48 | 10.1002/aenm.201190005
J52-Cl | -5.39 | -3.45 | PI-4F | -5.8 | -4.06 | 6.3 | 12.67 | 0.59 | 0.84 | 10.1021/acsami.7b10995
PM6 | -5.45 | -3.64 | ITC-2Cl | -5.58 | -4.01 | 13.6 | 20.1 | 0.741 | 0.91 | 10.1002/aenm.201900041
PM6 | -5.45 | -3.64 | SeTIC | -5.55 | -3.9 | 7.46 | 15.45 | 0.51 | 0.95 | 10.1021/acsenergylett.8b01808
PFBDB-T | -5.47 | -3.46 | C8-ITIC | -5.63 | -3.91 | 13.2 | 19.6 | 0.72 | 0.94 | 10.1002/adma.201705209
PSEHTT | -5.2 | -3.3 | DBFI-T | -5.8 | -3.8 | 4.91 | 10.14 | 0.58 | 0.86 | 10.1021/ja508472j
PBDB-T | -5.34 | -3.44 | BT2F-IC4F | -5.98 | -4.31 | 8.45 | 19.43 | 0.647 | 0.67 | 10.1039/D0TA03683H
PTZ-DO | -5.43 | -2.93 | pO-ITIC | -5.5 | -3.71 | 8.05 | 14.3 | 0.612 | 0.92 | 10.1021/acssuschemeng.7b03606
P6T-F100 | -5.25 | -3.33 | EH-IDTBR | -5.57 | -3.91 | 7.3 | 11.2 | 0.66 | 0.99 | 10.1021/acsaem.9b01532
PBDTT-FTTE | -5.2 | -3.59 | DBFI-EDOT | -5.76 | -3.65 | 6.7 | 13.99 | 0.51 | 0.95 | 10.1002/adma.201503801
PBDB-T | -5.36 | -3.54 | PTIC | -5.67 | -3.85 | 7.66 | 14.2 | 0.64 | 0.84 | 10.1002/cssc.201701917
PTB7-Th | -5.22 | -3.64 | bo-2PDI | -6.15 | -3.9 | 2.01 | 7.63 | 0.394 | 0.66 | 10.1039/C7TA06804B
PBDTTz-BP | -5.25 | -3.49 | ITIC | -5.48 | -3.83 | 8.03 | 17.7 | 0.56 | 0.81 | 10.1039/c7tc04750a
PTB7 | -5.15 | -3.31 | hPDI3 | -6.23 | -3.86 | 6.4 | 13 | 0.63 | 0.76 | 10.1038/ncomms9242
PBTCl | -5.43 | -3.55 | ITIC | -5.51 | -3.78 | 7.57 | 14.53 | 0.58 | 0.91 | 10.1021/acsenergylett.7b00551
J61 | -5.32 | -3.38 | BTA3 | -5.49 | -3.73 | 8.25 | 10.84 | 0.662 | 1.15 | 10.1002/adfm.201704507
PM6 | -5.45 | -3.64 | CH23 | -5.74 | -3.82 | 18.77 | 26.64 | 0.8045 | 0.876 | 10.1002/adfm.202301573
PBDB-T-2Cl | -5.51 | -3.71 | IT-4Cl | -5.75 | -4.09 | 13.37 | 22.01 | 0.74 | 0.81 | 10.1007/s11426-018-9260-2
PTQ10 | -5.54 | -2.98 | HC-PCIC | -5.54 | -3.87 | 10.42 | 15.99 | 0.68 | 0.94 | 10.1021/jacs.8b12126
P | -5.4 | -3.4 | DPP7 | -5.52 | -3.83 | 4.86 | 10.56 | 0.49 | 0.94 | 10.1039/c6ta09607g
PTB7 | -5.14 | -3.51 | B-di-PDI | -5.81 | -3.75 | 1.69 | 3.66 | 0.51 | 0.79 | 10.1002/adfm.201501971
PM6 | -5.45 | -3.64 | BDDEH-4F | -5.57 | -3.94 | 12.59 | 22.57 | 0.6338 | 0.88 | 10.1039/D0TA12288B
SM1 | -5.27 | -3.27 | MPU4 | -5.65 | -3.96 | 8.96 | 14.91 | 0.64 | 0.99 | 10.1002/solr.201900471
PBDB-T | -5.33 | -2.92 | O-NTNC | -5.54 | -3.78 | 11 | 15.98 | 0.734 | 0.942 | 10.1002/solr.201800053
PBBF | -5.52 | -3.47 | IDIC | -5.69 | -3.91 | 8.5 | 15.3 | 0.588 | 0.95 | 10.1002/marc.201800660
PTB7-Th | -5.22 | -3.64 | TPC-PDI4 | -6 | -3.75 | 3.59 | 8.5 | 0.453 | 0.934 | 10.1002/adma.201600997
L68 | -5.51 | -3.56 | IT-4F | -5.7 | -4.2 | 9.3 | 19.5 | 0.632 | 0.758 | 10.1002/adfm.201808828
P3HT | -4.85 | -2.84 | Bis-PDI-2T-EG | -5.54 | -3.84 | 0.34 | 1.15 | 0.526 | 0.64 | 10.1007/s11426-015-5485-8
PBDTsPh-BDD | -5.37 | -3.52 | ITIC | -5.48 | -3.83 | 7.23 | 14.65 | 0.538 | 0.917 | 10.1002/adma.201705870
PDBT-T1 | -5.36 | -3.43 | ITIC-Th | -5.66 | -3.93 | 6.43 | 11.7 | 0.594 | 0.919 | 10.1002/adma.201602570
PPDT2FBT | -5.45 | -3.69 | tPDI2N-EH | -5.9 | -3.7 | 6.4 | 11.75 | 0.53 | 1.04 | 10.1021/acsaelm.9b00328
PCDTBT-C12(P1) | -5.23 | -3.26 | NI-AA-NI | -6 | -3.56 | 1.73 | 4.1 | 0.43 | 1.06 | 10.1039/C5CC08023A
P3HT | -4.85 | -2.84 | EH-PDI | -6.15 | -3.87 | 0.087 | 0.55 | 0.42 | 0.4 | 10.1016/j.dyepig.2015.11.013
2D-PBTCl2 | -5.43 | -3.63 | ITIC | -5.48 | -3.83 | 7.38 | 14.52 | 0.584 | 0.87 | 10.1039/c7ta09837e
PTB7-Th | -5.22 | -3.64 | B-di-PDI | -5.81 | -3.75 | 6.41 | 13.12 | 0.6 | 0.79 | 10.1002/adfm.201501971
PBDT-TS1 | -5.26 | -3.61 | PPDI(H-di-PDI) | -5.9 | -3.86 | 5.45 | 12.85 | 0.53 | 0.8 | 10.1021/acsami.5b02012
PTB7-Th | -5.23 | -3.19 | T-ORH | -6.56 | -3.64 | 1.26 | 4.13 | 0.33 | 0.91 | 10.1246/cl.190089
P(F–Cl) | -5.64 | -3.66 | IT-4F | -5.71 | -4.15 | 11.8 | 20.3 | 0.66 | 0.879 | 10.1002/smll.201902598
PTQ10 | -5.54 | -2.98 | o-BTP-PhC6 | -5.53 | -3.76 | 16 | 22.8 | 0.762 | 0.924 | 10.1039/D0EE03506H
PBDB-T | -5.34 | -3.44 | BTTPC | -5.47 | -3.78 | 14.51 | 22.25 | 0.73 | 0.89 | 10.1039/C9TA11285E
PBDB-T | -5.34 | -3.44 | X1-PCIC | -5.35 | -3.77 | 10.17 | 17.97 | 0.668 | 0.85 | 10.1002/smtd.201900531
PBDB-T | -5.41 | -3.57 | BP-PDI4 | -5.84 | -3.77 | 7.3 | 13.6 | 0.597 | 0.9 | 10.1021/acsami.7b16406
PE61 | -5.19 | -3.44 | Y6 | -5.65 | -4.1 | 8.61 | 23.41 | 0.553 | 0.66 | 10.1021/acsmacrolett.9b00368
PBDB-T | -5.34 | -3.44 | IDT-BOC6 | -5.51 | -3.78 | 9.6 | 17.52 | 0.54 | 1.01 | 10.1021/jacs.7b00566
J52 | -5.21 | -2.99 | UF-C8-2F | -5.45 | -4.1 | 11.24 | 22.39 | 0.62 | 0.81 | 10.1021/acs.chemmater.0c00097
PBDB-T | -5.54 | -3.65 | IDTV-ThIC | -5.43 | -3.72 | 0.62 | 2.06 | 0.333 | 0.91 | 10.1039/c9tc02237f
PTB7-Th | -5.22 | -3.64 | CBM | -6.1 | -3.64 | 5.3 | 10.6 | 0.53 | 0.88 | 10.1021/acs.chemmater.6b00131
PBT1-C | -5.43 | -3.36 | TPTT-2F | -5.75 | -4.04 | 10.2 | 15.82 | 0.73 | 0.88 | 10.1039/C8TA07334A
PTB7-Th | -5.29 | -3.72 | C5r | -5.68 | -3.87 | 2.97 | 8.39 | 0.4 | 0.89 | 10.1021/acsami.8b01308
FTAZ | -5.36 | -3.05 | INIC2 | -5.52 | -3.98 | 10.6 | 17.56 | 0.668 | 0.903 | 10.1021/jacs.6b12755
P-P | -5.33 | -3.39 | PIDIC2T2Cl | -5.67 | -3.87 | 6.51 | 10.89 | 0.65 | 0.92 | 10.1002/macp.201600459
P3TAE | -5.55 | -3.56 | SF-PDI2 | -5.99 | -3.62 | 7.12 | 10.98 | 0.55 | 1.19 | 10.1039/c8ta04935a
PCE10(PBDTTT-EFT) | -5.24 | -3.66 | m-MeIC | -5.54 | -3.9 | 8.34 | 16.52 | 0.617 | 0.796 | 10.1039/C7TA11339K
PBDTTzHD | -5.49 | -3.54 | IT-4F | -5.66 | -4.14 | 2.34 | 5.8 | 0.38 | 0.97 | 10.1002/adfm.202011168
PBTClas-Bz | -5.48 | -3.56 | IT-4F | -5.66 | -4.14 | 4.43 | 13.43 | 0.418 | 0.79 | 10.1021/acsaem.8b01447
PM6 | -5.45 | -3.64 | CH8-1 | -5.69 | -3.8 | 17.05 | 24.89 | 0.742 | 0.923 | 10.1039/D2EE03902H
J52 | -5.21 | -2.9 | IEICO | -5.31 | -3.91 | 5.13 | 11.39 | 0.517 | 0.872 | 10.1021/acsami.9b03499
PBDB-T-SF | -5.42 | -3.64 | NCBDT-4Cl | -5.6 | -4.02 | 14.1 | 22.35 | 0.743 | 0.851 | 10.1007/s11426-018-9334-9
PM6 | -5.45 | -3.64 | AC9 | -5.7 | -3.9 | 18.43 | 26.75 | 0.79 | 0.87 | 10.1002/adfm.202112511
PBDTTT-E-T | -5.09 | -3.22 | IEICO | -5.32 | -3.95 | 8.4 | 17.7 | 0.58 | 0.82 | 10.1021/jacs.7b01493
PBDB-T | -5.28 | -3.48 | CZTT-IC | -5.54 | -3.97 | 9.87 | 17.15 | 0.583 | 0.97 | 10.1039/c9ta08573d
PTB7-Th | -5.22 | -3.64 | o-IO2 | -5.41 | -4.21 | 9.3 | 21.8 | 0.63 | 0.68 | 10.1021/acsmaterialslett.9b00512
PTQ10 | -5.54 | -2.98 | IDTCN | -5.91 | -3.94 | 7.4 | 13.9 | 0.54 | 0.98 | 10.1002/aenm.201800856
p-DINI-(FBTTTh3)2-2(SMD) | -5.27 | -3.21 | MPU3 | -5.61 | -3.74 | 9.14 | 14.91 | 0.64 | 0.99 | 10.1039/C8TA02633E
PTZ1 | -5.31 | -3.34 | IDIC | -5.69 | -3.91 | 11.5 | 16.4 | 0.762 | 0.92 | 10.1002/adma.201702291
PTB7-Th | -5.38 | -3.11 | COi7DFIC | -5.78 | -4.06 | 8.32 | 17.36 | 0.719 | 0.67 | 10.1039/c8qm00285a
PBZ-2Si | -5.31 | -3.34 | i-IE-4F | -5.43 | -3.79 | 5.19 | 9.75 | 0.6043 | 0.88 | 10.1007/s11426-021-9975-9
P3HT | -5 | -3.1 | H-IDTzR | -5.31 | -3.42 | 3.53 | 6.29 | 0.525 | 1.04 | 10.1039/c8qm00461g
PBDB-T | -5.33 | -3.53 | FDICTF | -5.43 | -3.71 | 10.06 | 15.81 | 0.66 | 0.94 | 10.1002/adma.201604964
PTQ10 | -5.6 | -3.52 | ZITI-C | -5.65 | -3.81 | 13.13 | 20.11 | 0.689 | 0.93 | 10.1021/acs.jpcc.0c05654
PBDTT-FTTE | -5.07 | -3.34 | Ph2a | -6.36 | -4.03 | 3.89 | 7.68 | 0.543 | 0.93 | 10.1039/C5SC04956C
P3HT | -4.9 | -3 | Th–COOMe | -6.12 | -2.67 | 1.61 | 3.5 | 0.45 | 1.02 | 10.1039/c3cc47289b
PBDB-T2Cl | -5.51 | -3.57 | IDIC-4F | -5.73 | -3.93 | 7.1 | 13 | 0.619 | 0.88 | 10.1021/acsami.8b15923
PBDB-T | -5.23 | -3.42 | IDT-EDOT | -5.43 | -3.8 | 11.32 | 21.34 | 0.62 | 0.86 | 10.1039/C8TA08410F
PBDTT-8ttTPD-H | -5.23 | -3.37 | ITIC | -5.63 | -4.05 | 11.05 | 17.52 | 0.68 | 0.93 | 10.1021/acsaem.9b00835
PBDB-TF | -5.48 | -3.65 | ITEN | -5.63 | -3.9 | 10.9 | 16.5 | 0.67 | 0.989 | 10.1002/aenm.201802131
PBDB-T | -5.36 | -3.54 | NCIC | -5.37 | -3.73 | 7.31 | 12.69 | 0.576 | 1 | 10.1021/acs.chemmater.8b01089
PTB7 | -5.1 | -3.3 | BNIDPA-DT | -5.8 | -3.6 | 1.42 | 4.12 | 0.36 | 0.95 | 10.1002/aenm.201402041
DRTB-T-C6 | -5.51 | -3.34 | F7IC (IT-4F) | -5.74 | -4.01 | 10.52 | 17.92 | 0.63 | 0.929 | 10.1002/inf2.12163
L1 | -5.45 | -2.79 | IBCT | -5.5 | -3.7 | 11.26 | 15.07 | 0.735 | 1.02 | 10.1039/d0ta02427a
PM6 | -5.54 | -2.98 | Y6-2Cl | -5.68 | -4.12 | 15.38 | 25.67 | 0.707 | 0.847 | 10.1016/j.joule.2019.12.004
PBDTTz-N | -5.23 | -3.52 | ITIC | -5.48 | -3.83 | 6.61 | 18 | 0.49 | 0.75 | 10.1039/c7tc04750a
D18 | -5.53 | -3.47 | o-TT-Cl | -5.7 | -3.91 | 12.84 | 20.77 | 0.691 | 0.89 | 10.1002/smll.202203454
PCE-10 | -5.2 | -3.59 | T-1 | -6.05 | -3.71 | 2.31 | 7.03 | 0.313 | 1.033 | 10.1002/asia.201700440
PBDB-TF | -5.5 | -3.55 | BTP-PhC6 | -5.58 | -3.85 | 16.7 | 25 | 0.77 | 0.865 | 10.1016/j.nanoen.2020.105087
PBDTT-F-TT | -5.38 | -3.81 | (TsCDI)2T | -5.68 | -3.62 | 4.7 | 9.74 | 0.496 | 0.94 | 10.1021/ja5092613
PBDT-2TC | -5.43 | -3.57 | ITIC | -5.51 | -3.84 | 9.35 | 15.3 | 0.657 | 0.93 | 10.1002/adfm.201706517
DTS(QxHTh2)2 | -5.42 | -3.68 | MPU2 | -5.72 | -4.15 | 7.76 | 12.15 | 0.68 | 0.94 | 10.1039/C7TA03815A
PFBDB-T | -5.47 | -3.46 | ITIC | -5.64 | -3.92 | 11.71 | 18.5 | 0.66 | 0.95 | 10.1002/adma.201800728
PBDB-T | -5.21 | -3.41 | DTDP-MIC | -5.54 | -3.95 | 9.39 | 16.82 | 0.7 | 0.8 | 10.1016/j.nanoen.2017.12.030
PffBT4T-B | -5.61 | -3.58 | ITIC-Th | -5.66 | -3.93 | 9.4 | 15.59 | 0.618 | 0.972 | 10.1002/aenm.201602304
PBDB-T | -5.34 | -3.44 | IPC-BEH-IC2F | -5.55 | -3.9 | 12.7 | 22.29 | 0.6683 | 0.85 | 10.1039/D1SC04153C
J11 | -5.48 | -3.23 | m-ITTC | -5.62 | -3.89 | 12.32 | 18.05 | 0.73 | 0.935 | 10.1021/acs.chemmater.8b05352
PTB7-Th | -5.27 | -3.55 | p-PIB | -5.42 | -3.78 | 5.83 | 12.32 | 0.587 | 0.82 | 10.1002/chem.201705480
PM6 | -5.45 | -3.64 | C8-4F | -5.65 | -4.01 | 11.82 | 22.3 | 0.648 | 0.81 | 10.1021/acsami.2c03723
PBDB-T-SF | -5.4 | -3.6 | IDIC | -5.66 | -3.93 | 9.39 | 15.29 | 0.627 | 0.98 | 10.1039/c9ta01003c
PBDB-T | -5.34 | -3.44 | m-ITIC-O-EH | -5.25 | -3.63 | 9.77 | 15.88 | 0.68 | 0.88 | 10.1002/aenm.201900044
PCE-10 | -5.22 | -3.64 | BT-CIC | -5.49 | -4.09 | 11.2 | 22.5 | 0.71 | 0.7 | 10.1021/jacs.7b11278
PBDT-DFQX1 | -5.46 | -3.69 | O-IDTBR | -5.51 | -3.88 | 8.67 | 14 | 0.579 | 1.07 | 10.1021/acsaem.8b00453
PBDB-T | -5.21 | -3.41 | a-IT-2F(ITIC-2F) | -5.67 | -4.07 | 10.28 | 19.06 | 0.688 | 0.78 | 10.1039/C8TA12530A
PBDB-T | -5.33 | -3.53 | SN6IC-4F | -5.52 | -4.11 | 13.2 | 23.2 | 0.73 | 0.78 | 10.1021/acs.chemmater.8b02276
PBDF-NS | -5.44 | -3.35 | LC301 | -5.66 | -3.87 | 15.24 | 23.9 | 0.744 | 0.857 | 10.1002/aenm.202103684
PBDB-T | -5.2 | -3.43 | CNDTBT-IDTT-FINCN | -5.56 | -3.98 | 9.13 | 17.06 | 0.65 | 0.82 | 10.1021/acsami.9b15247
P3HT | -5 | -3.1 | CSORG5 | -5.58 | -3.4 | 4.16 | 7.28 | 0.56 | 0.98 | 10.1039/c4ra05584e
PPDT2FBT? | -5.31 | -3.56 | PDI5 | -5.87 | -3.79 | 0.94 | 3.33 | 0.388 | 0.73 | 10.1039/c6cc04229e
PTB7-Th | -5.2 | -3.59 | IHIC-N | -5.57 | -3.8 | 6.91 | 13.5 | 0.606 | 0.846 | 10.1021/acs.chemmater.7b04499
PBDTTT-CT | -5.11 | -3.25 | Per 1(PPDI-1) | -6.12 | -4.06 | 3.2 | 9 | 0.46 | 0.77 | 10.1021/jz301047d
PBDB-T | -5.34 | -3.44 | SCH3-2F | -5.5 | -4.06 | 6.67 | 15.38 | 0.6494 | 0.67 | 10.1021/acsami.1c09597
PBDB-T | -5.33 | -3.53 | SFBRCN | -5.93 | -3.86 | 9.39 | 13.65 | 0.709 | 0.97 | 10.1002/adma.201704271
PBTIBDTT | -5.47 | -3.6 | mF-ITIC | -5.66 | -3.88 | 9.5 | 14.53 | 0.681 | 0.96 | 10.1039/c9tc02700a
PDTID-DTB | -5.67 | -3.49 | TOCR2 | -5.59 | -4.02 | 5.41 | 10.21 | 0.57 | 0.93 | 10.1039/D2TC02289C
PBDB-T-SF | -5.4 | -3.6 | FINIC | -5.56 | -4.05 | 14 | 22 | 0.73 | 0.87 | 10.1002/adma.202000645
PBF-SF | -5.46 | -3.58 | IT-4F | -5.66 | -4.14 | 10.51 | 21.53 | 0.606 | 0.8 | 10.1039/C8TA05207G
PTB7-Th | -5.22 | -3.64 | IFIC-i-6F | -5.31 | -4 | 9.43 | 22 | 0.7 | 0.61 | 10.1002/adma.201803769
PBDTTT-C-T | -5.11 | -3.25 | C7,7-s-diPBI | -5.87 | -3.82 | 2.54 | 8.86 | 0.3975 | 0.72 | 10.1039/C3CC47204C
PTB7-Th | -5.3 | -3.6 | XFBRCN | -5.89 | -3.77 | 1.42 | 4.4 | 0.333 | 0.91 | 10.1021/acsaem.8b01433
SZ5 | -5.5 | -2.92 | BPF-4F | -5.58 | -3.98 | 12.6 | 22.1 | 0.674 | 0.846 | 10.1021/acsenergylett.0c01688
FTAZ | -5.38 | -3.17 | IDIC | -5.69 | -3.98 | 12.5 | 20.8 | 0.718 | 0.84 | 10.1002/adma.201706363
PM6 | -5.45 | -3.64 | F-2Cl | -5.5 | -3.86 | 13.8 | 19.74 | 0.78 | 0.893 | 10.1002/aenm.201902688
Anony-3 | -5.4 | -3.4 | MPU1 | -5.81 | -3.99 | 7.52 | 12.37 | 0.62 | 0.98 | 10.1021/acsami.6b15717
J52 | -5.12 | -3.58 | INIC | -5.45 | -3.88 | 7.4 | 12.4 | 0.6 | 0.99 | 10.1039/C9TA11752K
PTT4FB | -5.58 | -3.58 | IDIC | -5.62 | -4.04 | 10.6 | 16.24 | 0.67 | 0.96 | 10.1039/C8TA08769E
J71 | -5.4 | -3.24 | ITVfIC | -5.56 | -4.01 | 9.72 | 19.73 | 0.5867 | 0.84 | 10.1021/acs.chemmater.7b03928
PTQ10 | -5.54 | -2.98 | BTP-Th | -5.55 | -3.84 | 16.8 | 25.2 | 0.762 | 0.878 | 10.1016/j.cej.2022.135998
PBDB-T | -5.34 | -3.44 | IDT-2B | -5.8 | -3.84 | 6.42 | 13.3 | 0.539 | 0.89 | 10.1002/adma.201703527
PCDTBT-C12(P1) | -5.23 | -3.38 | NI-TAT-NI-C12 | -5.83 | -3.39 | 1.68 | 3.71 | 0.36 | 1.22 | 10.1016/j.synthmet.2016.07.015
P3HT | -4.76 | -2.74 | Qx3b | -5.27 | -3.63 | 7.8 | 11.5 | 0.61 | 1.12 | 10.1039/C6EE02598F
PBDB-TF | -5.48 | -3.64 | PTB4F | -5.87 | -3.89 | 7.04 | 14.55 | 0.5148 | 0.94 | 10.1002/anie.202101867
PTzBI-oF | -5.25 | -3.25 | PFA1 | -5.74 | -3.84 | 15.11 | 23.96 | 0.7267 | 0.87 | 10.1021/acsenergylett.0c02053
PBDB-T-2Cl | -5.52 | -3.55 | Y6 | -5.62 | -4.11 | 15.4 | 24.2 | 0.728 | 0.875 | 10.1039/c9ta06929a
PDPP3T | -5.17 | -3.28 | C5,5-s-diPBI(B-di-PDI) | -6.04 | -4 | 0.98 | 3.5 | 0.403 | 0.71 | 10.1016/j.orgel.2014.12.020
PDFQx-2T2F | -5.58 | -3.88 | ITIC | -5.61 | -3.94 | 4.93 | 10.34 | 0.47 | 0.97 | 10.1039/c8tc06206d
P3HT | -5 | -3.1 | SF(DPP3F)4 | -5.29 | -3.54 | 1.67 | 4.82 | 0.373 | 0.93 | 10.1039/c8nj01549j
P3TEA | -5.46 | -3.56 | b-FTTN-PDI4 | -5.83 | -3.6 | 7.4 | 11.5 | 0.55 | 1.15 | 10.1039/c9ta00343f
PY1 | -5.45 | -3.12 | ITIC | -5.6 | -3.93 | 12.49 | 18.46 | 0.72 | 0.94 | 10.1021/acsami.9b09486
P3HT | -4.85 | -2.84 | TrBTIC | -5.56 | -3.62 | 8.25 | 13.04 | 0.719 | 0.88 | 10.1002/adma.201906045
PBDB-T | -5.34 | -3.44 | NOF-2 | -5.57 | -3.74 | 10.67 | 16.1 | 0.7142 | 0.92 | 10.1002/solr.202100094
PBDTTT-C-T | -5.11 | -3.25 | IDT–2BM | -5.6 | -3.8 | 4.26 | 10.1 | 0.551 | 0.766 | 10.1039/c5ta05901a
PTB7-Th | -5.22 | -3.64 | 2 | -5.3 | -3.7 | 1.1 | 3.78 | 0.313 | 0.95 | 10.1021/acsaem.8b00929
PQC-TM | -5.49 | -3.53 | L8-Cl | -5.61 | -3.89 | 15 | 24.73 | 0.6705 | 0.906 | 10.1039/D2TA09936E
P2F-EHp | -5.46 | -3.14 | Y6 | -5.68 | -4.06 | 15.65 | 26.11 | 0.733 | 0.81 | 10.1021/acsenergylett.9b01447
PM6 | -5.45 | -3.64 | CH8-2 | -5.71 | -3.81 | 16.84 | 24.24 | 0.749 | 0.928 | 10.1039/D2EE03902H
PBDB-TF | -5.48 | -3.65 | ITPN | -5.69 | -3.91 | 12.6 | 17.5 | 0.73 | 0.986 | 10.1002/aenm.201802131
PTB7 | -5.02 | -3.39 | PDI | -5.9 | -3.8 | 3.55 | 7.57 | 0.559 | 0.84 | 10.1021/acsami.6b08284
P3HT | -5.2 | -3.2 | PhITBD | -5.5 | -3.78 | 7.25 | 10.8 | 0.659 | 1.02 | 10.1016/j.joule.2020.04.014
PM6 | -5.45 | -3.64 | LC301 | -5.66 | -3.87 | 17.2 | 24.21 | 0.781 | 0.91 | 10.1038/s41560-021-00820-x
P4T2F-BO/HD | -5.31 | -3.4 | O-IDTBR | -5.53 | -3.88 | 6.5 | 10.7 | 0.6 | 1.02 | 10.1039/c8tc04746d
PffBTBX-T3 | -5.48 | -3.39 | ITIC-Th | -5.66 | -3.96 | 9 | 15.29 | 0.598 | 0.96 | 10.1002/aenm.201602119
TTFQx-T1 | -5.31 | -3.62 | ITIC | -5.48 | -3.83 | 10.52 | 16.8 | 0.6924 | 0.9 | 10.1039/C7TA10262C
P1_yang | -5.17 | -2.9 | JC2 | -5.48 | -3.73 | 7.3 | 15.05 | 0.48 | 1.02 | 10.1021/acsami.9b10243
PTB7-Th | -5.15 | -3.31 | B-4TPDI | -5.84 | -3.89 | 7.71 | 18.13 | 0.546 | 0.78 | 10.1021/acsaem.9b00611
BDSePhCl | -5.52 | -3.57 | PM7 | -5.61 | -3.96 | 13.68 | 20.35 | 0.731 | 0.92 | 10.1039/c9ta03177d
J71 | -5.4 | -3.32 | IT-M | -5.58 | -3.98 | 10.68 | 17.71 | 0.615 | 0.981 | 10.1021/acsenergylett.8b00100
PBT1-EH | -5.43 | -3.43 | ITIC | -5.48 | -3.83 | 9.8 | 15.7 | 0.634 | 0.99 | 10.1002/solr.201700044
J11 | -5.48 | -3.76 | Y10 | -5.56 | -3.76 | 13.46 | 21.21 | 0.716 | 0.89 | 10.1039/c9cp05015a
PffBT4T-2DT | -5.24 | -3.59 | ITIC-Th | -5.66 | -3.93 | 6.6 | 13.32 | 0.569 | 0.85 | 10.1002/aenm.201701674
PM6 | -5.45 | -3.64 | BTP-OC8 | -5.54 | -3.97 | 16.88 | 25.31 | 0.7558 | 0.882 | 10.1039/D3TC00820G
PM6 | -5.45 | -3.64 | C5-16 | -5.73 | -3.93 | 18.2 | 27.78 | 0.7768 | 0.844 | 10.1021/acs.chemmater.1c03104
PBDB-T | -5.34 | -3.44 | BDTThIT-M | -5.35 | -3.82 | 12.12 | 18.03 | 0.714 | 0.942 | 10.1039/C7TA10763C
PBDB-T | -5.34 | -3.44 | TPD-BT | -5.69 | -3.89 | 10.33 | 16.88 | 0.676 | 0.91 | 10.1021/acsaem.2c02489
PBDB-TF | -5.48 | -3.64 | DF-PCIC | -5.49 | -3.77 | 8.43 | 15.28 | 0.6187 | 0.89 | 10.1021/jacs.8b12126
P3TEA | -5.46 | -3.66 | TTB-PDI4 | -5.92 | -3.68 | 7.11 | 12.06 | 0.529 | 1.05 | 10.1021/jacs.7b09998
PM2 | -5.6 | -3.63 | Y6 | -5.65 | -4.1 | 15.5 | 24.9 | 0.69 | 0.9 | 10.1038/s41467-020-18378-9
PCE-10 | -5.2 | -3.6 | m-MeIC | -5.54 | -3.9 | 8.34 | 16.52 | 0.617 | 0.796 | 10.1039/C7TA11339K
B1 | -5.37 | -3.51 | BO-4Cl | -5.66 | -4.09 | 15.3 | 25.27 | 0.73 | 0.83 | 10.1007/s40843-020-1269-9
PM6 | -5.5 | -3.68 | POBDT-4Cl | -5.58 | -3.97 | 12.6 | 20.7 | 0.67 | 0.87 | 10.1016/j.nanoen.2019.104209
PBDB-T1 | -5.4 | -3.41 | TPE-PDI4-S | -5.91 | -3.79 | 6.85 | 9.83 | 0.663 | 1.05 | 10.1039/C8TC04926B
PBDB-T | -5.36 | -3.43 | IC-C6IDT-IC | -5.69 | -3.91 | 8.71 | 15.05 | 0.65 | 0.89 | 10.1021/jacs.6b00853
PBDB-T | -5.33 | -2.92 | NTIC-Me | -5.53 | -3.73 | 8.3 | 13.03 | 0.662 | 0.963 | 10.1039/c7ta05809h
PBDTTT-C-T | -5.11 | -3.25 | S(TPA-PDI) | -5.4 | -3.7 | 3.32 | 11.97 | 0.336 | 0.87 | 10.1002/adma.201400525
PBDB-T | -5.34 | -3.44 | BTTBo-4FN | -5.48 | -3.86 | 11.6 | 19.56 | 0.7047 | 0.84 | 10.1039/D1TC03259C
P3TEA | -5.46 | -3.66 | FTTB-PDI4 | -5.74 | -3.58 | 10.58 | 13.89 | 0.659 | 1.13 | 10.1002/solr.202000291
PDTID-DTB | -5.67 | -3.49 | BThIND-Cl | -5.64 | -3.94 | 7.22 | 13.36 | 0.53 | 1.02 | 10.1016/j.cej.2021.131404
PBDTTT-C-T | -5.11 | -3.25 | PPDI(H-di-PDI) | -5.9 | -3.86 | 3.78 | 10.46 | 0.49 | 0.76 | 10.1021/acsami.5b02012
PTB7-Th | -5.22 | -3.64 | DTPC-IC | -5.21 | -3.97 | 3.12 | 8.53 | 0.424 | 0.863 | 10.1021/jacs.7b13239
PTQ10 | -5.54 | -2.98 | MO-IDIC | -5.69 | -3.89 | 11.16 | 16.92 | 0.681 | 0.969 | 10.1038/s41467-019-08508-3
PSEHTT | -5.1 | -3.3 | BFI-T2 | -5.3 | -3.7 | 1.8 | 5.14 | 0.44 | 0.79 | 10.1002/anie.201210085
J71 | -5.4 | -3.24 | ITIC | -5.51 | -3.84 | 11.41 | 17.32 | 0.698 | 0.94 | 10.1038/ncomms13651
PTQ10 | -5.54 | -3.99 | TPT10 | -5.52 | -3.99 | 13.14 | 21.15 | 0.662 | 0.89 | 10.1039/d0ta04941g
PffBT4T-2DT | -5.18 | -3.49 | ITIC-Th | -5.66 | -3.93 | 6.5 | 13.34 | 0.569 | 0.85 | 10.1002/aenm.201701674
J76 | -5.41 | -3.66 | m-ITIC | -5.53 | -3.95 | 11.04 | 17.04 | 0.712 | 0.91 | 10.1021/acs.macromol.9b00484
P3HT | -5 | -3.1 | Cor | -6.3 | -2.65 | 0.19 | 0.41 | 0.62 | 0.75 | 10.1039/c4ta05310a
PT-810 | -5.51 | -3.78 | ITIC | -5.6 | -3.99 | 7.03 | 12.43 | 0.531 | 1.04 | 10.1016/j.polymer.2019.121580
PBDTBDD | -5.32 | -3.29 | C5,5-s-diPBI(B-di-PDI) | -6.04 | -4 | 4.39 | 8.26 | 0.611 | 0.87 | 10.1002/smll.201401082
P-FP | -5.54 | -3.61 | m-ITIC | -5.52 | -3.82 | 8.86 | 14.94 | 0.6055 | 0.995 | 10.1039/D1TA04214A
TTFQx-T2 | -5.38 | -3.67 | ITIC | -5.48 | -3.83 | 7.22 | 13.75 | 0.561 | 0.94 | 10.1039/C7TA10262C
PTB7-Th | -5.22 | -3.64 | NFDTS | -5.36 | -3.92 | 6.15 | 18.77 | 0.489 | 0.665 | 10.1039/c7ta10957a
PBDB-TF | -5.48 | -3.6 | IT-2F | -5.69 | -3.99 | 13.68 | 19.35 | 0.76 | 0.93 | 10.1039/c9ta04789a
TDTBTA(P2) | -5.38 | -3.3 | MPU6 | -5.54 | -3.7 | 13.14 | 20.38 | 0.62 | 1.04 | 10.1039/D1TC02241E
PTQ10 | -5.54 | -2.98 | IDIC | -5.69 | -3.91 | 12.7 | 17.81 | 0.736 | 0.969 | 10.1007/s11426-019-9599-1
PM6 | -5.45 | -3.64 | AY6 | -5.69 | -4.06 | 15.6 | 23.54 | 0.763 | 0.87 | 10.1039/D0TA03985C
PM6 | -5.45 | -3.64 | HO-IDIC-2F | -5.81 | -3.91 | 12.53 | 19.05 | 0.763 | 0.863 | 10.1002/adfm.201906855
J81 | -5.43 | -2.98 | m-ITIC | -5.52 | -3.82 | 11.05 | 16.48 | 0.698 | 0.96 | 10.1002/aenm.201700746
PBDB-T | -5.33 | -2.92 | TACIC | -5.44 | -3.72 | 9.92 | 16.17 | 0.605 | 0.984 | 10.1039/c9sc06456g
PM6 | -5.45 | -3.64 | iso-IDIC | -5.84 | -3.84 | 13.53 | 18.91 | 0.7445 | 0.961 | 10.1039/D0QM01037E
D18 | -5.53 | -3.47 | 2BTh-2F | -5.55 | -3.98 | 15.44 | 23.61 | 0.723 | 0.9 | 10.1002/aenm.202102591
P3HT | -4.85 | -2.84 | NIDCS-HO | -5.79 | -3.41 | 2.13 | 7.75 | 0.45 | 0.64 | 10.1002/aenm.201400929
TDTBTA(P2) | -5.38 | -3.3 | ITIC-F | -5.64 | -4.03 | 9.32 | 15.88 | 0.64 | 0.91 | 10.1002/macp.202000030
J71 | -5.4 | -3.24 | ITIC | -5.48 | -3.83 | 11.41 | 17.32 | 0.6977 | 0.94 | 10.1038/ncomms13651
PBDB-ST | -5.37 | -3.59 | ITIC-SC8 | -5.7 | -3.9 | 7.79 | 14.43 | 0.6 | 0.9 | 10.1021/acsami.7b09915
J71 | -5.4 | -3.24 | ZITI-3F | -5.64 | -3.76 | 13.15 | 20.67 | 0.7153 | 0.9 | 10.1039/C8TA08961B
PBDB-T | -5.23 | -3.42 | FTIC-C6C6 | -5.6 | -3.97 | 9.75 | 16.84 | 0.634 | 0.91 | 10.1039/c7ta02141k
PBDB-T | -5.36 | -3.54 | BDCPDT-BC | -5.4 | -3.85 | 10.82 | 18.55 | 0.634 | 0.92 | 10.1021/acsami.9b08462
J71 | -5.4 | -3.24 | TTz1 | -5.7 | -3.86 | 8.77 | 15.43 | 0.631 | 0.9 | 10.1039/C8TA09370A
PDTSBT | -5.3 | -3.5 | IT-4F | -5.66 | -4.14 | 6.57 | 14.07 | 0.62 | 0.76 | 10.1039/C7TC00706J
PBDTT-F-TT | -5.38 | -3.81 | C5,5-s-diPBI(B-di-PDI) | -6.04 | -4 | 5.9 | 11.98 | 0.59 | 0.8 | 10.1002/adma.201401992
P3HT | -4.85 | -2.84 | TPPz-PDI4 | -5.86 | -3.76 | 1.16 | 4.45 | 0.485 | 0.533 | 10.1002/adma.201600997
J61 | -5.32 | -3.08 | BTCDT-ICF | -5.83 | -3.98 | 8.11 | 16.93 | 0.656 | 0.73 | 10.1021/acsami.9b08017
FTAZ | -5.36 | -3.05 | COi6IC | -5.57 | -3.86 | 8.43 | 17.45 | 0.59 | 0.82 | 10.1039/c8qm00004b
P3HT | -5.2 | -3.2 | DTC-F-F | -5.51 | -3.83 | 7.1 | 13.2 | 0.64 | 0.84 | 10.1002/cjoc.202100323
P3HT | -4.85 | -2.84 | ATT-3 | -5.32 | -3.4 | 6.26 | 10.93 | 0.62 | 0.927 | 10.1039/c7ta05108e
J81 | -5.43 | -2.98 | ITIC | -5.48 | -3.83 | 10.6 | 15.27 | 0.7308 | 0.95 | 10.1002/aenm.201700746
PBDB-TF | -5.49 | -3.6 | Y18 | -5.58 | -3.98 | 16.02 | 24.91 | 0.764 | 0.84 | 10.1039/D0TA01260B
J51 | -5.29 | -3.3 | IDSe-T-IC | -5.45 | -3.79 | 8.58 | 15.2 | 0.62 | 0.91 | 10.1039/c6ee00315j
P2 | -5.49 | -3.81 | ITIC | -5.48 | -3.83 | 4.17 | 9.34 | 0.529 | 0.8 | 10.1039/c7tc02098h
PE32 | -5.2 | -3.28 | Y6 | -5.6 | -4.1 | 7.31 | 18.44 | 0.53 | 0.75 | 10.1021/acs.macromol.9b01233
PBDB-TF | -5.48 | -3.64 | IDTI(IC-1IDT-IC) | -5.81 | -3.94 | 7.4 | 13.01 | 0.57 | 0.993 | 10.1002/adma.201704051
PBDB-T-2F | -5.5 | -3.61 | IDIC | -5.65 | -3.91 | 11.5 | 17.3 | 0.7 | 0.95 | 10.1002/adma.201704546
PBDB-T | -5.26 | -3.63 | BDTC-4Cl | -5.35 | -3.75 | 9.54 | 18.56 | 0.595 | 0.864 | 10.1021/acs.chemmater.8b04087
J61 | -5.32 | -3.08 | ITIC | -5.54 | -3.84 | 10.57 | 17.97 | 0.655 | 0.898 | 10.1021/jacs.6b09110
PzNDT-T-BDD | -5.24 | -3.46 | IDIC | -5.69 | -3.91 | 9.72 | 15.65 | 0.711 | 0.875 | 10.1002/marc.201700872
PBDB-T | -5.34 | -3.44 | DBT-BO | -5.62 | -3.97 | 12.59 | 21.12 | 0.709 | 0.84 | 10.1016/j.cej.2021.131828
PTB7 | -5.15 | -3.31 | 2-iPP-PDI | -6.19 | -4.08 | 0.73 | 2.35 | 0.37 | 0.86 | 10.1016/j.dyepig.2016.08.065
PBDB-ST | -5.37 | -3.59 | ITIC-SC2C6 | -5.74 | -3.86 | 9.16 | 15.81 | 0.63 | 0.92 | 10.1021/acsami.7b09915
POPB | -5.38 | -3.57 | N10 | -5.7 | -4.15 | 6.37 | 12.87 | 0.66 | 0.75 | 10.1007/s11426-019-9618-7
P3HT | -5 | -3.1 | Py-EH | -6.18 | -3.42 | 0.32 | 1.44 | 0.42 | 0.47 | 10.1021/acs.chemmater.5b04551
PBDB-T | -5.34 | -3.44 | QOC6-4Cl | -5.62 | -3.87 | 12.32 | 22.91 | 0.6901 | 0.78 | 10.1021/acsami.1c11412
PM6 | -5.45 | -3.64 | Y6-2O | -5.73 | -3.76 | 6.6 | 13.3 | 0.535 | 0.92 | 10.1002/aenm.202003141
PBDB-T | -5.33 | -3.29 | C8-ITIC | -5.63 | -3.91 | 12.41 | 19.7 | 0.73 | 0.87 | 10.1002/adma.201800728
PM6 | -5.45 | -3.64 | M2 | -5.6 | -3.96 | 10.87 | 19.76 | 0.6384 | 0.88 | 10.1093/nsr/nwaa189
PBDB-T | -5.34 | -3.44 | DBT-4F | -5.67 | -3.87 | 12.14 | 19.65 | 0.702 | 0.88 | 10.1016/j.cej.2021.128770
PBDTT-F-TT | -5.39 | -3.41 | T2-ORH | -5.67 | -3.57 | 9.39 | 14.43 | 0.58 | 1.06 | 10.1039/c9ta07919j
PBDB-T | -5.34 | -3.44 | TT-FT-DCl | -5.71 | -3.89 | 7.13 | 14.3 | 0.56 | 0.89 | 10.1039/D2TA02604J
J61 | -5.32 | -3.08 | m-ITIC-H | -5.52 | -3.82 | 11.77 | 18.31 | 0.706 | 0.912 | 10.1021/jacs.6b09110
PBDB-TF | -5.45 | -3.65 | IE-4Cl | -5.54 | -4.11 | 9.7 | 17.82 | 0.61 | 0.89 | 10.1021/acsami.9b10243
PDPP2TzT | -5.44 | -4.07 | SdiCNPBI-1 | -6.35 | -4.56 | 0.72 | 2.7 | 0.33 | 0.81 | 10.1039/C6TC01045H
PBDB-T | -5.38 | -3.5 | Y5 | -5.55 | -3.87 | 14.1 | 22.8 | 0.702 | 0.88 | 10.1002/adma.201807577
TTFQx-T1(QX1) | -5.31 | -3.62 | ITIC | -5.48 | -3.83 | 10.52 | 16.88 | 0.6924 | 0.9 | 10.1039/C7TA10262C
PBDB-T | -5.36 | -3.54 | IT-OM-4 | -5.49 | -3.81 | 7.9 | 14.69 | 0.56 | 0.96 | 10.1002/aenm.201700183
PTPTI-T-FBT | -5.59 | -3.74 | ITIC | -5.61 | -4.02 | 2.73 | 7.44 | 0.371 | 0.95 | 10.1016/j.polymer.2019.121850
PBDT-TT | -5.23 | -3.34 | 6TIC | -5.45 | -3.94 | 11.03 | 21.4 | 0.64 | 0.805 | 10.1002/aenm.201801214
P3HT | -4.85 | -2.84 | DPP1 | -5.3 | -3.5 | 1.2 | 2.42 | 0.45 | 1.1 | 10.1039/C4CP03727H
PE63 | -5.41 | -3.5 | Y6 | -5.65 | -4.1 | 13.1 | 24.68 | 0.637 | 0.83 | 10.1021/acsmacrolett.9b00368
TE2-BTDF-(T2) | -5.76 | -3.59 | ITIC-4F | -5.96 | -4.42 | 6.69 | 11.1 | 0.7 | 0.86 | 10.1021/acs.chemmater.9b03327
PTB7-Th | -5.22 | -3.64 | H-di-PDI | -5.87 | -3.76 | 5.56 | 12.86 | 0.54 | 0.79 | 10.1002/adfm.201501971
PBDB-T | -5.18 | -3.38 | F-F | -5.72 | -4.13 | 10.85 | 17.36 | 0.71 | 0.88 | 10.1002/aenm.201702870
FTAZ | -5.45 | -3.45 | SF-PDI2 | -5.9 | -3.83 | 2.3 | 6.7 | 0.367 | 0.935 | 10.1039/c6ta10450a
P3HT | -4.85 | -2.84 | H1 | -5.51 | -3.84 | 5.42 | 7.74 | 0.6 | 1.17 | 10.1039/c7qm00084g
PTBB-m | -5.48 | -3.42 | ITCPTC | -5.62 | -3.96 | 12.22 | 18.11 | 0.702 | 0.96 | 10.1002/aenm.201802686
J52 | -5.21 | -2.99 | UF-Qx-2Cl | -5.55 | -3.89 | 10.81 | 22.71 | 0.6309 | 0.76 | 10.1016/j.cej.2021.131473
PBDB-T | -5.26 | -3.16 | IHIC-N | -5.57 | -3.8 | 6.66 | 9.46 | 0.6071 | 1.16 | 10.1016/j.dyepig.2019.02.017
PBDB-T | -5.34 | -3.44 | LL2 | -5.58 | -3.88 | 14.75 | 24.24 | 0.7267 | 0.84 | 10.1002/adfm.202103445
PTBFBz | -5.45 | -3.56 | ITIC | -5.54 | -3.84 | 8.33 | 15.28 | 0.69 | 0.79 | 10.1021/acsaem.8b00574
PTB7-Th | -5.25 | -3.59 | Py-1 | -5.79 | -3.76 | 6.03 | 12.09 | 0.65 | 0.74 | 10.1002/chem.201900296
FTAZ | -5.38 | -3.17 | NNFA[6, 6] | -5.23 | -3.84 | 10.56 | 19.86 | 0.613 | 0.87 | 10.1039/c8qm00238j
PBDB-T | -5.2 | -3 | IT-4Cl-C6 | -5.5 | -3.9 | 9.6 | 21.5 | 0.57 | 0.74 | 10.1039/c8tc02701c
PBDB-T | -5.34 | -3.44 | IDTOT-2F | -5.54 | -3.94 | 12.79 | 20.87 | 0.72 | 0.85 | 10.1021/acsenergylett.8b00928
PBDTT-FTTE | -5.07 | -3.34 | TT1 | -6.16 | -4.14 | 2.02 | 5.55 | 0.417 | 0.87 | 10.1039/C5SC04956C
PBDB-T | -5.34 | -3.44 | IT-M | -5.58 | -3.98 | 12.05 | 17.44 | 0.735 | 0.94 | 10.1002/adma.201602776
PB2 | -4.94 | -3.31 | ITIC | -5.48 | -3.83 | 3.72 | 12.41 | 0.478 | 0.628 | 10.1021/acs.jpcc.6b11848
PBDB-T | -5.43 | -3.42 | Y9 | -5.59 | -3.78 | 13.26 | 23.28 | 0.63 | 0.9 | 10.1016/j.jechem.2019.07.002
PBTA-TF | -5.36 | -3.42 | IT-M | -5.58 | -3.98 | 12.2 | 17.76 | 0.71 | 0.97 | 10.1002/adma.201704837
POEGT | -4.74 | -2.98 | TQT2 | -4.91 | -3.91 | 0.04 | 0.21 | 0.28 | 0.72 | 10.1039/c9nj02419k
P3HT | -5.14 | -3.14 | IDTCR | -5.46 | -3.67 | 7.34 | 13.85 | 0.607 | 0.85 | 10.1002/adma.201606054
J52 | -5.21 | -2.99 | IT-M | -5.56 | -3.98 | 9.4 | 17.1 | 0.651 | 0.843 | 10.1002/adma.201700437
PhI-ffBT | -5.55 | -3.8 | IT-4F | -5.66 | -4.14 | 13.31 | 19.41 | 0.76 | 0.91 | 10.1002/advs.201970012
PTQ10 | -5.53 | -2.81 | BTP-TH | -5.6 | -3.78 | 16.8 | 24.8 | 0.747 | 0.872 | 10.1002/aenm.202100079
P3TEA | -5.37 | -3.57 | FTTB-PDI4 | -5.74 | -3.58 | 10.58 | 13.89 | 0.659 | 1.13 | 10.1002/solr.202000291
PBDB-T | -5.34 | -3.44 | PhO4T-3 | -5.58 | -4.09 | 13.76 | 23.03 | 0.7121 | 0.83 | 10.1002/adfm.202108861
PBDB-T | -5.34 | -3.44 | BDTIT-M | -5.4 | -3.85 | 11.31 | 17.56 | 0.713 | 0.903 | 10.1039/C7TA10763C
PBDB-T | -5.05 | -3.13 | BZIC | -5.42 | -3.88 | 7.53 | 16.01 | 0.56 | 0.84 | 10.1016/j.orgel.2020.106026
PBDB-TF | -5.48 | -3.64 | FO-PCIC | -5.49 | -3.75 | 8.32 | 15.02 | 0.6112 | 0.9 | 10.1021/jacs.8b12126
PBDB-T | -5.34 | -3.44 | PTBFTT-Cl | -5.59 | -4.03 | 10.26 | 22.25 | 0.6148 | 0.75 | 10.1016/j.cclet.2023.109099
BDT-2DPP | -5.23 | -3.46 | IDT-2PDI | -5.53 | -3.83 | 3.12 | 7.75 | 0.424 | 0.95 | 10.1002/aenm.201400420
PTB7-Th | -5.2 | -3.61 | ITOTIC-2F | -5.22 | -3.9 | 3.7 | 7 | 0.61 | 0.785 | 10.1002/aenm.201801209
PPBDTBT | -5.43 | -3.41 | ITIC | -5.51 | -3.78 | 7.72 | 13 | 0.63 | 0.925 | 10.1002/adma.201603588
PBDB-T | -5.41 | -3.57 | SF-PDI4 | -5.8 | -3.75 | 5.4 | 10.4 | 0.561 | 0.93 | 10.1021/acsami.7b16406
PPDT2FBT | -5.43 | -3.67 | di-PBI | -6.1 | -4 | 6.08 | 10.02 | 0.66 | 0.92 | 10.1002/solr.201700166
J52 | -5.12 | -3.58 | Y6 | -5.65 | -4.1 | 7.15 | 20.43 | 0.516 | 0.65 | 10.1021/acsmacrolett.9b00704
PTB7-Th | -5.22 | -3.64 | PDI-V | -5.77 | -4.03 | 7.57 | 15.9 | 0.63 | 0.74 | 10.1002/adma.201602387
PBDB-T | -5.33 | -3.53 | ITCT-DM | -5.48 | -3.9 | 10.56 | 17.4 | 0.65 | 0.904 | 10.1002/aenm.201800204
PBDB-T | -5.33 | -3.53 | HC-PCIC | -5.54 | -3.87 | 9.03 | 17.53 | 0.691 | 0.73 | 10.1021/jacs.8b12126
PCE10 | -5.22 | -3.64 | 9 | -5.63 | -3.72 | 1.3 | 6.73 | 0.22 | 0.8 | 10.1021/acs.joc.7b00272
PBDTSF-FBT | -5.41 | -3.6 | ITIC | -5.48 | -3.83 | 11.66 | 16.88 | 0.652 | 1.01 | 10.1002/adfm.201706404
p-PBDTPS–FTAZ | -5.32 | -3.36 | ITIC | -5.6 | -3.85 | 10.86 | 17.91 | 0.661 | 0.88 | 10.1021/acsami.9b07112
PBDTTT-C-T | -5.11 | -3.25 | P1TP | -5.66 | -3.72 | 5.24 | 11.04 | 0.5702 | 0.83 | 10.1039/C5TA02589C
PBDB-T | -5.33 | -3.48 | PYTT-1 | -5.66 | -3.82 | 13.54 | 20.66 | 0.7035 | 0.93 | 10.1021/acs.chemmater.0c04253
PTO2 | -5.59 | -3.67 | IT-4F | -5.66 | -4.19 | 14.7 | 21.5 | 0.75 | 0.91 | 10.1021/jacs.8b12937
P(fTh-2DBDT)-C6 | -5.51 | -3.48 | ITIC-Th | -5.67 | -4.06 | 11.1 | 17.1 | 0.628 | 0.94 | 10.1002/smll.201902241
PBDB-TF | -5.45 | -3.65 | BTIC-2Br-m | -5.56 | -4.07 | 16.11 | 25.03 | 0.7313 | 0.88 | 10.1002/advs.201903784
PTFB-P | -5.36 | -3.33 | ITIC-Th | -5.66 | -3.93 | 9 | 15.35 | 0.642 | 0.92 | 10.1002/aenm.201701674
PM6 | -5.45 | -3.64 | BO-4T | -5.65 | -3.9 | 14.33 | 22.94 | 0.7 | 0.897 | 10.1039/D2TA09500A
PBT1-C | -5.42 | -3.41 | IT-2F | -5.67 | -4.02 | 11.04 | 17.28 | 0.727 | 0.879 | 10.1002/adfm.201807006
PBDB-T | -5.34 | -3.44 | DTS-BO-4F | -5.53 | -3.8 | 11.4 | 19.23 | 0.689 | 0.86 | 10.1021/acsami.1c22520
J71 | -5.4 | -3.24 | TTz1 | -5.7 | -3.86 | 8.77 | 15.43 | 0.632 | 0.9 | 10.1039/C8TA09370A
PBDB-T | -5.36 | -3.54 | DTCC-IC | -5.47 | -3.83 | 9.25 | 14.26 | 0.641 | 0.97 | 10.1021/acsami.9b08462
PBDB-T-2F | -5.5 | -3.61 | FBDT-4Cl | -5.7 | -3.91 | 12.36 | 19.51 | 0.7 | 0.884 | 10.1039/c9ta06311k
PM6 | -5.45 | -3.64 | C8-16 | -5.71 | -3.91 | 16.88 | 26.2 | 0.7577 | 0.854 | 10.1021/acs.chemmater.1c03104
NDTR | -5.23 | -3.5 | N65-IC | -5.52 | -3.89 | 8.79 | 15.43 | 0.68 | 0.84 | 10.1002/adma.201702547
P3HT | -5 | -3.1 | BPTCN | -5.38 | -3.66 | 7.7 | 17.5 | 0.46 | 0.85 | 10.1039/D0TC03095C
BDT-BTDF-(TE2) | -5.76 | -3.59 | IDTBR | -5.73 | -3.92 | 0.31 | 0.6 | 0.51 | 1.04 | 10.1021/acs.chemmater.9b03327
P3HT | -4.85 | -2.84 | Bis-PDI-6T-EG | -5.1 | -3.84 | 1.18 | 4.57 | 0.442 | 0.62 | 10.1007/s11426-015-5485-8
DPP-BDT-T | -5.16 | -3.44 | Bis-PDI-T-EG | -5.65 | -3.84 | 1.62 | 3.79 | 0.51 | 0.83 | 10.1039/C3TA14335J
PTB7-Th | -5.2 | -3.59 | AOIC | -5.5 | -3.93 | 13.7 | 24.32 | 0.743 | 0.742 | 10.1021/jacs.9b08988
PTB7-Th | -5.2 | -3.56 | IOIC2 | -5.41 | -3.78 | 9.33 | 17.2 | 0.658 | 0.826 | 10.1021/acs.chemmater.8b01677
PBDTTT-C-T | -5.11 | -3.25 | Bis-PDI-T-di-EG | -5.57 | -3.84 | 0.83 | 3.43 | 0.301 | 0.78 | 10.1021/cm5006339
PM6 | -5.5 | -3.61 | ITC-2Cl | -5.58 | -4.01 | 13.6 | 20.1 | 0.741 | 0.91 | 10.1002/aenm.201900041
DRTB-T-C2 | -5.51 | -3.34 | F7IC (IT-4F) | -5.74 | -4.01 | 9.52 | 16.66 | 0.64 | 0.893 | 10.1002/inf2.12163
PBDB-T | -5.33 | -3.53 | NFBDT | -5.4 | -3.83 | 10.42 | 17.85 | 0.672 | 0.868 | 10.1021/jacs.7b01170
PBDB-T-2F | -5.45 | -3.65 | SeTIC | -5.55 | -3.9 | 7.46 | 15.45 | 0.51 | 0.95 | 10.1021/acsenergylett.8b01808
PDB-3 | -5.41 | -3.45 | IT-4F | -5.66 | -4.21 | 11.19 | 17.71 | 0.7 | 0.85 | 10.1021/acs.macromol.9b01742
PTB7-Th | -5.22 | -3.64 | FNIC1 | -5.61 | -4 | 10.3 | 19.97 | 0.664 | 0.774 | 10.1021/jacs.8b04027
PTB7-Th | -5.39 | -3.12 | Coi8DFIC | -5.5 | -3.88 | 13.8 | 27.3 | 0.71 | 0.69 | 10.1016/j.joule.2018.11.023
PTPDBDT | -5.6 | -3.75 | Cl-ITIC | -5.7 | -4.14 | 9.5 | 15.6 | 0.65 | 0.94 | 10.1039/c7qm00025a
PTB7-Th | -5.22 | -3.64 | BP-PDI4 | -5.69 | -3.71 | 2.95 | 10.61 | 0.352 | 0.79 | 10.1007/s10854-018-9094-0
PBDB-T | -5.28 | -3.48 | IEIC | -5.41 | -3.84 | 7.3 | 15.05 | 0.48 | 1.02 | 10.1021/acsami.9b10243
PTB7-Th | -5.22 | -3.64 | SiOTI-4F | -5.28 | -4.11 | 9 | 22.6 | 0.651 | 0.66 | 10.1002/aenm.201801212
PTB7-Th | -5.22 | -3.64 | m-ITIC | -5.52 | -3.82 | 6.94 | 13.54 | 0.518 | 0.99 | 10.1021/acs.macromol.9b00793
J52 | -5.21 | -2.99 | UF-Qx-2F | -5.53 | -3.84 | 10.54 | 21.64 | 0.6212 | 0.78 | 10.1016/j.cej.2021.131473
FTAZ | -5.38 | -3.17 | ITIC-Th | -5.66 | -3.93 | 10.44 | 17.82 | 0.663 | 0.884 | 10.1002/advs.201801560
P3HT | -4.85 | -2.84 | TPC-PDI4 | -6 | -3.75 | 0.89 | 3.03 | 0.486 | 0.609 | 10.1002/adma.201600997
PDTID-DTB | -5.67 | -3.49 | TOCR1 | -5.77 | -4.13 | 11.88 | 23.08 | 0.66 | 0.78 | 10.1039/D2TC02289C
PBDB-TF | -5.5 | -3.61 | PN1 | -5.71 | -3.85 | 10.5 | 15.2 | 0.69 | 1 | 10.1039/C9TA04611A
PBDB-T | -5.34 | -3.44 | Y9 | -5.59 | -3.78 | 13.26 | 23.28 | 0.63 | 0.9 | 10.1016/j.jechem.2019.07.002
PBPD-Th | -5.42 | -3.36 | ITIC | -5.6 | -3.85 | 10.8 | 18.1 | 0.59 | 1.01 | 10.1016/j.nanoen.2017.07.047
PDBT-T1 | -5.36 | -3.43 | TPA-PDI-Se | -5.74 | -3.8 | 6.1 | 10.38 | 0.59 | 0.99 | 10.1016/j.orgel.2016.10.044
PM6 | -5.45 | -3.64 | ABBT-BO | -5.71 | -3.97 | 10.02 | 16.41 | 0.681 | 0.9 | 10.1039/D2TA09188G
PTB7-Th | -5.22 | -3.64 | Ta-PDI | -6.03 | -3.81 | 9.15 | 17.1 | 0.685 | 0.78 | 10.1002/adma.201605115
PTB7-Th | -5.22 | -3.64 | di-PDI | -6.11 | -4.01 | 2.84 | 10.51 | 0.409 | 0.661 | 10.1039/c7tc03171h
PBDB-T-SF | -5.57 | -3.67 | Y6 | -5.62 | -4.11 | 15.18 | 24.68 | 0.712 | 0.864 | 10.1039/c9mh00844f
PTQ10 | -5.54 | -2.98 | m-ITIC-4F | -5.73 | -4.02 | 12.53 | 19.76 | 0.703 | 0.902 | 10.1002/aenm.201800815
PBnDT-OTAZ | -5.28 | -3.22 | IT-M | -5.58 | -3.98 | 3.57 | 11.58 | 0.434 | 0.709 | 10.1021/acsapm.9b00044
P3HT | -5 | -3.1 | IDT-3EsT-2IC2F | -5.38 | -3.93 | 7.73 | 14.58 | 0.6791 | 0.78 | 10.1002/adfm.201705927
J71 | -5.4 | -3.24 | ITCPTC | -5.62 | -3.96 | 11.63 | 17.52 | 0.741 | 0.896 | 10.1021/jacs.7b01493
PBDB-T | -5.41 | -3.57 | ITDI | -5.89 | -4.18 | 8 | 13.94 | 0.598 | 0.94 | 10.1021/acsami.7b05419
PJ2 | -5.14 | -3.33 | IDIC | -5.67 | -4.1 | 12.01 | 17 | 0.753 | 0.939 | 10.1039/c8ee01546e
PBDB-T | -5.33 | -3.53 | IDTBSR | -5.41 | -3.88 | 6.95 | 13.95 | 0.524 | 0.95 | 10.1002/ajoc.201800389
PBDTSF-TZNT | -5.45 | -3.41 | IT-4F | -5.7 | -3.99 | 13.25 | 19.23 | 0.741 | 0.93 | 10.1016/j.isci.2018.12.027
P3HT | -4.85 | -2.84 | FBR | -5.7 | -3.57 | 4.11 | 7.95 | 0.63 | 0.82 | 10.1021/ja5110602
PTB7-Th | -5.22 | -3.64 | tPDI2N-benzylF5 | -6.03 | -3.61 | 3.86 | 9.3 | 0.47 | 0.88 | 10.1039/C8QM00487K
PBDB-ST | -5.37 | -3.59 | ITIC-SC6 | -5.68 | -3.91 | 7.27 | 13.92 | 0.58 | 0.9 | 10.1021/acsami.7b09915
PCDTBT-C12(P1) | -5.23 | -3.26 | NI-A-C4 | -6.05 | -3.54 | 0.15 | 1.34 | 0.1 | 1.09 | 10.1039/C6TC01438K
PTQ10 | -5.53 | -2.85 | BFC-4F | -5.54 | -3.82 | 12.05 | 20.5 | 0.7235 | 0.81 | 10.1002/solr.202000421
PDTP-BDT | -5.46 | -3.53 | BThIND-Cl | -5.64 | -3.94 | 13.13 | 21.48 | 0.63 | 0.97 | 10.1016/j.cej.2021.131404
PBDB-T | -5.23 | -3.42 | FTIC-C8C6 | -5.62 | -3.99 | 10.45 | 16.69 | 0.677 | 0.92 | 10.1039/c7ta02141k
PTB7-Th | -5.22 | -3.64 | F10IC | -5.26 | -3.96 | 10.2 | 20.83 | 0.668 | 0.732 | 10.1002/adma.201706571
P3HT | -5.2 | -3.2 | Cz-IN | -5.57 | -3.57 | 0.02 | 0.13 | 0.26 | 0.61 | 10.1039/c5ra03607k
PTBB-o | -5.52 | -3.37 | ITCPCT | -5.62 | -3.96 | 3.09 | 8.43 | 0.366 | 1 | 10.1002/aenm.201802686
PBDB-T | -5.54 | -3.65 | IDTV-PhIC | -5.52 | -3.84 | 1.77 | 4.93 | 0.366 | 0.98 | 10.1039/c9tc02237f
T2-BTDF-(TE2) | -5.66 | -3.6 | ITIC | -5.89 | -4.29 | 2.93 | 5.8 | 0.52 | 0.98 | 10.1021/acs.chemmater.9b03327
J61 | -5.32 | -3.08 | Y5 | -5.55 | -3.87 | 11 | 21.1 | 0.583 | 0.9 | 10.1002/adma.201807577
PTQ10 | -5.54 | -2.98 | IE4F-S | -5.54 | -3.89 | 12.2 | 19.67 | 0.623 | 0.996 | 10.1021/acs.chemmater.9b01175
J71 | -5.4 | -3.24 | m-MeIC | -5.54 | -3.9 | 12.08 | 18.45 | 0.692 | 0.919 | 10.1039/c7ta11339k
PTB7-Th | -5.3 | -3.33 | ACS8 | -5.54 | -4.05 | 13.2 | 25.3 | 0.693 | 0.75 | 10.1039/C8TA11484F
J71 | -5.4 | -3.24 | IDTT-OBH | -5.41 | -3.86 | 8.02 | 14.75 | 0.61 | 0.92 | 10.1039/C8TA00764K
PBDB-T | -5.34 | -3.44 | PTICO | -5.48 | -3.66 | 6.62 | 12.6 | 0.52 | 1.01 | 10.1038/s41467-019-10098-z
PffBT4T-2DT | -5.24 | -3.59 | TPC–PDI4 | -6.01 | -3.75 | 4.3 | 8.5 | 0.53 | 0.94 | 10.1039/c5ta03093e
P3HT | -4.85 | -2.84 | 3-iPP-PDI | -6.14 | -4.08 | 1.1 | 2.88 | 0.57 | 0.68 | 10.1016/j.dyepig.2016.08.065
J51 | -5.13 | -3.16 | ITIC | -5.48 | -3.83 | 9.26 | 16.47 | 0.69 | 0.82 | 10.1002/adma.201601595
PM6 | -5.45 | -3.64 | NCIC | -5.65 | -3.83 | 10.32 | 17.53 | 0.667 | 0.87 | 10.1016/j.solmat.2021.111046
PBDB-TF | -5.4 | -3.64 | C8-ITCC-Cl | -5.5 | -3.93 | 12.7 | 17.9 | 0.73 | 0.95 | 10.1021/acs.chemmater.9b00980
P3HT | -5 | -3.1 | Cor-PI | -6.3 | -3.1 | 0.32 | 0.96 | 0.4 | 0.83 | 10.1039/c4ta05310a
PBDB-T | -5.33 | -2.92 | IDIC | -5.69 | -3.92 | 9.19 | 17.35 | 0.68 | 0.77 | 10.1039/c9ra08092a
PBZ | -5.18 | -3.22 | ITIC | -5.48 | -3.83 | 8 | 17.2 | 0.59 | 0.79 | 10.1002/solr.201700020
PBDB-T-Cl | -5.76 | -3.58 | PBIBDT-Cl | -6.07 | -3.69 | 6.63 | 9.89 | 0.59 | 1.14 | 10.1002/cphc.201900309
PBDB-TF | -5.4 | -3.64 | C8-ITCC | -5.45 | -3.85 | 10.8 | 16.1 | 0.63 | 1.04 | 10.1021/acs.chemmater.9b00980
P3HT | -4.94 | -3 | SF-DPPC12 | -5.23 | -3.57 | 1.42 | 3.88 | 0.401 | 0.91 | 10.1002/adfm.201502413
Qx-8F | -5.11 | -3.45 | CRIC | -5.44 | -3.82 | 7.43 | 13.49 | 0.56 | 0.985 | 10.1021/acsaem.1c02403
PBDB-ST | -5.37 | -3.59 | ITIC-SC6 | -5.68 | -3.91 | 7.17 | 13.87 | 0.58 | 0.9 | 10.1021/acsami.7b09915
PBDB-T | -5.34 | -3.44 | m-ITIC-O-H | -5.25 | -3.65 | 9.55 | 15.99 | 0.7 | 0.85 | 10.1002/aenm.201900044
PDTP-FBTA | -5.21 | -3.28 | IT-M | -5.58 | -3.98 | 8.38 | 16.19 | 0.681 | 0.76 | 10.1021/acsami.8b18493
PBDT-FBT | -5.14 | -3.35 | ITIC | -5.48 | -3.83 | 7.15 | 13.51 | 0.613 | 0.8 | 10.1002/adfm.201706404
PDB-1 | -5.65 | -3.68 | IT-4F | -5.66 | -4.21 | 5.68 | 11.5 | 0.46 | 0.89 | 10.1021/acs.macromol.9b01742
PTTEA | -5.4 | -3.54 | TPS-PDI | -5.89 | -3.74 | 9.67 | 13.98 | 0.694 | 0.96 | 10.1002/adfm.201906587
PBT1-EH | -5.43 | -3.43 | ITCPTC | -5.62 | -3.96 | 11.8 | 16.5 | 0.751 | 0.95 | 10.1002/solr.201700044
PBDB-T | -5.26 | -3.63 | NNBDT | -5.46 | -3.94 | 11.7 | 18.63 | 0.717 | 0.88 | 10.1002/aenm.201800424
PBDB-T-2F | -5.47 | -3.67 | BTP-4F-P3EH | -5.66 | -3.89 | 17.57 | 26.11 | 0.7813 | 0.861 | 10.1002/aenm.202102596
PBDB-T | -5.34 | -3.44 | IDT8CN-M | -5.54 | -3.91 | 12.43 | 17.11 | 0.789 | 0.92 | 10.1021/acsenergylett.8b00825
PBDTS-TDZ | -5.39 | -2.8 | ITIC | -5.48 | -3.83 | 12.8 | 17.78 | 0.654 | 1.1 | 10.1002/adma.201703973
PBDTTzH | -5.29 | -3.39 | IT-4F | -5.66 | -4.14 | 2.15 | 6.59 | 0.41 | 0.77 | 10.1002/adfm.202011168
PPDT2FBT | -5.45 | -3.69 | IDT2BR | -5.52 | -3.87 | 5.16 | 8.4 | 0.55 | 1.1 | 10.1021/acsami.8b06445
3BDT-4 | -5.14 | -3.44 | O-IDTBR | -5.46 | -3.89 | 7.39 | 17.2 | 0.56 | 0.773 | 10.1039/D0NJ04573J
PBDB-T | -5.34 | -3.44 | NITI | -5.68 | -3.84 | 12.74 | 20.67 | 0.71 | 0.86 | 10.1002/adma.201704510
PBT1-C | -5.43 | -3.36 | TPT-2F | -5.84 | -4.06 | 8.33 | 13.89 | 0.686 | 0.874 | 10.1039/C8TA07334A
PTB7-Th | -5.24 | -3.66 | P-1 | -5.79 | -4.31 | 3.82 | 9.43 | 0.532 | 0.78 | 10.1021/acsami.9b15975
PTB7-Th | -5.04 | -3.45 | TPSI | -6.06 | -3.77 | 3.68 | 10.35 | 0.42 | 0.83 | 10.1021/acsami.7b18717
PBTI3T | -5.58 | -3.77 | Phenethyl-PDI | -5.92 | -3.91 | 1.15 | 2.44 | 0.4848 | 1.016 | 10.1021/ja508814z
PTB7-Th | -5.22 | -3.64 | BPTCN | -5.38 | -3.66 | 6.42 | 14.68 | 0.54 | 0.81 | 10.1039/D0TC00225A
PTQ10 | -5.54 | -2.98 | BTP-FTh | -5.8 | -4.04 | 17.16 | 26.33 | 0.767 | 0.849 | 10.1002/aenm.202100079
PBDB-T | -5.33 | -3.29 | INPIC-4F | -5.42 | -3.94 | 9.71 | 18.4 | 0.632 | 0.835 | 10.1002/adfm.201903269
PM6 | -5.5 | -3.61 | BTT-FIC | -5.64 | -3.87 | 12.65 | 18.54 | 0.716 | 0.953 | 10.1039/c9ta01888c
PTB7-Th | -5.22 | -3.64 | PDI-ThFTh-PDI | -5.71 | -3.81 | 2.22 | 6.81 | 0.39 | 0.84 | 10.1039/c8tc03303j
PTB7-Th | -5.22 | -3.64 | 4 | -5.84 | -3.8 | 1.22 | 4.33 | 0.291 | 0.97 | 10.1039/c6tc05107c
P3HT | -5.1 | -3.2 | ITIC | -5.43 | -3.81 | 1.5 | 5.2 | 0.522 | 0.55 | 10.1039/c9ta07361b
PTB7-Th | -5.22 | -3.64 | CO1-4F | -5.3 | -4.1 | 10.2 | 24.8 | 0.64 | 0.64 | 10.1021/acsenergylett.9b00721
D18-Cl | -5.32 | -3.36 | 2-ClTh | -5.73 | -4.32 | 17.3 | 26.7 | 0.756 | 0.857 | 10.1021/jacs.2c13247
PCE10(PBDTTT-EFT) | -5.24 | -3.66 | BT-IC | -5.32 | -3.85 | 8.3 | 17.5 | 0.596 | 0.81 | 10.1021/jacs.7b11278
PM6 | -5.45 | -3.64 | Y6 | -5.65 | -4.1 | 16.61 | 25.91 | 0.76 | 0.84 | 10.1002/anie.202110550
PBDB-T | -5.33 | -3.16 | NBDTP | -5.66 | -3.79 | 10.1 | 15.72 | 0.664 | 0.937 | 10.1002/solr.201700165
PCE10 | -5.22 | -3.64 | 7 | -5.77 | -3.68 | 0.1 | 0.2 | 0.44 | 0.75 | 10.1021/acs.joc.7b00272
PBDB-T | -5.34 | -3.44 | PhO4T-1 | -5.53 | -3.94 | 9.69 | 20.71 | 0.5446 | 0.85 | 10.1002/adfm.202108861
PBDTS-DTBTO | -5.24 | -3.6 | ITIC | -5.48 | -3.83 | 9.09 | 16.6 | 0.6497 | 0.843 | 10.1002/aenm.201600742
PBFTT | -5.47 | -3.56 | IT-4Cl | -5.75 | -4.06 | 10.7 | 18.8 | 0.739 | 0.76 | 10.1039/C9CP01101C
PTB7-Th | -5.22 | -3.64 | βPBDT | -5.64 | -3.76 | 3.53 | 9.83 | 0.45 | 0.82 | 10.1021/acs.chemmater.5b04570
PBDB-T | -5.34 | -3.44 | Isopropy-2F | -5.69 | -3.9 | 12.55 | 24.02 | 0.597 | 0.87 | 10.1021/acsami.2c01190
J61 | -5.32 | -3.38 | BTA1 | -5.46 | -3.59 | 3.02 | 5.21 | 0.467 | 1.24 | 10.1002/adfm.201704507
D18-Cl | -5.32 | -3.36 | 4-ClTh | -5.73 | -4.28 | 16.7 | 24.9 | 0.727 | 0.924 | 10.1021/jacs.2c13247
PBB-T | -5.4 | -3.3 | ITIC-F | -5.69 | -4.14 | 11.3 | 19.7 | 0.62 | 0.92 | 10.1021/acs.chemmater.8b04265
PTAZ–CH | -5.29 | -3.29 | ITIC | -5.61 | -4.02 | 11.35 | 18.2 | 0.7 | 0.89 | 10.1039/c9ta02384d
PBZ-2Si | -5.31 | -3.34 | i-IESi-4F | -5.5 | -3.71 | 14.54 | 22.55 | 0.7403 | 0.87 | 10.1007/s11426-021-9975-9
J100 | -5.35 | -3 | IHIC2 | -5.69 | -3.86 | 6.42 | 13.3 | 0.539 | 0.89 | 10.1002/adma.201703527
PTB7-Th | -5.22 | -3.64 | W3 | -5.33 | -3.87 | 5.44 | 16.6 | 0.48 | 0.68 | 10.1021/acsami.0c12100
PCE-10 | -5.2 | -3.59 | T-3 | -6.1 | -3.73 | 5.26 | 12.74 | 0.446 | 0.902 | 10.1002/asia.201700440
FTAZ | -5.38 | -3.17 | NNFA[6, 3] | -5.21 | -3.83 | 7.56 | 14.72 | 0.591 | 0.87 | 10.1039/c8qm00238j
PBDB-T | -5.2 | -3 | ITIC-Cl4 | -5.5 | -3.9 | 9.6 | 21.5 | 0.6 | 0.74 | 10.1039/C8TC02701C
PBT4Cl-Bz | -5.64 | -3.57 | IT-4F | -5.66 | -4.14 | 9.25 | 16.42 | 0.587 | 0.96 | 10.1021/acsaem.8b01447
PTQ10 | -5.54 | -2.98 | Y1-4F | -5.56 | -4.11 | 6.9 | 15.3 | 0.528 | 0.85 | 10.1021/acs.nanolett.0c05045
PTB7-Th | -5.2 | -3.6 | m-IDTIDT-FIC | -5.47 | -3.94 | 8.27 | 15.68 | 0.6627 | 0.8 | 10.1039/C8TA11972D
PJ3 | -5.01 | -3.26 | m-ITIC | -5.54 | -3.95 | 7.76 | 12.7 | 0.635 | 0.96 | 10.1039/c8ee01546e
PTB7-Th | -5.17 | -3.59 | PDI | -5.64 | -3.84 | 5.87 | 11.14 | 0.583 | 0.876 | 10.1021/acsami.6b03926
PBDTT-FTVT | -5.23 | -3.33 | ITIC | -5.63 | -4.05 | 6.5 | 12.2 | 0.6 | 0.88 | 10.1021/acs.jpcc.8b05184
PBDT-TDZ | -5.35 | -2.78 | ITIC | -5.48 | -3.83 | 11.72 | 17.15 | 0.677 | 1.01 | 10.1002/adma.201703973
J52 | -5.21 | -2.99 | UF-iBu-2F | -5.46 | -4.09 | 11.24 | 21.95 | 0.62 | 0.79 | 10.1021/acs.chemmater.0c00097
PBDB-T | -5.43 | -3.63 | H2 | -5.62 | -3.94 | 15.12 | 25.82 | 0.73 | 0.79 | 10.1002/anie.202006081
2D-PBTCl | -5.45 | -3.6 | ITIC | -5.48 | -3.83 | 8.81 | 15.79 | 0.613 | 0.91 | 10.1039/c7ta09837e
PTB7-Th | -5.22 | -3.64 | TP-PDI | -5.69 | -3.82 | 3.8 | 9.74 | 0.464 | 0.87 | 10.1002/aenm.201500032
PBDB-T | -5.33 | -2.92 | IE4F-S | -5.54 | -3.89 | 13.72 | 22.88 | 0.691 | 0.868 | 10.1021/acs.chemmater.9b01175
PBDB-TF | -5.48 | -3.64 | IDIC | -5.7 | -3.92 | 12.02 | 18.17 | 0.6988 | 0.947 | 10.1002/adma.201807832
PTB7-Th | -5.22 | -3.64 | ITBR | -5.55 | -3.71 | 7.49 | 14.46 | 0.51 | 1.02 | 10.1007/s40843-017-9059-3
PDBT-T1 | -5.36 | -3.43 | SdiPBI-Se | -6.09 | -3.87 | 8.42 | 12.49 | 0.702 | 0.96 | 10.1021/jacs.5b11149
PBDB-T | -5.36 | -3.54 | BDCPDT-IC | -5.41 | -3.87 | 9.33 | 16.56 | 0.655 | 0.86 | 10.1021/acsami.7b06650
PM6 | -5.45 | -3.64 | BTPS-4F | -5.73 | -3.91 | 16.2 | 25.2 | 0.78 | 0.82 | 10.1039/D0TA08830G
PTB7-Th | -5.22 | -3.64 | tPDI2N-benzylF | -5.96 | -3.58 | 4.17 | 9.5 | 0.49 | 0.89 | 10.1039/C8QM00487K
P3TEA | -5.46 | -3.56 | a-FTTN-PDI4 | -5.74 | -3.64 | 8.6 | 12 | 0.61 | 1.15 | 10.1039/c9ta00343f
PBDB-T | -5.28 | -3.48 | Y9-2Br | -5.53 | -3.64 | 12.05 | 21.38 | 0.6711 | 0.84 | 10.1039/D1RA01348C
PBDB-T-2Cl | -5.53 | -3.59 | BTCIC | -5.53 | -4 | 2.8 | 5.4 | 0.62 | 0.83 | 10.1021/acsami.0c01850
P3HT | -5 | -3.1 | 2 | -5.5 | -3.9 | 0.17 | 0.74 | 0.46 | 0.41 | 10.1021/acs.macromol.6b00984
P3HT | -5 | -3.1 | 14 | -5.7 | -3.6 | 0.3 | 1.4 | 0.4 | 0.58 | 10.1002/cphc.201402568
J52 | -5.21 | -2.99 | IEICO-4F | -5.44 | -4.19 | 9.4 | 21.9 | 0.585 | 0.734 | 10.1021/acsaem.3c00339
PBDB-T | -5.34 | -3.44 | BTCIC-4Cl | -5.64 | -4.12 | 10.2 | 23.2 | 0.69 | 0.63 | 10.1021/acsami.0c01850
P3HT | -5 | -3.1 | P-IDTzR | -5.31 | -3.44 | 5.01 | 8.36 | 0.546 | 1.02 | 10.1039/c8qm00461g
2D-PBTCl2 | -5.43 | -3.63 | CBM | -6.05 | -4.13 | 6.1 | 11.01 | 0.499 | 1.11 | 10.1039/C7TC04669C
P3HT | -5 | -3.1 | 6 | -5.9 | -3.6 | 0.1 | 0.99 | 0.35 | 0.42 | 10.1002/cphc.201402568
PBDB-TF | -5.5 | -3.61 | TPQ-Cl | -5.64 | -4.11 | 13.28 | 25.19 | 0.6299 | 0.837 | 10.1016/j.orgel.2021.106282
PBDB-T | -5.34 | -3.44 | DF-PCNC | -5.42 | -3.81 | 11.63 | 18.16 | 0.726 | 0.86 | 10.1039/C8QM00318A
PM6 | -5.45 | -3.64 | BTP-C6Ph | -5.6 | -3.94 | 15.5 | 24.3 | 0.762 | 0.839 | 10.1016/j.nanoen.2020.105087
PTB7-Th | -5.2 | -3.56 | DTCC–IC | -5.5 | -3.87 | 6 | 11.23 | 0.56 | 0.95 | 10.1039/c7ta01143a
P2 | -5.42 | -3.43 | IT-M | -5.58 | -3.98 | 7.06 | 15.44 | 0.525 | 0.87 | 10.1021/acsapm.9b00044
PBDB-T | -5.28 | -3.48 | DBTIC-2F | -5.94 | -4.08 | 6.81 | 15.16 | 0.563 | 0.799 | 10.1039/c9ta02544h
PTB7-Th | -5.22 | -3.64 | IFIC-i-4F | -5.34 | -3.96 | 10.1 | 22.65 | 0.66 | 0.67 | 10.1002/adma.201803769
PM6 | -5.45 | -3.64 | L8-OD | -5.71 | -3.91 | 16.26 | 24.57 | 0.746 | 0.89 | 10.1002/anie.202110550
PBDB-T | -5.23 | -3.4 | FDI2 | -5.98 | -3.61 | 0.15 | 0.55 | 0.257 | 1.06 | 10.1021/acsami.8b19563
PBDB-TF | -5.48 | -3.64 | TPT4Cl | -5.9 | -3.99 | 10.16 | 15.77 | 0.62 | 1.04 | 10.1016/j.jechem.2022.03.030
PT5T | -5.24 | -3.3 | ITIC-Th | -5.66 | -3.93 | 0.37 | 1.39 | 0.327 | 0.813 | 10.1002/smtd.201700415
P3TAE | -5.55 | -3.56 | FTTB-PDI4 | -5.74 | -3.58 | 8.1 | 10.47 | 0.65 | 1.2 | 10.1039/c8ta04935a
J71 | -5.4 | -3.65 | BTIDIC | -5.48 | -3.97 | 11.5 | 19.8 | 0.674 | 0.861 | 10.1021/acsapm.0c00748
PTB7-Th | -5.29 | -3.72 | C5r | -5.69 | -3.82 | 5.59 | 12.5 | 0.47 | 0.95 | 10.1021/acsami.8b01308
PBDB-T | -5.34 | -3.44 | 4TIC-4F | -5.6 | -4.21 | 7.99 | 21.5 | 0.57 | 0.652 | 10.1002/adfm.201802324
PBDB-T | -5.33 | -3.29 | IPTT-2F | -5.46 | -4.04 | 11.4 | 19.7 | 0.662 | 0.874 | 10.1039/c9ta07634d
PM6 | -5.45 | -3.64 | BDTP-4F | -5.61 | -3.9 | 15.24 | 22.54 | 0.755 | 0.9 | 10.1002/smll.202001942
PBDB-T | -5.28 | -3.48 | IE-4F | -5.51 | -4.07 | 10.8 | 21.35 | 0.58 | 0.87 | 10.1021/acsami.9b10243
PTBD-BZ | -5.4 | -3.59 | ITO | -5.45 | -3.77 | 12.47 | 19.5 | 0.692 | 0.905 | 10.1021/acsami.9b14981
PTQ8 | -5.68 | -2.92 | Y6 | -5.66 | -4.08 | 0.9 | 3.11 | 0.325 | 0.89 | 10.1002/adma.201905480
PTB7-Th | -5.3 | -3.6 | FBRCN | -5.84 | -3.77 | 3.3 | 7.8 | 0.31 | 0.998 | 10.1021/acsaem.8b01433
PBTA-BO | -5.31 | -2.89 | DICTF | -5.67 | -3.79 | 6.52 | 14.28 | 0.525 | 0.87 | 10.1016/j.jpowsour.2021.229961
PBDB-T-2F | -5.47 | -3.67 | BTP-4F-P2EH | -5.65 | -3.87 | 18.22 | 25.85 | 0.8008 | 0.88 | 10.1002/aenm.202102596
P3HT | -5 | -3.1 | T-BTz-NI | -5.56 | -3.43 | 1.16 | 3.92 | 0.36 | 0.75 | 10.2494/photopolymer.30.557
PBDB-T | -5.34 | -3.44 | BTzO-4F | -5.45 | -3.88 | 13.8 | 23.58 | 0.697 | 0.83 | 10.1007/s11426-020-9868-8
PTB7-Th | -5.23 | -3.63 | SeTIC | -5.55 | -3.9 | 6.87 | 11.19 | 0.6221 | 0.99 | 10.1038/s41467-019-11001-6
PCDTBT | -5.4 | -3.6 | MPU5 | -5.75 | -4 | 10.12 | 13.72 | 0.67 | 0.98 | 10.1016/j.solener.2021.04.049
PBDB-T | -5.33 | -2.92 | TPT10 | -5.52 | -3.99 | 13.41 | 23.73 | 0.688 | 0.783 | 10.1039/d0ta04941g
PBDT-TS1 | -5.33 | -3.52 | TRIP-PDI3 | -5.97 | -3.81 | 4.53 | 10.26 | 0.46 | 0.96 | 10.1039/c7nj01971h
P3TEA | -5.46 | -3.56 | a-FTTN-PDI4 | -5.74 | -3.64 | 8.6 | 12 | 0.61 | 1.15 | 10.1039/c9ta00343f
PTQ10 | -5.54 | -2.98 | ITIC-TA | -5.51 | -3.84 | 10.9 | 17.3 | 0.593 | 1.026 | 10.1021/acsami.9b22666
PTB7-Th | -5.22 | -3.64 | bb-2PDI | -6.09 | -3.99 | 6.41 | 16.7 | 0.492 | 0.78 | 10.1039/C7TA06804B
PTB7-Th | -5.2 | -3.61 | COTIC-4F | -5.26 | -4.16 | 7.4 | 20.3 | 0.563 | 0.56 | 10.1002/aenm.201801212
PTB7-Th | -5.1 | -3.6 | 6TIC | -5.21 | -3.83 | 11.07 | 20.11 | 0.662 | 0.831 | 10.1002/aenm.201702831
PBDB-T | -5.34 | -3.44 | HF-TCIC | -5.43 | -3.83 | 9.86 | 20.04 | 0.65 | 0.76 | 10.1039/C8QM00609A
PDTPO-BDTT | -5.2 | -2.93 | IT-4F | -5.49 | -3.89 | 10.96 | 19.18 | 0.704 | 0.81 | 10.1021/acsomega.9b01363
PDPP4T | -5.3 | -3.87 | ITIC | -5.61 | -4.02 | 3.9 | 8 | 0.63 | 0.78 | 10.1039/c7cp00494j
PM6 | -5.45 | -3.64 | C6C4-4Cl | -5.69 | -3.99 | 12.88 | 22.81 | 0.674 | 0.83 | 10.1021/acsami.2c03723
PBDTT | -5.45 | -3.32 | IDIC | -5.69 | -3.91 | 5.3 | 13.7 | 0.439 | 0.88 | 10.1002/marc.201800660
PBDB-T-SF | -5.4 | -3.6 | ITIC-S | -5.5 | -3.86 | 11.6 | 16.4 | 0.663 | 1.046 | 10.1021/acsami.9b11700
PTB7-Th | -5.22 | -3.64 | IDT-2BM | -5.4 | -3.77 | 3.97 | 9.29 | 0.52 | 0.826 | 10.1039/c7tc00706j
PBDB-T-2Cl | -5.51 | -3.57 | IDIC-PhC6 | -5.7 | -3.87 | 4.57 | 10.32 | 0.453 | 0.98 | 10.1021/acsami.8b15923
PBDB-T | -5.34 | -3.44 | NBDTP | -5.66 | -3.79 | 10.1 | 15.72 | 0.664 | 0.937 | 10.1002/solr.201700165
PBDB-T | -5.38 | -3.33 | ID-4F | -5.75 | -4.06 | 6.31 | 10.36 | 0.607 | 1.002 | 10.1021/acsaem.8b00205
PBDB-T-2F | -5.47 | -3.6 | PTICH | -5.62 | -3.8 | 4.08 | 8.22 | 0.54 | 0.92 | 10.1038/s41467-019-10098-z
PBDB-T | -5.33 | -3.53 | YITI-0F | -5.59 | -3.88 | 8.81 | 13.4 | 0.6718 | 0.978 | 10.1039/C8TA04405H
P[DTffBT-TbT(5)]-2OD | -5.55 | -3.72 | IDIC | -5.75 | -4.2 | 8.5 | 17.5 | 0.537 | 0.899 | 10.1021/acsami.8b19449
PTIBT | -5.41 | -3.61 | FBR | -5.83 | -3.57 | 6.24 | 13.96 | 0.63 | 0.71 | 10.1021/acsami.9b08007
PTB7-Th | -5.27 | -3.55 | para-TrBRCN | -5.98 | -3.71 | 8.29 | 13.75 | 0.635 | 0.95 | 10.1002/adfm.201707493
PTB7-Th | -5.15 | -3.44 | TIDT-BT-R2 | -5.25 | -3.65 | 8.7 | 13.1 | 0.639 | 1.04 | 10.1002/smtd.201700373
PM6 | -5.45 | -3.64 | CH8-0 | -5.61 | -3.78 | 15.26 | 22.61 | 0.721 | 0.936 | 10.1039/D2EE03902H
PBDB-T | -5.34 | -3.44 | BTh-OC8-2F | -5.6 | -3.91 | 11.95 | 22.95 | 0.669 | 0.78 | 10.1021/acsami.2c04530
P1 | -5.39 | -3.7 | ITIC | -5.48 | -3.83 | 7.14 | 14.11 | 0.634 | 0.78 | 10.1039/c7tc02098h
SM1 | -5.27 | -3.27 | MPU1 | -5.81 | -3.99 | 7.22 | 12.67 | 0.6 | 0.95 | 10.1021/acsami.6b15717
PBDB-T-2F | -5.47 | -3.67 | BTP-4F-PC6 | -5.65 | -3.9 | 17.22 | 25.08 | 0.8033 | 0.855 | 10.1002/aenm.202102596
PTB7 | -5.21 | -3.36 | IDIC8-M | -5.51 | -3.72 | 7.05 | 13.49 | 0.6005 | 0.87 | 10.1002/aenm.201702489
PM6 | -5.45 | -3.64 | TB-4Cl | -5.7 | -4.1 | 14.67 | 22.99 | 0.752 | 0.85 | 10.1021/acsami.0c17423
P3HT | -4.85 | -2.84 | Bis-PDI-T-EG | -5.65 | -3.84 | 1.1 | 3.18 | 0.643 | 0.57 | 10.1007/s11426-015-5485-8
PBDB-T | -5.18 | -3.38 | F-Br | -5.62 | -4.06 | 12.05 | 18.22 | 0.76 | 0.87 | 10.1002/aenm.201702870
PM6 | -5.45 | -3.64 | CH-iBQ | -5.79 | -3.81 | 17.97 | 26.04 | 0.785 | 0.879 | 10.1002/anie.202308832
PCE-10 | -5.22 | -3.64 | BT-IC | -5.32 | -3.85 | 8.3 | 17.5 | 0.596 | 0.81 | 10.1021/jacs.7b11278
PTB7-Th | -5.29 | -3.72 | C3r | -5.82 | -3.87 | 3.26 | 8.96 | 0.42 | 0.87 | 10.1021/acsami.8b01308
PBDB-T | -5.33 | -3.53 | BTP-4F | -5.65 | -4.02 | 15.4 | 25.2 | 0.77 | 0.8 | 10.1039/c9tc05301h
PBDTSi-Qx | -5.42 | -2.95 | ITIC | -5.64 | -3.94 | 4.38 | 9.47 | 0.509 | 0.91 | 10.1021/acsami.7b09253
PBDB-T1 | -5.4 | -3.41 | TPE-PDI4-Se | -5.89 | -3.81 | 7.63 | 10.28 | 0.688 | 1.07 | 10.1039/C8TC04926B
PBDB-T | -5.34 | -3.44 | ITC6-IC | -5.73 | -3.92 | 11.61 | 16.41 | 0.73 | 0.97 | 10.1002/adfm.201705095
PTB7-Th | -5.22 | -3.64 | αPBDT | -5.6 | -3.78 | 4.92 | 12.78 | 0.47 | 0.82 | 10.1021/acs.chemmater.5b04570
PM6 | -5.45 | -3.64 | Y6-4O | -5.64 | -4.01 | 15.2 | 26.7 | 0.664 | 0.85 | 10.1021/jacsau.1c00306
P3HT | -4.94 | -3 | SF-A-DPPEH | -5.3 | -3.58 | 0.76 | 2.37 | 0.426 | 0.75 | 10.1002/adfm.201502413
PBDB-T-2F | -5.45 | -3.65 | IT-4Cl-C6 | -5.75 | -4.09 | 13.45 | 22.67 | 0.752 | 0.79 | 10.1002/adma.201800613
J71 | -5.35 | -3.4 | HCN-C16 | -5.63 | -3.57 | 5.51 | 12.3 | 0.435 | 1.03 | 10.1021/acs.chemmater.9b02355
PTB7-Th | -5.2 | -3.59 | FPIC | -5.75 | -3.97 | 8.45 | 15.3 | 0.731 | 0.755 | 10.1021/acs.chemmater.8b04668
PTQ10 | -5.54 | -2.98 | MO-IDIC | -5.69 | -3.89 | 11.16 | 16.92 | 0.681 | 0.969 | 10.1038/s41467-019-08508-3
PBDB-T-2F | -5.53 | -3.54 | 3TP3T-4F | -5.66 | -4.02 | 13.9 | 20.3 | 0.739 | 0.92 | 10.1002/adma.201905645
PDI dimer | -5.11 | -3.25 | Bis-PDI-T-MO | -5.65 | -3.84 | 4.34 | 9.99 | 0.528 | 0.78 | 10.1021/cm5006339
P3HT | -5 | -3.1 | BOC-4F | -5.4 | -3.78 | 7.7 | 13.51 | 0.579 | 0.957 | 10.1021/jacs.6b12755
PCE10 | -5.22 | -3.64 | 14 | -5.56 | -3.67 | 0.1 | 0.4 | 0.38 | 0.7 | 10.1021/acs.joc.7b00272
TP | -5.31 | -3.66 | IEICO-4F | -5.44 | -4.19 | 8.73 | 21.44 | 0.55 | 0.74 | 10.1021/acsaem.9b00520
PDBT-T1 | -5.36 | -3.43 | TPH-a | -6.02 | -3.83 | 8.28 | 12.01 | 0.701 | 0.968 | 10.1021/jacs.6b04368
m-PBDTPS–FTAZ | -5.4 | -3.4 | ITIC | -5.6 | -3.85 | 13.16 | 18.02 | 0.715 | 0.95 | 10.1021/acsami.9b07112
Pt0 | -5.5 | -3.5 | Y6 | -5.6 | -4.1 | 13.03 | 25.1 | 0.649 | 0.8 | 10.1002/adma.201901872
PBDB-T | -5.34 | -3.44 | IDT6CN-M | -5.6 | -3.87 | 11.2 | 16.02 | 0.7683 | 0.91 | 10.1002/adma.201800052
PBDB-TF | -5.5 | -3.63 | PIST-4F | -5.65 | -4.03 | 13.8 | 21.9 | 0.72 | 0.87 | 10.1002/cjoc.202100323
PBDB-TF | -5.58 | -3.73 | ITzN-C9 | -5.62 | -3.78 | 9.51 | 14.12 | 0.639 | 1.05 | 10.1073/pnas.1807535115
PTB7-Th | -5.22 | -3.64 | TPA-PNR | -5.45 | -3.65 | 4.54 | 9.92 | 0.42 | 1.09 | 10.1039/c8nj02566e
PM6 | -5.45 | -3.64 | SY2 | -5.87 | -3.83 | 16.01 | 25.29 | 0.743 | 0.85 | 10.1002/adfm.202000456
PBT1-C | -5.43 | -3.36 | SePTT-2F | -5.71 | -4 | 10.9 | 17.51 | 0.75 | 0.83 | 10.1039/c8ta11197a
J52 | -5.4 | -3.32 | i-IEICO-4F | -5.75 | -4.19 | 13.18 | 22.86 | 0.679 | 0.849 | 10.1021/acsenergylett.8b00627
PBDB-T | -5.33 | -3.53 | ITCC-M | -5.5 | -3.67 | 10.1 | 14.8 | 0.663 | 1.03 | 10.1021/jacs.7b01493
PCT-EHp | -5.46 | -3.13 | Y6 | -5.68 | -4.06 | 15.06 | 25.7 | 0.727 | 0.79 | 10.1021/acsenergylett.9b01447
PTB7-Th | -5.22 | -3.64 | NFDTSB | -5.56 | -3.85 | 9.6 | 20.14 | 0.633 | 0.744 | 10.1039/c7ta10957a
PBDB-T | -5.34 | -3.44 | X9Rd | -5.51 | -3.8 | 2.48 | 6.7 | 0.341 | 1.08 | 10.1016/j.orgel.2020.105662
P3HT | -4.85 | -2.84 | PDI-7(HO-PDI) | -6.06 | -3.61 | 0.01 | 0.21 | 0.22 | 0.25 | 10.1002/aenm.201190005
PBDB-T | -5.34 | -3.44 | PhO4T-2 | -5.62 | -4.07 | 11.91 | 21.49 | 0.6591 | 0.84 | 10.1002/adfm.202108861
PBDB-T | -5.26 | -3.63 | INPIC | -5.36 | -3.82 | 4.31 | 8.55 | 0.525 | 0.96 | 10.1002/adma.201707150
J51 | -5.26 | -3.08 | IDTIDSe-IC | -5.41 | -3.81 | 8.02 | 15.16 | 0.58 | 0.91 | 10.1016/j.nanoen.2016.07.019
PffBT-T3(1,2)-2 | -5.31 | -3.68 | TPE-PDI4 | -5.77 | -3.72 | 5.9 | 10.6 | 0.54 | 1.029 | 10.1002/adma.201601002
PBDTTT-C-T | -5.11 | -3.25 | bis-PDI-T-EG | -5.65 | -3.84 | 6.08 | 12.83 | 0.564 | 0.84 | 10.1021/cm504140c
PBDB-T | -5.26 | -3.63 | IXIC-2Cl | -5.2 | -3.9 | 12.2 | 23.6 | 0.709 | 0.73 | 10.1002/aenm.201801203
PTB7-Th | -5.22 | -3.64 | PDI-T | -5.95 | -4.02 | 3.68 | 9.74 | 0.41 | 0.88 | 10.1002/adma.201504120
HFQx-T | -5.36 | -3.57 | BZIC | -5.42 | -3.88 | 6.3 | 12.67 | 0.59 | 0.84 | 10.1021/acsami.7b10995
PzNDT-TT-BDD | -5.29 | -3.4 | IDIC | -5.69 | -3.91 | 8.12 | 15.15 | 0.597 | 0.907 | 10.1002/marc.201700872
P3HT | -5 | -3.1 | PDI | -5.48 | -3.84 | 1.95 | 5.83 | 0.49 | 0.68 | 10.1039/c3py00457k
PBDB-TF | -5.48 | -3.64 | IDT-PhC6 | -5.69 | -3.94 | 5.6 | 13 | 0.43 | 1 | 10.1039/C7TA10470H
PTB7-Th | -5.22 | -3.64 | FRdCN2 | -5.88 | -3.81 | 10.7 | 16 | 0.719 | 0.934 | 10.1039/C7CC08440D
PBDB-T | -5.34 | -3.44 | ITIC-OE | -5.67 | -4.03 | 8.5 | 14.8 | 0.67 | 0.85 | 10.1039/c7ta10136h
PM6 | -5.45 | -3.64 | M8 | -5.49 | -3.91 | 4.21 | 8.36 | 0.6059 | 0.83 | 10.1002/anie.202007907
PTB7-Th | -5.22 | -3.64 | F2B-T2PDI | -5.94 | -3.83 | 4.79 | 10.6 | 0.57 | 0.84 | 10.1039/C6TA04344E
J71 | -5.4 | -3.24 | ITCPTC | -5.62 | -3.96 | 11.63 | 17.52 | 0.741 | 0.896 | 10.1021/jacs.7b01493
PBDB-TF | -5.54 | -3.65 | IT-M | -5.58 | -3.93 | 13.7 | 20.38 | 0.77 | 0.87 | 10.1002/adma.201707170
PBDB-T | -5.34 | -3.44 | 4T-3 | -5.86 | -3.98 | 10.15 | 17.27 | 0.7245 | 0.81 | 10.1002/adfm.202101742
P4T2FBT | -5.37 | -3.5 | SF-PDI4 | -5.97 | -3.78 | 5.27 | 11.03 | 0.511 | 0.93 | 10.1002/adma.201504010
J52 | -5.21 | -2.9 | i-IEICO-2Cl | -5.42 | -3.75 | 11.45 | 19.51 | 0.667 | 0.886 | 10.1021/acsaem.1c02608
J71 | -5.4 | -3.24 | m-IDTIDT-FIC | -5.47 | -3.94 | 11.32 | 18.01 | 0.683 | 0.92 | 10.1039/c8ta11972d
J52 | -5.21 | -2.99 | i-IESi-4F | -5.5 | -3.71 | 12.67 | 21.93 | 0.6797 | 0.85 | 10.1007/s11426-021-9975-9
PTAZ–CH–S | -5.33 | -3.36 | ITIC | -5.61 | -4.02 | 12.15 | 17.61 | 0.732 | 0.94 | 10.1039/c9ta02384d
PBDB-T | -5.33 | -3.53 | SN6IC | -5.38 | -3.93 | 9.6 | 16.5 | 0.66 | 0.88 | 10.1021/acs.chemmater.8b02276
P3HT | -4.94 | -3 | SF-DPPC8 | -5.24 | -3.55 | 1.87 | 5.21 | 0.409 | 0.88 | 10.1002/adfm.201502413
J71 | -5.4 | -3.24 | MeIC | -5.59 | -3.89 | 12.54 | 18.52 | 0.742 | 0.918 | 10.1021/jacs.7b01493
PBDB-T | -5.31 | -3.5 | a-BTTIC | -5.45 | -3.83 | 13.6 | 20.31 | 0.74 | 0.904 | 10.1039/c9ta02283j
PffBT4T-2DT | -5.36 | -3.71 | SF-PDI2 | -5.99 | -3.96 | 5.4 | 11.4 | 0.53 | 0.84 | 10.1039/c4ee02990a
PTB7-Th | -5.22 | -3.64 | p-IO2 | -5.44 | -4.15 | 13.1 | 26.3 | 0.67 | 0.74 | 10.1021/acsmaterialslett.9b00512
PB3T | -5.39 | -3.37 | IT-M | -5.58 | -3.96 | 11.9 | 18.9 | 0.63 | 1 | 10.1039/C6EE03489F
PBDTTT-C-T | -5.11 | -3.25 | BP-PDI4 | -5.69 | -3.71 | 1.9 | 5.53 | 0.377 | 0.89 | 10.1007/s10854-018-9094-0
PffBT-T3 | -5.31 | -3.68 | ITIC-Th | -5.66 | -3.93 | 8 | 14.25 | 0.608 | 0.88 | 10.1002/aenm.201701674
PM6 | -5.45 | -3.64 | IDIC-C5Ph | -5.76 | -3.89 | 14.56 | 19.19 | 0.8002 | 0.948 | 10.1016/j.xinn.2021.100090
P3HT | -5 | -3.1 | EH-IDTBR | -5.51 | -3.88 | 6 | 12.1 | 0.62 | 0.76 | 10.1038/ncomms11585
SM_1 | -5.24 | -2.82 | IDIC | -5.69 | -3.91 | 10.11 | 15.18 | 0.7355 | 0.905 | 10.1021/acs.chemmater.7b02536
PFBTZNT | -5.47 | -3.2 | m-ITIC | -5.52 | -3.82 | 11.02 | 16.98 | 0.687 | 0.91 | 10.1039/c9tc00403c
FTAZ | -5.36 | -3.05 | IDCIC | -5.19 | -3.72 | 13.58 | 21.98 | 0.7103 | 0.87 | 10.1002/aenm.201802050
PM6 | -5.45 | -3.64 | BTP-eC7 | -5.62 | -4.03 | 14.9 | 24.1 | 0.735 | 0.843 | 10.1002/adma.201908205
PBDB-T | -5.39 | -3.5 | Y2 | -5.43 | -4.04 | 13.4 | 23.56 | 0.694 | 0.82 | 10.1038/s41467-019-08386-9
PTB7-Th | -5.15 | -3.31 | DICTF-TEG | -5.68 | -3.92 | 3.09 | 10.31 | 0.38 | 0.794 | 10.1021/acsaem.8b00012
PBTIBDTT | -5.47 | -3.6 | oF-ITIC | -5.73 | -3.93 | 9.01 | 13.49 | 0.71 | 0.94 | 10.1039/c9tc02700a
PBDTT-TPD | -5.51 | -3.09 | IDIC | -5.59 | -3.91 | 7.15 | 14.47 | 0.552 | 0.89 | 10.1016/j.reactfunctpolym.2019.104378
PBDT-BZ | -5.38 | -3.56 | TBDB-Na | -5.45 | -3.77 | 6.32 | 13.02 | 0.516 | 0.903 | 10.1021/acsami.9b14981
PTB7-Th | -5.02 | -3.44 | IDTT-T | -5.51 | -3.51 | 9.1 | 15.7 | 0.57 | 1.015 | 10.1021/acsenergylett.8b00366
PDPP5T | -5.25 | -3.8 | ITIC | -5.61 | -4.02 | 4.1 | 9.6 | 0.61 | 0.69 | 10.1039/c7cp00494j
D18 | -5.53 | -3.47 | BO-4T | -5.65 | -3.9 | 11.24 | 19.97 | 0.58 | 0.964 | 10.1039/D2TA09500A
J71 | -5.4 | -3.24 | TTz4 | -5.55 | -3.83 | 8.39 | 14.71 | 0.57 | 0.93 | 10.1021/acsami.9b16686
PTB7-Th | -5.22 | -3.64 | TfIF-IC | -5.51 | -3.77 | 7.04 | 14.55 | 0.5148 | 0.94 | 10.1002/anie.202101867
PffBT4T-2DT | -5.24 | -3.59 | TPC–PDI4 | -6 | -3.75 | 4.3 | 9.2 | 0.49 | 0.96 | 10.1039/c5ta03093e
J71 | -5.4 | -3.24 | TTz3 | -5.49 | -3.89 | 8.76 | 16.12 | 0.639 | 0.85 | 10.1021/acsami.9b16686
D18 | -5.51 | -2.77 | Y6 | -5.65 | -4.1 | 18.22 | 27.7 | 0.766 | 0.859 | 10.1016/j.scib.2020.01.001
PBDB-TF | -5.45 | -3.65 | IE-4F | -5.51 | -4.07 | 9.3 | 18.23 | 0.56 | 0.91 | 10.1021/acsami.9b10243
PM6 | -5.45 | -3.64 | SY1 | -5.83 | -3.79 | 16.83 | 25.41 | 0.76 | 0.87 | 10.1002/adfm.202000456
PM6 | -5.45 | -3.64 | M5 | -5.51 | -3.9 | 2.89 | 8.38 | 0.348 | 0.99 | 10.1002/adfm.202010436
P3HT | -5.1 | -3.2 | IDTIDT-IC | -5.42 | -3.82 | 3.58 | 6.6 | 0.651 | 0.83 | 10.1016/j.jpowsour.2017.08.061
PM6 | -5.45 | -3.64 | 5Se | -5.59 | -3.86 | 15.23 | 25.74 | 0.7293 | 0.812 | 10.1039/D3CC02560H
PBDB-T-2F | -5.5 | -3.61 | BTT-MIC | -5.55 | -3.76 | 10.04 | 15.9 | 0.615 | 1.027 | 10.1039/c9ta01888c
PTZ-DO | -5.43 | -2.93 | mO-ITIC | -5.5 | -3.74 | 9.28 | 15.18 | 0.664 | 0.92 | 10.1021/acssuschemeng.7b03606
PBDB-T | -5.26 | -3.16 | IEICO | -5.31 | -3.91 | 3.38 | 7.16 | 0.528 | 0.894 | 10.1021/acsami.9b03499
PM6 | -5.45 | -3.64 | FO-2F | -5.72 | -3.94 | 15.05 | 22.26 | 0.77 | 0.878 | 10.1039/D0TA03087B
PBQx-TF | -5.41 | -2.82 | F-BTA3 | -5.52 | -3.39 | 11.5 | 13.2 | 0.756 | 1.15 | 10.1002/adma.202102420
PBDB-T | -5.36 | -3.54 | DTCC-BC | -5.46 | -3.81 | 10.74 | 17.22 | 0.636 | 0.98 | 10.1021/acsami.9b08462
PBT1-C | -5.43 | -3.36 | IDTT-C10-TIC | -5.71 | -3.91 | 12.7 | 18.1 | 0.713 | 0.98 | 10.1038/s41467-020-19853-z
PBDB-T | -5.23 | -3.18 | DTPy-IC-5Ph | -5.31 | -3.87 | 2.17 | 6.43 | 0.405 | 0.834 | 10.1002/aenm.201970096
PBDB-T | -5.33 | -3.29 | ArSiID | -5.37 | -3.86 | 7.3 | 14.9 | 0.518 | 0.92 | 10.1021/acsami.8b17753
PBDB-T | -5.38 | -3.5 | PJ1-H | -5.64 | -3.82 | 14.4 | 22.3 | 0.7 | 0.9 | 10.1016/j.nanoen.2020.104718
PBDB-T | -5.34 | -3.44 | IPTTT-2T | -5.4 | -4.07 | 12.3 | 20 | 0.693 | 0.89 | 10.1039/C9TA07634D
PBZ | -5.18 | -3.22 | BTA3 | -5.49 | -3.61 | 7.3 | 12.7 | 0.62 | 1 | 10.1002/adma.201502775
PBTIBDTT | -5.47 | -3.6 | ITIC | -5.64 | -3.86 | 8.89 | 14.39 | 0.644 | 0.96 | 10.1039/c9tc02700a
PBDB-T | -5.33 | -3.53 | MS-4Cl | -5.68 | -3.99 | 11.79 | 20.3 | 0.712 | 0.81 | 10.1002/cssc.202100592
PBDB-T-2F | -5.45 | -3.65 | TfIF-4FIC | -5.71 | -3.96 | 13.1 | 17.6 | 0.76 | 0.98 | 10.1002/aenm.201803657
PFBZ | -5.36 | -3.42 | N2200 | -5.73 | -4.12 | 8.1 | 13.5 | 0.67 | 0.9 | 10.1039/C8TA05376F
P3HT | -5 | -3.1 | Cor-NI | -6.28 | -3.24 | 1.03 | 2.75 | 0.46 | 0.82 | 10.1039/C4TA05310A
PTPTI-T-BDD | -5.55 | -3.85 | ITIC | -5.61 | -4.02 | 6.03 | 14.8 | 0.416 | 0.98 | 10.1016/j.polymer.2019.121850
PBDB-T | -5.33 | -2.92 | FDICTF | -5.43 | -3.71 | 10.06 | 15.81 | 0.66 | 0.94 | 10.1002/adma.201604964
PPDT2FBT | -5.45 | -3.69 | ITIC-OEG | -5.39 | -3.99 | 1.58 | 3.56 | 0.49 | 0.9 | 10.1002/cjoc.201700629
PBDB-TF | -5.48 | -3.64 | PTB4Cl | -5.91 | -3.93 | 12.76 | 19.01 | 0.7217 | 0.93 | 10.1002/anie.202101867
PTQ10 | -5.54 | -2.98 | HC-PCIC | -5.54 | -3.87 | 10.42 | 15.99 | 0.6796 | 0.94 | 10.1021/jacs.8b12126
PBZ1 | -5.27 | -3.06 | YITI-4F | -5.61 | -3.99 | 6.6 | 13.32 | 0.569 | 0.85 | 10.1002/aenm.201701674
PTQ10 | -5.6 | -3.52 | ZITI-S | -5.8 | -3.87 | 10.69 | 16.97 | 0.647 | 0.958 | 10.1002/aenm.201903298
PzNDTP-T-BDD | -5.34 | -3.46 | IDIC | -5.69 | -3.91 | 4.62 | 10.63 | 0.469 | 0.925 | 10.1002/marc.201700872
PBDB-T | -5.34 | -3.44 | BTTPC-Br | -5.54 | -3.88 | 15.22 | 24.71 | 0.71 | 0.86 | 10.1039/C9TA11285E
DRBDT-TVT | -5.11 | -3.41 | BTA43 | -5.44 | -3.47 | 7.44 | 11.6 | 0.623 | 1 | 10.1021/acsami.7b12902
PBDB-TF | -5.48 | -3.64 | ITIC-3F | -5.73 | -4.12 | 11.44 | 19.4 | 0.665 | 0.89 | 10.1021/jacs.8b13653
PM6 | -5.5 | -3.61 | ITCPTC | -5.62 | -3.96 | 12.3 | 17.6 | 0.734 | 0.95 | 10.1002/aenm.201900041
PDCBT | -5.31 | -3 | ITIC | -5.58 | -3.91 | 10.16 | 16.5 | 0.6567 | 0.94 | 10.1002/adma.201601803
P3HT | -4.7 | -2.8 | IDTIDSe-T-IC | -5.41 | -3.81 | 7.84 | 15.16 | 0.58 | 0.91 | 10.1016/j.nanoen.2016.07.019
PTB7-Th | -5.24 | -3.66 | BTA7 | -5.56 | -3.66 | 6.68 | 16.16 | 0.5991 | 0.69 | 10.1002/adma.201604241
P3HT | -5.1 | -3.2 | F-0Cl | -5.43 | -3.71 | 7.45 | 15.7 | 0.612 | 0.775 | 10.1002/adma.201704713
J101 (actually J100) | -5.3 | -3.5 | ZITI | -5.53 | -3.8 | 14.43 | 21.25 | 0.7248 | 0.937 | 10.1039/C9TA03272J
J71 | -5.4 | -3.24 | Y22 | -5.69 | -3.94 | 10.89 | 21.7 | 0.6227 | 0.806 | 10.1039/D0TA01636E
PBDB-T-2Cl | -5.24 | -3.34 | IT-OH | -5.57 | -3.92 | 6.67 | 15.07 | 0.51 | 0.87 | 10.1021/acsaem.0c00689
PTQ10 | -5.54 | -2.98 | TPD8 | -5.6 | -4.14 | 10.4 | 18.2 | 0.63 | 0.91 | 10.1039/d0tc04601a
PBDB-TF | -5.45 | -3.65 | IE-4Cl | -5.54 | -4.11 | 9.7 | 17.82 | 0.61 | 0.89 | 10.1021/acsami.9b10243
PBDTsPhPh-BDD | -5.39 | -3.54 | ITIC | -5.48 | -3.83 | 10.07 | 17.07 | 0.659 | 0.895 | 10.1002/adma.201705870
PBDD-CH-S | -5.47 | -3.62 | ITIC | -5.61 | -4.02 | 9.63 | 14.73 | 0.658 | 0.96 | 10.1039/c9tc02663k
PM6 | -5.45 | -3.64 | IDTTP-4F | -5.53 | -3.97 | 12.6 | 20.21 | 0.714 | 0.88 | 10.1002/adfm.202000383
P3HT | -5 | -3.1 | NTz-TF-Np | -6.29 | -3.57 | 0.26 | 1.2 | 0.31 | 0.71 | 10.1021/acsomega.8b00350
PBDTT-F-TT | -5.22 | -3.63 | IDTBR | -5.56 | -3.92 | 9.9 | 15.5 | 0.6 | 1.02 | 10.1002/adfm.201808429
PBDB-T | -5.33 | -3.53 | BTOIPC | -5.47 | -4.02 | 9.31 | 14.83 | 0.695 | 0.88 | 10.1039/c9tc01214a
HTAZ | -5.42 | -3.44 | IDTA | -5.88 | -3.9 | 6.13 | 12.58 | 0.5045 | 0.93 | 10.1039/D0TA09924D
PTB7 | -5.15 | -3.31 | C5,5-s-diPBI(B-di-PDI) | -6.04 | -4 | 5 | 10.51 | 0.58 | 0.78 | 10.1002/adfm.201501971
PBDB-T | -5.23 | -3.42 | IDIDTT-2F | -5.51 | -3.96 | 11.29 | 19.79 | 0.619 | 0.92 | 10.1039/c8tc06245e
FTAZ | -5.38 | -3.17 | IT-4F | -5.69 | -4.07 | 6.4 | 11.5 | 0.623 | 0.87 | 10.1002/aenm.201803012
PBDB-T | -5.29 | -3.43 | FDTBT-IDTT-FINCN | -5.46 | -3.92 | 7.27 | 13.18 | 0.61 | 0.85 | 10.1021/acsami.9b15247
PBDT-BZ | -5.38 | -3.56 | TBDB-Ph | -5.44 | -3.74 | 4.04 | 9.81 | 0.428 | 0.921 | 10.1021/acsami.9b14981
PTBDD2F-a | -5.49 | -3.61 | ITIC | -5.61 | -3.94 | 6.6 | 13.24 | 0.49 | 0.96 | 10.1039/c8py01458b
PBDB-T | -5.33 | -3.53 | F-M | -5.42 | -3.7 | 10.08 | 14.56 | 0.71 | 0.98 | 10.1002/adma.201707508
PBDB-T | -5.23 | -3.18 | A201 | -5.68 | -3.97 | 9.2 | 15.14 | 0.738 | 0.83 | 10.1002/adma.201800052
PBDB-T | -5.33 | -3.53 | ITIF | -5.6 | -3.78 | 2.85 | 7.78 | 0.382 | 0.958 | 10.1002/adfm.201805872
PCE10 | -5.22 | -3.64 | 10 | -5.61 | -3.69 | 0.1 | 0.3 | 0.42 | 0.66 | 10.1021/acs.joc.7b00272
PBDTT-DPP | -5.22 | -3.65 | IEICO-4F | -5.43 | -4.19 | 8.14 | 18.5 | 0.648 | 0.679 | 10.1002/adfm.201902441
PBDB-TF | -5.5 | -3.6 | M34 | -5.6 | -3.91 | 15.24 | 23.63 | 0.7066 | 0.91 | 10.1002/anie.202007907
PDFQx-2TB | -5.56 | -3.65 | ITIC | -5.61 | -3.94 | 3.95 | 9.03 | 0.45 | 0.93 | 10.1039/c8tc06206d
PTB7 | -5.33 | -3.63 | BiNDI | -6.74 | -4.35 | 2.41 | 5.47 | 0.591 | 0.98 | 10.1002/aenm.201500195
PBDB-TF | -5.48 | -3.64 | OF-PCIC | -5.66 | -3.86 | 9.09 | 13.76 | 0.7337 | 0.91 | 10.1039/C8TA03753A
PSEHTT | -5.1 | -3.3 | DBFI-T | -5.8 | -3.8 | 5.04 | 10.14 | 0.58 | 0.86 | 10.1021/ja508472j
FTAZ | -5.38 | -3.17 | ITIC2 | -5.43 | -3.8 | 11 | 18.63 | 0.62 | 0.922 | 10.1002/adma.201702125
PTQ7 | -5.38 | -2.82 | IffBR | -5.71 | -3.77 | 6.36 | 11.06 | 0.5 | 1.15 | 10.1039/C8TA04665D
PBODT | -5.44 | -3.48 | IDIC | -5.69 | -3.98 | 8.19 | 13.3 | 0.668 | 0.92 | 10.1021/acsami.7b10059
TTFQx-T1(QX1) | -5.31 | -3.62 | tPDI2N-benzylF5 | -6.03 | -3.61 | 5.5 | 14.4 | 0.4 | 0.96 | 10.1039/C8QM00487K
PBDB-T | -5.33 | -3.53 | ITCC | -5.47 | -3.76 | 11.4 | 15.9 | 0.71 | 1.01 | 10.1002/adma.201700254
PBDB-T-2F | -5.47 | -3.6 | PTICO | -5.48 | -3.66 | 6.62 | 12.6 | 0.52 | 1.01 | 10.1038/s41467-019-10098-z
PBTCl | -5.43 | -3.55 | NDICz-6 | -5.91 | -4.19 | 6.12 | 13.41 | 0.487 | 0.937 | 10.1016/j.dyepig.2019.108012
PBDB-T | -5.33 | -2.92 | NTIC | -5.53 | -3.7 | 8.61 | 13.52 | 0.66 | 0.965 | 10.1039/c7ta05809h
PDTBD | -5.49 | -3.73 | ITIC | -5.51 | -3.84 | 5.41 | 10.42 | 0.59 | 0.88 | 10.1021/acsami.7b18152
PBDB-T | -5.34 | -3.44 | 4T-OEH | -5.47 | -3.94 | 12.12 | 21.78 | 0.65 | 0.85 | 10.1016/j.cej.2022.136472
P3HT | -5 | -3.1 | NTz-Teh-Np | -6.15 | -3.43 | 1.6 | 3.92 | 0.45 | 0.9 | 10.1021/acsomega.8b00350
P3HT | -5 | -3.1 | BTA2 | -5.43 | -3.38 | 4.5 | 6.15 | 0.6 | 1.22 | 10.1021/acsmacrolett.7b00097
PTZ-DO | -5.43 | -2.93 | FpO-ITIC | -5.61 | -3.72 | 6.69 | 12.55 | 0.606 | 0.88 | 10.1021/acssuschemeng.7b03606
PTB7-Th | -5.29 | -3.72 | C3r | -5.9 | -3.84 | 3.75 | 9.31 | 0.43 | 0.94 | 10.1021/acsami.8b01308
PM6 | -5.45 | -3.64 | BTTT-2Cl | -5.61 | -3.98 | 15.1 | 24.58 | 0.679 | 0.904 | 10.1038/s41467-020-14926-5
P3HT | -4.85 | -2.84 | BTA43 | -5.44 | -3.47 | 6.56 | 10.84 | 0.68 | 0.89 | 10.1021/acsami.9b16662
PBDB-T | -5.54 | -3.65 | m-IDTV-PhIC | -5.63 | -3.78 | 5.85 | 11.58 | 0.509 | 0.99 | 10.1039/c9tc02237f
PTB7-Th | -5.22 | -3.64 | mO-ITIC | -5.5 | -3.74 | 7.33 | 14.19 | 0.601 | 0.8 | 10.1021/acssuschemeng.7b03606
P1 | -5.1 | -3.48 | DCI-2 | -5.24 | -4.01 | 6.94 | 13.77 | 0.63 | 0.8 | 10.1039/C7TA04703G
PM7 | -5.51 | -3.57 | ITC-2Cl | -5.58 | -4.01 | 13.72 | 20.27 | 0.739 | 0.915 | 10.1039/c9ee01030k
P3HT | -5.2 | -3.2 | CzRH | -5.53 | -3.48 | 2.56 | 4.69 | 0.53 | 1.03 | 10.1039/c5ra03607k
PBDB-TF | -5.48 | -3.64 | HFO-PCIC | -5.5 | -3.81 | 8.36 | 12.62 | 0.709 | 0.93 | 10.1039/C8TA03753A
PTB7 | -5.16 | -3.5 | FITP | -5.48 | -3.75 | 7.33 | 13.24 | 0.56 | 0.99 | 10.1039/C6TA07368A
P(T4-DPP-M) | -5.4 | -4 | IDT-2B | -5.8 | -3.84 | 6.3 | 12.31 | 0.51 | 1.01 | 10.1002/aenm.201700183
p-DTS(FBTTh2)2(F-DTS) | -5.12 | -3.34 | PDI-7(HO-PDI) | -6.06 | -3.61 | 17 | 1.44 | 0.37 | 0.32 | 10.1016/j.orgel.2016.05.012
PBDB-TF | -5.45 | -3.64 | 2T2Se-F | -5.52 | -3.83 | 12.05 | 20.63 | 0.669 | 0.875 | 10.1016/j.cej.2021.132298
PTB7-Th | -5.22 | -3.64 | PDI4 | -5.97 | -3.78 | 6.44 | 13.36 | 0.536 | 0.9 | 10.1039/c6ta08870h
D18-Cl | -5.32 | -3.36 | 3-ClTh | -5.71 | -4.29 | 18.5 | 26.9 | 0.77 | 0.891 | 10.1021/jacs.2c13247
PBDTT-FTTE | -5.07 | -3.34 | DBFI-EDOT | -5.76 | -3.65 | 6.42 | 13.5 | 0.51 | 0.95 | 10.1002/adma.201503801
J71 | -5.4 | -3.24 | m-MeIC | -5.54 | -3.9 | 12.08 | 18.45 | 0.692 | 0.919 | 10.1039/c7ta11339k
PTB7-Th | -5.27 | -3.55 | BTPV-4F-eC9 | -5.38 | -4.06 | 12.77 | 28.2 | 0.6848 | 0.661 | 10.1002/adfm.202102361
PTB7-Th | -5.2 | -3.6 | F8IC | -5.4 | -4 | 10.9 | 22.7 | 0.695 | 0.67 | 10.1002/adma.201706571
PTB7-Th | -5.22 | -3.64 | tPDI2N-benzyl | -5.96 | -3.56 | 4.88 | 10.3 | 0.5 | 0.94 | 10.1039/C8QM00487K
PM6 | -5.45 | -3.64 | 4Se | -5.63 | -3.86 | 15.17 | 25.96 | 0.7108 | 0.822 | 10.1039/D3CC02560H
PTBD-BZ | -5.4 | -3.59 | BDTB-Na | -5.5 | -3.8 | 10.03 | 18.25 | 0.61 | 0.875 | 10.1021/acsami.9b14981
PfBTAZT-fBDT | -5.37 | -3.58 | ITIC | -5.48 | -3.83 | 6.59 | 13.94 | 0.618 | 0.77 | 10.1021/acsomega.8b02053
PBDB-T | -5.34 | -3.44 | ITCPTC-Th | -5.66 | -3.93 | 10.61 | 17.05 | 0.727 | 0.856 | 10.1002/adfm.201702194
PBDTT-F-TT | -5.38 | -3.81 | BP-PDI2 | -5.81 | -3.72 | 2.42 | 8.6 | 0.39 | 0.93 | 10.1002/adma.201404152
PBQ-QF | -5.34 | -3.62 | ITIC | -5.48 | -3.83 | 8.86 | 17.15 | 0.619 | 0.83 | 10.1002/adma.201604241
PBDB-T | -5.23 | -3.18 | PFBDT-IDTIC | -5.78 | -3.85 | 8 | 14.05 | 0.66 | 0.83 | 10.1021/acsenergylett.8b02114
P2F-Ehp | -5.46 | -3.13 | BTPTT-4F | -5.68 | -4.06 | 16.02 | 26.68 | 0.7411 | 0.81 | 10.1007/s11426-019-9457-5
PBDB-T | -5.28 | -3.48 | SCH3-2F | -5.5 | -4.06 | 6.67 | 15.38 | 0.6494 | 0.67 | 10.1021/acsami.1c09597
DRTB-T | -5.51 | -3.34 | IC-C6IDT-IC | -5.69 | -3.91 | 9.08 | 14.23 | 0.65 | 0.98 | 10.1021/jacs.6b11612
PBDB-T | -5.33 | -2.92 | ATT-4 | -5.41 | -3.62 | 11.22 | 17.13 | 0.68 | 0.925 | 10.1021/acsami.9b10641
PTB7-Th | -5.2 | -3.66 | 3TT-CIC | -5.24 | -3.95 | 11.96 | 26.67 | 0.69 | 0.65 | 10.1002/aenm.201901024
PBDTBDD | -5.32 | -3.29 | SDIPBI | -5.95 | -3.87 | 4.39 | 8.26 | 0.611 | 0.87 | 10.1002/smll.201401082
PPDT2FBT | -5.45 | -3.69 | CP-V | -6.16 | -3.98 | 4.95 | 10.04 | 0.6016 | 0.87 | 10.1039/C6CC04229E
PBDB-T | -5.38 | -3.45 | BTTPC-Br | -5.54 | -3.88 | 15.22 | 24.71 | 0.71 | 0.86 | 10.1039/C9TA11285E
PTB7-Th | -5.2 | -3.59 | IDT-2BR | -5.52 | -3.69 | 7.31 | 12.9 | 0.543 | 1.05 | 10.1039/c8ta09042d
PBD | -5.54 | -2.81 | IT-M | -5.58 | -3.98 | 8.33 | 13.97 | 0.596 | 1 | 10.1039/c8qm00604k
PBDB-T | -5.34 | -3.44 | 4T-2 | -5.85 | -4.02 | 9.09 | 15.68 | 0.7032 | 0.82 | 10.1002/adfm.202101742
PBDB-T | -5.34 | -3.44 | X94FIC | -5.58 | -4.17 | 7.08 | 14.67 | 0.661 | 0.73 | 10.1016/j.orgel.2020.105662
PBDB-T | -5.28 | -3.48 | CZTT-4F | -5.61 | -4.11 | 9.81 | 19.06 | 0.5847 | 0.88 | 10.1039/C9TA08573D
PTB7-Th | -5.22 | -3.64 | FPDI-Se | -6.18 | -3.95 | 6.61 | 14.78 | 0.561 | 0.8 | 10.1021/acsaem.8b01484
PTB7-Th | -5.22 | -3.64 | FOIC | -5.36 | -3.92 | 12 | 24 | 0.671 | 0.743 | 10.1002/adma.201705969
PBDB-TF | -5.45 | -3.65 | Y14 | -5.56 | -4.01 | 8.49 | 16.83 | 0.5824 | 0.866 | 10.1039/C9QM00499H
P3HT | -4.85 | -2.84 | NIDCS-MO | -5.75 | -3.66 | 1.32 | 6.23 | 0.43 | 0.54 | 10.1002/aenm.201400929
T2-BTDF-(TE2) | -5.66 | -3.6 | IDTBR | -5.73 | -3.92 | 1.38 | 2.7 | 0.5 | 1.01 | 10.1021/acs.chemmater.9b03327
PBDB-TF | -5.54 | -3.65 | IT-M | -5.58 | -3.93 | 10.5 | 15.78 | 0.65 | 1.02 | 10.1002/adma.201707170
PTQ10 | -5.54 | -2.98 | IDTCN | -5.91 | -3.94 | 7.4 | 13.9 | 0.54 | 0.98 | 10.1002/aenm.201800856
PSBZ | -5.37 | -3.47 | ITIC | -5.6 | -3.85 | 10.5 | 19 | 0.62 | 0.89 | 10.1039/C7TA02075A
P1 | -5.17 | -2.9 | IDIC | -5.7 | -3.82 | 4.86 | 8.53 | 0.662 | 0.86 | 10.1021/acsami.8b04432
PDB-2 | -5.52 | -3.55 | IT-4F | -5.66 | -4.21 | 11.82 | 18.51 | 0.63 | 0.89 | 10.1021/acs.macromol.9b01742
PTB7-Th | -5.22 | -3.64 | βTPB6-C | -6.21 | -3.75 | 7.69 | 14.7 | 0.56 | 0.92 | 10.1021/acs.chemmater.6b04287
PBDB-TF | -5.52 | -3.55 | PT2IC-4Cl | -5.6 | -3.9 | 12.51 | 20.7 | 0.7237 | 0.834 | 10.1021/acsami.1c02652
PTB7-Th | -5.22 | -3.64 | N2200 | -6.26 | -4.06 | 3.7 | 9.4 | 0.49 | 0.81 | 10.1021/jacs.6b04822
DR3TBDTT | -5.02 | -3.27 | IEIC | -5.42 | -3.82 | 7.54 | 14.68 | 0.58 | 0.886 | 10.1021/acsaem.1c02403
PTzBI | -5.34 | -3.46 | ITIC | -5.48 | -3.83 | 10.24 | 18.29 | 0.6434 | 0.87 | 10.1002/adma.201606396
PBDB-T | -5.23 | -3.42 | BT2F-IC4F | -5.98 | -4.31 | 8.45 | 19.43 | 0.647 | 0.67 | 10.1039/D0TA03683H
PTB7-Th | -5.22 | -3.64 | IOIC3 | -5.38 | -3.84 | 13.1 | 22.9 | 0.749 | 0.762 | 10.1021/acs.chemmater.8b01677
PBDB-T | -5.33 | -3.53 | IDTT-OB | -5.59 | -3.88 | 11.19 | 16.41 | 0.74 | 0.91 | 10.1021/acsami.8b19596
PTB7-Th | -5.22 | -3.64 | PDIBDT-IT | -5.95 | -3.79 | 6.06 | 13.6 | 0.604 | 0.74 | 10.1021/acs.chemmater.8b01491
PTQ9 | -5.41 | -2.87 | Y6 | -5.66 | -4.08 | 10.5 | 23.72 | 0.54 | 0.82 | 10.1002/adma.201905480
PBDB-T-2Cl | -5.53 | -3.59 | BTCIC-4Cl | -5.64 | -4.12 | 10.5 | 21 | 0.66 | 0.75 | 10.1021/acsami.0c01850
PBDB-T | -5.33 | -2.92 | ATT-1 | -5.51 | -3.68 | 9 | 16.01 | 0.6 | 0.92 | 10.1021/acsami.9b10641
PM6 | -5.45 | -3.64 | M4 | -5.61 | -3.97 | 14.3 | 23.44 | 0.7152 | 0.88 | 10.1039/D0TA09351C
PBDB-T | -5.33 | -3.53 | IDTO-Se-4F | -5.48 | -3.9 | 10.67 | 18.55 | 0.692 | 0.831 | 10.1002/aenm.201801618
PM6 | -5.45 | -3.64 | CH-ThCl | -5.67 | -3.78 | 18.16 | 25.43 | 0.7645 | 0.934 | 10.1002/adfm.202306471
P3HT | -5 | -3.1 | BTA3 | -5.34 | -3.28 | 5.67 | 9.86 | 0.65 | 0.9 | 10.1021/acsami.8b10312
PM6 | -5.45 | -3.64 | PZ1 | -5.74 | -3.86 | 11.2 | 17.1 | 0.682 | 0.96 | 10.1007/s11426-019-9466-6
PTB7-Th | -5.22 | -3.64 | βTPB6 | -5.92 | -3.79 | 5.85 | 11.9 | 0.57 | 0.82 | 10.1021/acs.chemmater.6b04287
PM6 | -5.45 | -3.64 | BTIC-4Br | -5.57 | -4.11 | 12.2 | 20.67 | 0.6958 | 0.85 | 10.1002/advs.201903784
PTQ10 | -5.54 | -2.98 | p-BTP-PhC6 | -5.58 | -3.85 | 17.1 | 24.7 | 0.779 | 0.888 | 10.1039/D0EE03506H
PBDB-T | -5.34 | -3.44 | BDTS-4Cl | -5.45 | -3.82 | 3.73 | 9.8 | 0.459 | 0.83 | 10.1021/acs.chemmater.8b04087
PTB7-Th | -5.22 | -3.64 | DMTPA-PDI3 | -5.36 | -3.74 | 4.91 | 11.27 | 0.515 | 0.829 | 10.1002/advs.201700110
PJ3 | -5.01 | -3.26 | AIDIC | -5.7 | -4.01 | 2.25 | 4.7 | 0.554 | 0.867 | 10.1039/c8ee01546e
PM6 | -5.45 | -3.64 | BTP1O-4Cl-C12 | -5.84 | -3.9 | 17.1 | 23.85 | 0.788 | 0.91 | 10.1002/aenm.202003777
J11 | -5.48 | -3.23 | Y10 | -5.56 | -3.76 | 13.46 | 21.21 | 0.7155 | 0.89 | 10.1039/c9cp05015a
PBTA-PS | -5.34 | -3.4 | 6TIC | -5.45 | -3.94 | 8.15 | 15.47 | 0.623 | 0.84 | 10.1002/adfm.201903596
PSEHTT | -5.1 | -3.3 | BNIDPA-BO | -5.8 | -3.6 | 3.02 | 6.64 | 0.48 | 0.94 | 10.1002/aenm.201402041
PBDB-T | -5.21 | -3.41 | ITBTR-C6 | -5.3 | -3.71 | 9.29 | 16.13 | 0.636 | 0.88 | 10.1021/acsaem.8b00851
PDTBDT-BZ | -5.32 | -3.51 | TBDB-Ph | -5.44 | -3.74 | 6.2 | 13.18 | 0.505 | 0.911 | 10.1021/acsami.9b14981
J52-Cl | -5.39 | -3.45 | Y6 | -5.6 | -4.1 | 12.31 | 23.77 | 0.614 | 0.84 | 10.1021/acs.macromol.9b01233
PBDB-TF | -5.48 | -3.64 | C8-2F | -5.49 | -4.05 | 10.82 | 19.59 | 0.69 | 0.8 | 10.1002/cjoc.202200579
PTQ10 | -5.54 | -2.98 | m-BTP-PhC6 | -5.59 | -3.86 | 17.7 | 25.3 | 0.793 | 0.883 | 10.1039/D0EE03506H
PTzBI-Si | -5.32 | -3.53 | PIR-C39 | -5.67 | -3.81 | 11.3 | 19.6 | 0.66 | 0.89 | 10.1016/j.cej.2021.133575
PBDB-T | -5.23 | -3.42 | ITIC | -5.68 | -4.03 | 8.5 | 14.8 | 0.67 | 0.85 | 10.1039/c7ta10136h
BO-1 | -5.3 | -3.51 | BTP-eC9 | -5.64 | -4.05 | 16.79 | 25.56 | 0.7774 | 0.845 | 10.1002/adfm.202214926
P3HT | -4.85 | -2.84 | DTPy(THDCV)2 | -5.69 | -3.82 | 0.66 | 2.6 | 0.32 | 0.78 | 10.1016/j.yexcr.2015.07.016
PTB7-Th | -5.22 | -3.64 | TIDT-BT-R6 | -5.28 | -3.67 | 5.6 | 10.3 | 0.523 | 1.03 | 10.1002/smtd.201700373
PBDB-T | -5.33 | -3.29 | p-INPOIC | -5.38 | -4 | 10.6 | 19 | 0.661 | 0.846 | 10.1002/adfm.201903269
PTB7-Th | -5.22 | -3.64 | B(PDI)3 | -6 | -3.86 | 5.65 | 13.12 | 0.52 | 0.83 | 10.1039/C6TA04232E
PBT1-C | -5.46 | -3.4 | ITCPTC | -5.62 | -3.96 | 12.8 | 17.2 | 0.79 | 0.94 | 10.1002/solr.201800129
PBDB-T | -5.29 | -3.43 | CNDTBT-C8IDT-FINCN | -5.58 | -3.92 | 12.33 | 22.11 | 0.703 | 0.793 | 10.1021/acsami.0c13277
PBDB-T-2F | -5.5 | -3.61 | BDSeIC | -5.53 | -3.92 | 7.1 | 14 | 0.519 | 0.97 | 10.1002/solr.201800250
PTB7-Th | -5.22 | -3.64 | IDT-FBTR | -5.47 | -3.65 | 9.14 | 15.18 | 0.576 | 1.02 | 10.1021/acsami.8b04541
PTB7-Th | -5.24 | -3.66 | TPQx-4F | -5.57 | -3.74 | 6.67 | 15.38 | 0.6494 | 0.67 | 10.1021/acsami.1c09597
PTPTI-T100 | -5.43 | -3.58 | m-ITIC | -5.5 | -3.92 | 9.1 | 13.9 | 0.683 | 0.96 | 10.1002/aenm.201701125
PBDB-T-2F | -5.45 | -3.65 | TRID-4F | -5.52 | -3.9 | 12.33 | 18.37 | 0.739 | 0.873 | 10.1021/acs.chemmater.9b01242
PBT1-C | -5.43 | -3.36 | TPTT-IC | -5.78 | -3.95 | 10.5 | 15.6 | 0.7 | 0.96 | 10.1039/C8TC01229F
PM6 | -5.5 | -3.61 | ITIC-Cl-γ-Th | -5.3 | -3.66 | 12.25 | 18.02 | 0.726 | 0.91 | 10.1021/acsaem.9b01667
PBDB-T | -5.34 | -3.44 | PDI-III | -5.82 | -3.86 | 6 | 11.87 | 0.594 | 0.85 | 10.1039/C8TC05332D
PBDB-T | -5.33 | -2.92 | IDTO-TT-4F | -5.39 | -3.89 | 10.21 | 17.21 | 0.694 | 0.856 | 10.1002/aenm.201801618
PBDB-T | -5.34 | -3.44 | ITCPTC-Se | -5.66 | -3.93 | 9.02 | 15.2 | 0.683 | 0.869 | 10.1002/adfm.201702194
PM6 | -5.45 | -3.64 | BTIC-CF3-m | -3.96 | -5.45 | 15.3 | 24.89 | 0.72 | 0.85 | 10.1016/j.joule.2020.02.004
PBDB-BzT | -5.36 | -3.19 | IT-M | -5.58 | -3.98 | 11.68 | 17.63 | 0.69 | 0.96 | 10.1039/C8TA00368H
PBT1-C | -5.43 | -3.36 | SePTTT-2F | -5.66 | -3.97 | 12.24 | 18.02 | 0.759 | 0.895 | 10.1039/c8ta11197a
PTB7 | -5.15 | -3.31 | Bis-PDI-T-EG | -5.65 | -3.84 | 3.88 | 8.46 | 0.552 | 0.84 | 10.1021/acsami.6b03926
PM6 | -5.48 | -3.63 | BP-4F | -5.63 | -3.9 | 13.9 | 21.6 | 0.72 | 0.89 | 10.1039/c9ta08636f
PBDB-T | -5.36 | -3.54 | IT-OM-1 | -5.5 | -3.76 | 6.3 | 12.31 | 0.51 | 1.01 | 10.1002/aenm.201700183
PBDB-TF | -5.54 | -3.51 | O6T-4F | -5.32 | -4 | 7.22 | 16.37 | 0.558 | 0.79 | 10.1039/c9tc03534f
PBDB-T | -5.36 | -3.54 | DTCC-IC | -5.47 | -3.83 | 10.74 | 17.16 | 0.615 | 0.98 | 10.1021/acsami.9b08462
J71 | -5.4 | -3.24 | BT-IC | -5.32 | -3.85 | 10.46 | 17.75 | 0.657 | 0.9 | 10.1039/C7EE00844A
J71 | -5.4 | -3.24 | CSeT-IC | -5.6 | -3.91 | 8.52 | 17.17 | 0.5483 | 0.912 | 10.1021/acsami.1c12028
PBDB-T-2F | -5.5 | -3.61 | BDSeIC4Br | -5.65 | -4.02 | 9.6 | 16.4 | 0.686 | 0.85 | 10.1002/solr.201800250
PM6 | -5.45 | -3.64 | AQx-1 | -5.59 | -3.85 | 13.31 | 22.18 | 0.6714 | 0.89 | 10.1002/adma.201906324
PSEHTT | -5.1 | -3.3 | DBFI-S | -5.74 | -3.7 | 6.37 | 12.56 | 0.55 | 0.92 | 10.1002/adma.201500577
PTB7-Th | -5.2 | -3.6 | FUIC | -5.31 | -4.06 | 11.2 | 23.3 | 0.689 | 0.692 | 10.1039/c9ta07917c
PTQ10 | -5.54 | -2.98 | TPTIC | -5.67 | -3.89 | 10.42 | 17.17 | 0.675 | 0.9 | 10.1039/c8ta05920a
J71 | -5.35 | -3.4 | H2FCN-C16 | -5.95 | -3.99 | 11.18 | 18.62 | 0.667 | 0.9 | 10.1021/acs.chemmater.9b02355
P3HT | -5 | -3.1 | ORCN | -5.37 | -3.56 | 7.75 | 15.42 | 0.5452 | 0.94 | 10.1039/D0QM00034E
J52-2Cl | -5.39 | -3.45 | BTA3 | -5.49 | -3.73 | 10.5 | 13.16 | 0.666 | 1.24 | 10.1021/acs.chemmater.8b05316
PBTI3T | -5.58 | -3.77 | Hexyl-PDI | -5.9 | -3.83 | 0.58 | 1.51 | 0.3929 | 1.076 | 10.1021/ja508814z
PBDB-T | -5.33 | -3.53 | X-PCIC | -5.37 | -3.79 | 11.5 | 21.8 | 0.6251 | 0.84 | 10.1002/smtd.201900531
PBT1-C | -5.43 | -3.36 | IDTT-C8-TIC | -5.64 | -3.97 | 13.7 | 20.3 | 0.746 | 0.88 | 10.1038/s41467-020-19853-z
PTQ10 | -5.6 | -3.52 | ZITI-N | -5.53 | -3.82 | 7.39 | 11.88 | 0.577 | 0.93 | 10.1021/acs.jpcc.0c05654
PCDTBT-C12(P1) | -5.23 | -3.26 | NI-A-C8 | -6.02 | -3.47 | 3.34 | 5.19 | 0.6 | 1.07 | 10.1039/C6TC01438K
PBT1-C | -5.43 | -3.36 | T-TPT-T-2F | -5.5 | -3.99 | 10.71 | 16.57 | 0.671 | 0.933 | 10.1039/c9ta06476a
J52 | -5.21 | -2.99 | BN-2F | -5.39 | -3.99 | 14.53 | 25.25 | 0.707 | 0.81 | 10.1002/anie.202100390
PM6 | -5.45 | -3.64 | Y6-1O | -5.71 | -3.84 | 16.1 | 23.2 | 0.783 | 0.89 | 10.1002/aenm.202003141
PM6 | -5.45 | -3.64 | CH-BBQ | -5.83 | -3.88 | 18.19 | 26.15 | 0.789 | 0.881 | 10.1002/anie.202308832
PBDB-TF | -5.48 | -3.6 | ITIC | -5.66 | -3.93 | 10.75 | 16.42 | 0.65 | 1 | 10.1039/c9ta04789a
PBDB-T | -5.34 | -3.44 | 2Th-2F | -5.55 | -3.95 | 11 | 21.01 | 0.643 | 0.79 | 10.1002/aenm.202102591
PDTH-TZNT | -5.16 | -3.1 | PTICO | -5.48 | -3.66 | 7.32 | 16.25 | 0.5629 | 0.8 | 10.1021/acsami.1c00327
PTVT-BT | -5.38 | -3.02 | A4T-16 | -5.67 | -3.96 | 12.7 | 21.5 | 0.709 | 0.831 | 10.1002/anie.202214088
P(Cl-Cl) | -5.7 | -3.68 | IT-4F | -5.71 | -4.15 | 10.2 | 20.3 | 0.561 | 0.899 | 10.1002/smll.201902598
P3HT | -4.85 | -2.84 | 2-iPP-PDI | -6.19 | -4.08 | 0.71 | 2.03 | 0.55 | 0.64 | 10.1016/j.dyepig.2016.08.065
PTB7-Th | -5.22 | -3.64 | IEIC | -5.42 | -3.82 | 6.31 | 13.55 | 0.48 | 0.97 | 10.1039/C4EE03424D
QX4 | -5.4 | -3.1 | tPDI2N-EH | -5.9 | -3.7 | 5.74 | 9.02 | 0.58 | 1.04 | 10.1021/acsapm.9b00433
P3HT | -5.2 | -3.2 | Flu-ECA | -5.7 | -3.37 | 1.26 | 2.82 | 0.44 | 1.03 | 10.1039/c5ra03607k
PBDB-T | -5.26 | -3.63 | IXIC-2Cl | -5.2 | -3.95 | 11.2 | 22.9 | 0.712 | 0.69 | 10.1002/aenm.201801203
J71 | -5.4 | -3.24 | AOIC | -5.5 | -3.93 | 10.5 | 19.82 | 0.675 | 0.783 | 10.1021/acs.chemmater.0c04318
D18 | -5.53 | -3.47 | BM-2F | -5.54 | -3.97 | 16.15 | 24.21 | 0.7335 | 0.91 | 10.1002/cjoc.202200673
P3HT | -4.76 | -2.74 | IDTT-CT | -5.28 | -3.65 | 7.8 | 14.55 | 0.59 | 0.905 | 10.1021/acsaem.0c01247
PTB7-Th | -5.23 | -3.52 | BDTThIT-4F | -5.57 | -3.92 | 9.61 | 18.12 | 0.711 | 0.746 | 10.1016/j.nanoen.2018.11.010
PBDB-T | -5.34 | -3.44 | Me-ITBD | -5.74 | -3.95 | 5.75 | 11.1 | 0.58 | 0.89 | 10.1016/j.synthmet.2018.10.014
PM6 | -5.45 | -3.64 | M7 | -5.62 | -3.99 | 12.21 | 22.38 | 0.6252 | 0.89 | 10.1002/adfm.202010436
PTB7-Th | -5.22 | -3.64 | SF-PDI4 | -5.92 | -3.82 | 4.82 | 12 | 0.46 | 0.87 | 10.1016/j.jpowsour.2016.05.119
P3HT | -5 | -3.1 | 18 | -5.7 | -3.7 | 1.5 | 5.88 | 0.46 | 0.54 | 10.1002/cphc.201402568
PSBTBT | -5.07 | -3.17 | C5,5-s-diPBI(B-di-PDI) | -6.04 | -4 | 1.67 | 6.4 | 0.384 | 0.68 | 10.1016/j.orgel.2014.12.020
POEGT | -4.74 | -2.98 | TQBT | -5.68 | -3.77 | 0.18 | 0.56 | 0.34 | 0.92 | 10.1039/c9nj02419k
PTB7-Th | -5.22 | -3.64 | βPPID | -5.87 | -3.79 | 3.47 | 9.18 | 0.46 | 0.79 | 10.1021/acs.chemmater.5b04570
PM6 | -5.45 | -3.64 | Bu-OD-4F | -5.7 | -4.01 | 17.1 | 26.2 | 0.766 | 0.85 | 10.1007/s11426-021-1013-0
PTB7-Th | -5.22 | -3.64 | PDI-DPP-PDI | -5.3 | -3.7 | 5.6 | 11.32 | 0.501 | 0.98 | 10.1021/acs.chemmater.6b04862
L810 | -5.57 | -3.58 | IT-4F | -5.7 | -4.2 | 12.1 | 20.76 | 0.735 | 0.79 | 10.1002/adfm.201808828
PM6 | -5.45 | -3.64 | CH14 | -5.75 | -3.85 | 17.81 | 26.35 | 0.7779 | 0.869 | 10.1002/adfm.202301573
PTBB-p | -5.41 | -3.49 | ITCPTC | -5.62 | -3.96 | 9.36 | 15.76 | 0.652 | 0.91 | 10.1002/aenm.201802686
PCDTBT-C12 | -5.23 | -3.38 | NI-TAT-NI-C16 | -5.95 | -3.49 | 0.24 | 0.9 | 0.22 | 1.2 | 10.1016/j.synthmet.2016.07.015
P5T | -5.41 | -3.48 | F5IC | -5.82 | -4.05 | 6.26 | 14.12 | 0.5534 | 0.79 | 10.1002/solr.202000148
PBDB-T | -5.34 | -3.44 | m-ITIC-H | -5.21 | -3.6 | 8.54 | 15.99 | 0.67 | 0.85 | 10.1002/aenm.201900044
P3HT | -5 | -3.1 | Ph-D | -6.02 | -3.32 | 0.16 | 1.03 | 0.31 | 0.51 | 10.1021/acs.chemmater.5b04551
PBDTTT-CT | -5.11 | -3.25 | Me-PDI4 | -5.96 | -3.82 | 1.98 | 6.66 | 0.404 | 0.76 | 10.1039/C5TC00865D
PBDB-T | -5.34 | -3.44 | 4T-4 | -5.85 | -3.86 | 8.27 | 14.27 | 0.6182 | 0.94 | 10.1002/adfm.202101742
PJ1 | -5.38 | -3.38 | AIDIC | -5.7 | -4.01 | 2.06 | 5.9 | 0.406 | 0.961 | 10.1039/c8ee01546e
PBDB-T-SF | -5.4 | -3.6 | ITIC2 | -5.48 | -3.84 | 10.1 | 15.49 | 0.586 | 1.069 | 10.1021/acsami.9b11700
PM6 | -5.45 | -3.64 | IDTP-4F | -5.54 | -3.98 | 14.3 | 22.28 | 0.737 | 0.87 | 10.1002/adfm.202000383
3MT-Th | -5.42 | -3.4 | ITIC | -5.69 | -4.11 | 9.73 | 17.01 | 0.6008 | 0.95 | 10.1002/aenm.201700566
PTB7-Th | -5.22 | -3.64 | PhITBD | -5.5 | -3.78 | 6.57 | 14.07 | 0.62 | 0.757 | 10.1039/C7TC00706J
PBDB-T | -5.25 | -3.48 | IDT2-IC | -5.28 | -3.91 | 8.18 | 13.23 | 0.6571 | 0.94 | 10.1016/j.orgel.2021.106329
PBDTTzBO | -5.47 | -3.55 | IT-4F | -5.66 | -4.14 | 3.97 | 7.81 | 0.51 | 0.95 | 10.1002/adfm.202011168
D18 | -5.53 | -3.47 | TT-TC8 | -5.79 | -3.9 | 13.13 | 23.06 | 0.662 | 0.86 | 10.1007/s11426-021-1159-y
HTAZ | -5.42 | -3.44 | ITIC-TA | -5.64 | -4.04 | 4.26 | 12.54 | 0.399 | 0.851 | 10.1039/c7ta07882j
PM6 | -5.45 | -3.64 | BTDTP-4F | -5.56 | -3.93 | 13.12 | 21.25 | 0.713 | 0.87 | 10.1002/smll.202001942
J71 | -5.25 | -3.18 | BDT-IC | -5.51 | -3.9 | 10.5 | 17.3 | 0.655 | 0.92 | 10.1002/solr.201700107
PTB7-Th | -5.39 | -3.12 | CO5DFIC | -5.96 | -4.29 | 5.58 | 14.19 | 0.674 | 0.58 | 10.1039/c8qm00647d
PTQ10 | -5.54 | -2.98 | m-DTC-2Cl | -5.65 | -3.89 | 12.14 | 16.67 | 0.7342 | 0.992 | 10.1002/adfm.202102361
PTB7-Th | -5.23 | -3.19 | ORH-T2-OBAR | -5.81 | -3.63 | 0.91 | 3.12 | 0.36 | 0.81 | 10.1002/bkcs.11739
PJ2 | -5.14 | -3.33 | m-ITIC | -5.54 | -3.95 | 10.34 | 16.8 | 0.623 | 0.988 | 10.1039/c8ee01546e
PM6 | -5.45 | -3.64 | BTN-4F | -5.73 | -4.15 | 15.82 | 25.05 | 0.773 | 0.82 | 10.1002/sstr.202000052
PBDB-T | -5.21 | -3.41 | ITBTR-C2 | -5.3 | -3.7 | 7.04 | 13.38 | 0.584 | 0.89 | 10.1021/acsaem.8b00851
FTAZ | -5.36 | -3.05 | COi6DFIC | -5.64 | -4.04 | 8.25 | 20.39 | 0.589 | 0.67 | 10.1039/c8qm00004b
PffBX-T3 | -5.57 | -3.49 | ITIC-Th | -5.66 | -3.96 | 7.4 | 11.72 | 0.569 | 1.07 | 10.1002/aenm.201602119
PBDB-T | -5.33 | -2.92 | NTIC-F | -5.52 | -3.77 | 8.1 | 15.04 | 0.663 | 0.812 | 10.1039/c7ta05809h
PBDTSi-TA | -5.54 | -2.97 | ITIC | -5.64 | -3.94 | 7.51 | 14.09 | 0.553 | 0.96 | 10.1021/acsami.7b09253
PBDB-T-SF | -5.4 | -3.6 | IT-4F | -5.66 | -4.14 | 13.1 | 20.88 | 0.71 | 0.88 | 10.1021/jacs.7b02677
PBDB-TF | -5.66 | -3.81 | ITIC-6F | -5.78 | -4.16 | 11.89 | 21.6 | 0.674 | 0.82 | 10.1021/jacs.8b13653
PBT4Cl-Bz | -5.39 | -3.57 | IT-4F | -5.66 | -4.14 | 7.6 | 16.85 | 0.635 | 0.71 | 10.1021/acsaem.8b01447
J71 | -5.4 | -3.24 | IDTT-BH | -5.42 | -3.86 | 11.05 | 17.77 | 0.691 | 0.9 | 10.1039/C8TA00764K
PBDB-TF | -5.48 | -3.64 | BTIC-4Cl-TCl2 | -5.46 | -3.91 | 14.35 | 23.91 | 0.7524 | 0.8 | 10.1002/adfm.202106524
PM6 | -5.45 | -3.64 | BTP-S11 | -5.68 | -3.92 | 18.9 | 27.1 | 0.793 | 0.878 | 10.1039/D3EE00630A
PBDB-T | -5.33 | -3.53 | BCDT-4Cl | -5.47 | -3.88 | 12.1 | 23.77 | 0.67 | 0.76 | 10.1021/acsami.0c00837
PM6 | -5.45 | -3.64 | BTIC-Cl-m | -5.42 | -3.91 | 13.16 | 21.35 | 0.697 | 0.88 | 10.1016/j.joule.2020.02.004
PTQ11 | -5.52 | -2.76 | TPT10 | -5.52 | -3.99 | 16.32 | 24.79 | 0.748 | 0.88 | 10.1021/jacs.9b09939
PBDB-T | -5.34 | -3.44 | NOF-1 | -5.52 | -3.73 | 6.01 | 11.65 | 0.579 | 0.89 | 10.1002/solr.202100094
J71 | -5.4 | -3.24 | ITC6-IC | -5.73 | -3.92 | 11.32 | 18.35 | 0.658 | 0.938 | 10.1039/c8ee02560f
PM6 | -5.45 | -3.64 | IDIC | -5.69 | -3.91 | 12.37 | 17.94 | 0.716 | 0.963 | 10.1039/D0QM01037E
D18 | -5.53 | -3.47 | TT-C8T | -5.77 | -3.91 | 10.42 | 19.31 | 0.591 | 0.91 | 10.1007/s11426-021-1159-y
PBDTT-FTTE | -5.4 | -3.3 | BNIDPA-BO | -5.8 | -3.6 | 3 | 9.02 | 0.35 | 0.96 | 10.1002/aenm.201402041
PBDB-TF | -5.48 | -3.64 | HC-PCIC | -5.54 | -3.87 | 11.75 | 18.13 | 0.7206 | 0.89 | 10.1021/jacs.8b12126
P3HT | -4.85 | -2.84 | Bis-PDI-5T-EG | -5.23 | -3.84 | 0.1 | 0.66 | 0.325 | 0.51 | 10.1007/s11426-015-5485-8
PTB7 | -5.15 | -3.43 | hPDI4 | -6.26 | -3.91 | 6.5 | 12.9 | 0.64 | 0.79 | 10.1038/ncomms9242
PDBT-T1 | -5.36 | -3.43 | TPA-PDI-S | -5.73 | -3.79 | 5.66 | 9.53 | 0.6 | 0.99 | 10.1016/j.orgel.2016.10.044
PBDB-T | -5.33 | -3.53 | IDT-OB | -5.77 | -3.87 | 10.12 | 15.91 | 0.7 | 0.88 | 10.1021/acsami.8b19596
TPD-3 | -5.14 | -3.32 | Y6 | -5.59 | -4.26 | 15.2 | 26.7 | 0.685 | 0.83 | 10.1002/aenm.202102648
PBDB-TF | -5.5 | -3.6 | M1 | -5.48 | -3.8 | 8.06 | 14.59 | 0.5468 | 1.01 | 10.1039/D0TA09351C
PBDB-T | -5.33 | -2.92 | NTIC | -5.58 | -3.76 | 8.63 | 13.55 | 0.681 | 0.935 | 10.1039/c7ta05809h
PTB7-Th | -5.27 | -3.48 | COi6-2Cl-m | -5.47 | -4.02 | 9.22 | 20.44 | 0.631 | 0.69 | 10.1039/c9qm00327d
P3HT | -5 | -3.1 | IDT-4EsT-2IC2F | -5.35 | -3.93 | 7.76 | 14.41 | 0.6126 | 0.88 | 10.1002/solr.202000421
PBDB-ST | -5.37 | -3.59 | ITIC-SC2C6 | -5.74 | -3.86 | 8.94 | 15.32 | 0.64 | 0.92 | 10.1021/acsami.7b09915
FTAZ | -5.38 | -3.17 | ITIC-Th1 | -5.74 | -4.01 | 12.1 | 19.33 | 0.737 | 0.849 | 10.1002/adma.201700144
PTQ10 | -5.54 | -2.98 | SubNcTI 10a | -5.56 | -3.83 | 3.28 | 8.1 | 0.398 | 1.02 | 10.1039/c9tc06238f
J72 | -5.42 | -3.29 | m-ITIC | -5.52 | -3.82 | 10.23 | 16.35 | 0.6503 | 0.962 | 10.1002/aenm.201702324
PBFTz | -5.63 | -3.67 | Y6 | -5.65 | -4.1 | 6.9 | 13 | 0.59 | 0.91 | 10.1038/s41467-020-18378-9
PBDB-T | -5.28 | -3.48 | TPA-PDI2 | -5.52 | -3.83 | 1.31 | 3.84 | 0.368 | 0.865 | 10.1039/c8tc02823k
P3HT | -5 | -3.1 | BTA27 | -6.08 | -3.81 | 0.2 | 1.07 | 0.4 | 0.47 | 10.1002/cjoc.201700792
PTB7-Th | -5.2 | -3.56 | ITIC-Th | -5.66 | -3.93 | 8.5 | 16.07 | 0.672 | 0.8 | 10.1002/aenm.201701674
PBT1-C | -5.43 | -3.36 | TPTTT-2F | -5.69 | -4.01 | 12.03 | 17.63 | 0.745 | 0.916 | 10.1039/C8TA07334A
PM6 | -5.45 | -3.64 | Y-C10ch | -5.65 | -3.93 | 17.6 | 26.9 | 0.763 | 0.858 | 10.1002/advs.202206580
FTAZ | -5.38 | -3.17 | NNFA[0, 6] | -5.27 | -3.86 | 9.52 | 19.83 | 0.57 | 0.84 | 10.1039/c8qm00238j
PTB7-Th | -5.22 | -3.64 | SBF-PDI4 | -6.24 | -4.11 | 5.26 | 13.08 | 0.48 | 0.85 | 10.1039/C5CC08484A
J71 | -5.4 | -3.32 | IDTNTC | -5.62 | -3.96 | 8.52 | 14.16 | 0.638 | 0.942 | 10.1016/j.orgel.2018.07.018
P2F-EHp | -5.38 | -3.06 | IT-2F | -5.64 | -4.05 | 12.96 | 19.65 | 0.7409 | 0.891 | 10.1038/s41560-018-0263-4
P3HT | -4.94 | -3 | SF-A-DPPC8 | -5.29 | -3.56 | 0.28 | 1.21 | 0.289 | 0.79 | 10.1002/adfm.201502413
PM6 | -5.54 | -2.98 | Y6 | -5.68 | -4.06 | 15.59 | 25.76 | 0.717 | 0.844 | 10.1016/j.joule.2019.12.004
PBDB-T | -5.23 | -3.18 | DBD-4F | -5.55 | -3.74 | 8.64 | 15.92 | 0.5952 | 0.88 | 10.1016/j.cej.2021.128770
FTAZ | -5.36 | -3.05 | INIC | -5.45 | -3.88 | 7.5 | 13.51 | 0.579 | 0.957 | 10.1021/jacs.6b12755
P3HT | -4.85 | -2.84 | Bis-PDI-Se-EG | -5.61 | -3.84 | 1.24 | 3.3 | 0.6721 | 0.59 | 10.1039/C4CC08457H
J71 | -5.4 | -3.24 | TTz2 | -5.5 | -3.8 | 6.3 | 12.75 | 0.537 | 0.92 | 10.1039/C8TA09370A
J61-F | -5.45 | -2.91 | ITIC | -5.48 | -3.88 | 8.24 | 13.12 | 0.661 | 0.95 | 10.1007/s11426-017-9030-9
PTB7-Th | -5.22 | -3.64 | W1 | -5.49 | -3.95 | 9.22 | 22.1 | 0.64 | 0.65 | 10.1021/acsami.0c12100
PM6 | -5.45 | -3.64 | IMC6-4F | -5.71 | -3.94 | 15.57 | 22.29 | 0.7759 | 0.9 | 10.1016/j.scib.2020.05.022
PBTIBDTT-S | -5.53 | -3.65 | ITIC-F | -5.65 | -4.09 | 10.55 | 16.33 | 0.687 | 0.94 | 10.1002/smll.201704491
PBDB-T | -5.28 | -3.48 | TPA-PDI2 | -5.55 | -3.78 | 5.84 | 10.28 | 0.624 | 0.91 | 10.1039/c8tc02823k
PBDB-T | -5.34 | -3.44 | IDTCN-O | -5.54 | -3.8 | 13.28 | 19.96 | 0.732 | 0.91 | 10.1002/aenm.201901280
PBDTTFTQ-DO | -5.37 | -3.03 | ITIC-Th | -5.66 | -3.93 | 7.81 | 15.14 | 0.586 | 0.88 | 10.1016/j.orgel.2019.06.007
D18 | -5.53 | -3.47 | 4T-3 | -5.86 | -3.98 | 12.04 | 18.28 | 0.7079 | 0.93 | 10.1002/adfm.202101742
PTB7-Th | -5.22 | -3.64 | 3 | -5.2 | -3.3 | 0.2 | 0.7 | 0.239 | 1.08 | 10.1021/acsaem.8b00929
PM6 | -5.45 | -3.64 | BTP-OC6 | -5.51 | -3.99 | 17.59 | 25.66 | 0.7714 | 0.889 | 10.1039/D3TC00820G
PffT2-FTAZ-2DT | -5.28 | -3.37 | IEIC | -5.45 | -3.88 | 7.3 | 12.2 | 0.59 | 0.998 | 10.1002/adma.201502775
PTB7-Th | -5.22 | -3.64 | PDI-ThFTh-PDI | -5.71 | -3.81 | 2.22 | 6.81 | 0.39 | 0.84 | 10.1039/c8tc03303j
PM6 | -5.45 | -3.64 | Y5 | -5.58 | -3.96 | 7.2 | 12.8 | 0.589 | 0.94 | 10.1021/acsami.1c04273
PM6 | -5.45 | -3.64 | IOMe-4Cl | -5.47 | -4.03 | 11.45 | 21.09 | 0.641 | 0.85 | 10.1016/j.cej.2022.136509
PBDB-T-2F | -5.45 | -3.65 | IEIC | -5.41 | -3.84 | 3.8 | 7.65 | 0.45 | 1.11 | 10.1021/acsami.9b10243
P3HT | -4.94 | -3 | SF-A-DPPC12 | -5.29 | -3.57 | 0.45 | 1.96 | 0.331 | 0.7 | 10.1002/adfm.201502413
P3HT | -5 | -3.1 | 10 | -5.7 | -3.6 | 0.4 | 2.3 | 0.36 | 0.48 | 10.1002/cphc.201402568
PTZ1 | -5.31 | -3.34 | PMI-F-PMI | -5.5 | -3.42 | 6 | 7 | 0.635 | 1.3 | 10.1002/adfm.201603892
PPDT2FBT | -5.43 | -3.67 | NIDCS-HO | -5.79 | -3.75 | 7.64 | 11.88 | 0.63 | 1.03 | 10.1002/adma.201504091
P3HT | -5.06 | -2.76 | I-IDTBTRh | -5.42 | -3.68 | 7.51 | 15.34 | 0.6519 | 0.75 | 10.1039/c8tc04608e
PTB7-Th | -5.12 | -3.6 | PDI2 | -6.06 | -3.91 | 5.57 | 12.13 | 0.57 | 0.76 | 10.1021/acsami.8b06126
PBDB-T | -5.36 | -3.54 | IT-OM-3 | -5.52 | -3.8 | 10.8 | 16.38 | 0.68 | 0.97 | 10.1002/aenm.201700183
PBDB-T | -5.34 | -3.44 | LW-out-2F | -5.59 | -3.89 | 12.83 | 22.78 | 0.672 | 0.84 | 10.1016/j.cej.2022.134987
PM7 | -5.52 | -3.57 | BDSeThCl | -5.58 | -3.82 | 11.91 | 17.85 | 0.688 | 0.97 | 10.1039/c9ta03177d
P3HT | -5 | -3.1 | BTA103 | -5.37 | -3.64 | 7.73 | 12.61 | 0.6308 | 0.972 | 10.1021/acsami.9b16900
PBDB-T | -5.34 | -3.44 | BDTC-4Cl | -5.35 | -3.75 | 9.54 | 18.56 | 0.595 | 0.86 | 10.1021/acs.chemmater.8b04087
P3HT | -4.85 | -2.84 | 4-NP-PDI | -6.09 | -4.06 | 0.4 | 1.52 | 0.4 | 0.65 | 10.1016/j.dyepig.2015.11.013
PBDB-TF | -5.48 | -3.64 | A4T-23 | -5.63 | -3.98 | 10.4 | 20.8 | 0.568 | 0.87 | 10.1038/s41467-021-25394-w
PBDB-T | -5.28 | -3.48 | AT-NC | -5.44 | -3.8 | 10.91 | 17.11 | 0.694 | 0.919 | 10.1002/aenm.201803541
PM6 | -5.45 | -3.64 | BTP-2F2Cl | -5.63 | -3.69 | 18.4 | 27.35 | 0.7816 | 0.86 | 10.1002/adma.202110147
PM6 | -5.45 | -3.64 | BTP-C6C8-N | -5.5 | -3.88 | 11.9 | 20.2 | 0.62 | 0.95 | 10.1021/acsami.1c04273
PBD2T | -5.4 | -2.7 | IT-M | -5.58 | -3.98 | 10.34 | 15.95 | 0.728 | 0.89 | 10.1039/c8qm00604k
PBDB-T | -5.33 | -3.53 | IT-DM | -5.56 | -3.93 | 11.29 | 16.48 | 0.706 | 0.97 | 10.1002/adma.201602776
PBDB-T | -5.34 | -3.44 | IPTT-2F | -5.46 | -4.04 | 11.4 | 19.7 | 0.662 | 0.87 | 10.1039/C9TA07634D
P3HT | -4.85 | -2.84 | 4-PP-PDI | -6.1 | -4.07 | 0.77 | 1.93 | 0.63 | 0.63 | 10.1016/j.dyepig.2015.11.013
PBDT-BZ | -5.38 | -3.56 | BDTB-Na | -5.5 | -3.8 | 10.14 | 17.66 | 0.626 | 0.888 | 10.1021/acsami.9b14981
PTTEA | -5.4 | -3.54 | TTC-3PDI-3N | -6.1 | -3.7 | 10.52 | 13.19 | 0.717 | 1.12 | 10.1016/j.cej.2021.131910
PTB7-Th | -5.22 | -3.64 | 5 | -5.98 | -3.8 | 1.34 | 4.41 | 0.322 | 0.95 | 10.1039/c6tc05107c
PTB7-Th | -5.22 | -3.64 | PNDI-T10 | -6.36 | -4.05 | 7.6 | 12.9 | 0.71 | 0.83 | 10.1021/jacs.6b04822
PBDB-T | -5.34 | -3.44 | BCDT-4Cl | -5.47 | -3.88 | 12.1 | 23.77 | 0.67 | 0.76 | 10.1021/acsami.0c00837
PSEHTT | -5.17 | -3.33 | FTTB | -5.66 | -3.72 | 7.17 | 12.47 | 0.51 | 1 | 10.1039/c7cc09123k
PBDB-T | -5.23 | -3.42 | ZITI-N | -5.53 | -3.82 | 6.9 | 11.23 | 0.57 | 1.07 | 10.1021/acsami.9b09256
PTB7-Th | -5.2 | -3.63 | T1 | -5.42 | -3.91 | 9.82 | 20.95 | 0.65 | 0.72 | 10.1002/adma.201803769
PBDB-TF | -5.48 | -3.64 | BTIC-C12-4Cl | -5.56 | -4.16 | 11.36 | 19.82 | 0.6827 | 0.84 | 10.1039/C9TA12558B
PBDT[2H]T | -5.03 | -2.93 | ITIC | -5.51 | -3.84 | 2.3 | 7.6 | 0.41 | 0.79 | 10.1002/aenm.201700834
P3HT | -4.85 | -2.84 | SF(DPPFB)4 | -5.27 | -3.55 | 4.31 | 7.45 | 0.545 | 1.06 | 10.1039/C5EE03481G
P3HT | -5.2 | -3.2 | NAI-FN-NAI (HD) | -6.06 | -3.98 | 2.5 | 7.2 | 0.41 | 0.86 | 10.1021/acsami.6b16395
PDPP2Tz2T | -5.42 | -3.95 | C5,5-s-diPBI(B-di-PDI) | -6.04 | -4 | 0.1 | 0.31 | 0.35 | 0.93 | 10.1039/C6TC01045H
PTB7-Th | -5.22 | -3.64 | PNDI-T50 | -6.38 | -4 | 2.3 | 5.8 | 0.48 | 0.83 | 10.1021/jacs.6b04822
PBT1-C | -5.43 | -3.36 | TTPTTT-4F | -5.69 | -4.12 | 12.05 | 19.36 | 0.721 | 0.863 | 10.1002/solr.201800246
PBDB-T | -5.23 | -3.42 | FTIC-C6C8 | -5.64 | -4.02 | 11.12 | 18.55 | 0.647 | 0.93 | 10.1039/c7ta02141k
PM6 | -5.45 | -3.64 | C6C4-4F | -5.66 | -3.98 | 12.5 | 22.52 | 0.673 | 0.82 | 10.1021/acsami.2c03723
PBDB-T | -5.41 | -3.57 | CDTDI | -5.75 | -4.26 | 2.75 | 7.89 | 0.374 | 0.86 | 10.1021/acsami.7b05417
PSEHTT | -5.1 | -3.3 | DBFI-DMT | -5.82 | -3.66 | 2.61 | 5.61 | 0.57 | 0.82 | 10.1002/adma.201500577
PBDB-T | -5.34 | -3.44 | o-4TBC-2F | -5.63 | -4 | 10.26 | 20.48 | 0.657 | 0.76 | 10.1002/anie.202010856
P3HT | -5 | -3.1 | NDI-3T | -5.6 | -4.14 | 0.09 | 0.45 | 0.33 | 0.64 | 10.1021/cm2019668
PBDTTT-C-T | -5.11 | -3.25 | C7,7-d-diPBI | -6.01 | -3.79 | 1.54 | 5.76 | 0.3641 | 0.74 | 10.1039/C3CC47204C
FTAZ | -5.36 | -3.05 | F5IC | -5.82 | -4.05 | 5.6 | 14.88 | 0.537 | 0.704 | 10.1021/acs.chemmater.8b02222
PTB7-Th | -5.26 | -3.62 | SSBR | -5.44 | -3.72 | 8.16 | 15.91 | 0.558 | 0.92 | 10.1016/j.solener.2018.09.077
PTZ6 | -5.36 | -3.36 | ITIC | -5.48 | -3.83 | 10.3 | 14.1 | 0.723 | 1.01 | 10.1016/j.nanoen.2017.03.013
PFBDB-T | -5.47 | -3.46 | CDTTIC | -5.62 | -3.98 | 11.5 | 24.9 | 0.56 | 0.78 | 10.1002/adfm.201904956
PTB7-Th | -5.2 | -3.59 | DTPC-DFIC | -5.31 | -4.1 | 10.21 | 21.92 | 0.613 | 0.76 | 10.1021/jacs.7b13239
ZR1 | -5.32 | -3.53 | Y6 | -5.72 | -4.1 | 14.34 | 24.34 | 0.6844 | 0.861 | 10.1038/s41467-019-13292-1
PTB7-Th | -5.12 | -3.6 | FTPDI3 | -5.79 | -3.82 | 7.93 | 16.4 | 0.619 | 0.759 | 10.1039/c9tc02150g
PBDB-T-2Cl | -5.51 | -3.67 | IT-4F | -5.67 | -4.15 | 14.4 | 21.8 | 0.77 | 0.86 | 10.1039/c9tc04798k
PSEHTT | -5.17 | -3.33 | FTB | -5.75 | -3.5 | 5.42 | 8.17 | 0.52 | 1.15 | 10.1039/c7cc09123k
PBDB-T | -5.33 | -3.53 | FOC6-IC | -5.42 | -3.77 | 10.8 | 17.64 | 0.658 | 0.93 | 10.1021/acsami.9b18076
P3HT | -5 | -3.1 | BT2b | -5.41 | -3.56 | 7.62 | 20.45 | 0.4886 | 0.8 | 10.1002/solr.201700166
P3HT | -4.85 | -2.84 | NIDCS | -5.9 | -3.42 | 2.51 | 8.04 | 0.46 | 0.73 | 10.1002/aenm.201400929
FTAZ | -5.38 | -3.17 | IHIC2 | -5.69 | -3.86 | 7.45 | 15.7 | 0.612 | 0.775 | 10.1002/adma.201704713
PDTTP-FBTA | -5.3 | -3.33 | IT-M | -5.58 | -3.98 | 10.51 | 17.15 | 0.753 | 0.81 | 10.1021/acsami.8b18493
PB3T | -5.63 | -3.63 | IT-M | -5.58 | -3.98 | 11.9 | 18.9 | 0.63 | 1 | 10.1039/C6EE03489F
PBDB-ST | -5.37 | -3.59 | ITIC-SC8 | -5.7 | -3.9 | 7.49 | 14.43 | 0.6 | 0.9 | 10.1021/acsami.7b09915
J71 | -5.4 | -3.24 | MeIC | -5.57 | -3.92 | 12.54 | 18.41 | 0.742 | 0.918 | 10.1002/adma.201706124
PBDTT-F-TT | -5.2 | -3.6 | NCBDT | -5.36 | -3.89 | 9.89 | 18.64 | 0.685 | 0.775 | 10.1002/adma.201704904
J71 | -5.4 | -3.24 | Y6 | -5.65 | -4.1 | 9.6 | 20.54 | 0.536 | 0.87 | 10.1016/j.nanoen.2020.104447
P1 | -5.23 | -3.26 | NI-AA-NI | -6 | -3.57 | 1.87 | 4.1 | 0.43 | 1.06 | 10.1039/c5cc08023a
HFQx-T | -5.45 | -3.5 | ITTC | -5.49 | -3.85 | 10.4 | 16.49 | 0.71 | 0.88 | 10.1039/C7TA02486J
PBDB-T | -5.34 | -3.44 | 2T2CSi-4F | -5.7 | -3.84 | 10.01 | 19.5 | 0.612 | 0.84 | 10.1021/acsaem.2c00475
PBDB-T | -5.34 | -3.44 | CPDT-4Cl | -5.29 | -3.93 | 9.28 | 21.4 | 0.671 | 0.66 | 10.1021/acsami.8b20567
PTTBTBO | -5.51 | -3.82 | ITIC | -5.51 | -3.84 | 1.57 | 3.94 | 0.46 | 0.87 | 10.1021/acsami.7b18152
PDBT-T1 | -5.36 | -3.43 | TPA-PDI | -5.72 | -3.88 | 4.42 | 9.91 | 0.47 | 0.94 | 10.1016/j.orgel.2016.10.044
FTAZ | -5.38 | -3.17 | ITIC1 | -5.48 | -3.84 | 8.11 | 15.67 | 0.561 | 0.92 | 10.1002/adma.201702125
P3HT | -5 | -3.1 | 1 | -5.6 | -3.8 | 0.05 | 0.34 | 0.35 | 0.41 | 10.1021/acs.macromol.6b00984
PM6 | -5.45 | -3.64 | SY3 | -5.85 | -3.83 | 16.23 | 25.54 | 0.741 | 0.86 | 10.1002/adfm.202000456
PBDTT-FTTE | -5.07 | -3.34 | Ph2b | -6.18 | -4.04 | 0.23 | 1.51 | 0.293 | 0.89 | 10.1039/C5SC04956C
J61 | -5.32 | -3.08 | BT-IC | -5.41 | -3.86 | 9.82 | 17.4 | 0.645 | 0.87 | 10.1039/c8ta08406h
PPDT2FBT | -5.45 | -3.69 | ITIC-M | -5.5 | -3.9 | 7.2 | 13.32 | 0.59 | 0.91 | 10.1021/acsaelm.9b00328
PTB7-Th | -5.22 | -3.64 | NFBDT | -5.43 | -3.88 | 6.74 | 14.59 | 0.58 | 0.8 | 10.1002/adma.201707508
J51 | -5.29 | -3.3 | ArSiID | -5.37 | -3.86 | 8.3 | 16.2 | 0.596 | 0.84 | 10.1021/acsami.8b17753
PvBDTTAZ | -5.47 | -3.42 | O-IDTBR | -5.51 | -3.88 | 11.6 | 16.26 | 0.636 | 1.08 | 10.1021/jacs.7b01606
P3HT | -5 | -2.9 | ERCN | -5.5 | -3.59 | 2.64 | 5.87 | 0.56 | 0.9 | 10.1002/aenm.201803012
J52-2F | -5.36 | -3.42 | CRIC | -5.44 | -3.82 | 6.12 | 13.41 | 0.487 | 0.937 | 10.1016/j.dyepig.2019.108012
PBDTTT-C-T | -5.11 | -3.25 | Bis-PDI-T-EG | -5.65 | -3.84 | 6.08 | 12.83 | 0.5643 | 0.84 | 10.1021/cm504140c
PTB7-Th | -5.04 | -3.45 | TPSe | -5.97 | -3.81 | 6.61 | 14.36 | 0.55 | 0.81 | 10.1021/acsami.7b18717
PTZ6 | -5.36 | -3.36 | ITIC | -5.48 | -3.83 | 10.3 | 14.1 | 0.723 | 1.01 | 10.1016/j.nanoen.2017.03.013
PBDTT-FTTE | -5.07 | -3.34 | T1 | -6.17 | -4.12 | 2.19 | 6.24 | 0.401 | 0.87 | 10.1039/C5SC04956C
PM6 | -5.45 | -3.64 | N3(Y6-C2) | -5.65 | -4.09 | 15.89 | 25.11 | 0.736 | 0.86 | 10.1007/s11426-019-9670-2
PBQ-0F | -5.18 | -3.48 | ITIC | -5.48 | -3.83 | 6.68 | 16.28 | 0.599 | 0.69 | 10.1002/adma.201604241
PTFB-O | -5.36 | -3.3 | ITIC-Th | -5.66 | -3.93 | 10.8 | 16.7 | 0.676 | 0.92 | 10.1038/ncomms13094
PBDTTT-C-T | -5.11 | -3.25 | P3TP | -5.61 | -3.75 | 4.2 | 2.05 | 0.296 | 0.66 | 10.1039/C5TA02589C
PBDB-TF | -5.45 | -3.65 | N65-2FIC | -5.6 | -4.03 | 10.19 | 21.49 | 0.58 | 0.82 | 10.1021/acsaem.0c00689
PBDB-T | -5.36 | -3.54 | IT-M | -5.58 | -3.98 | 12.05 | 17.31 | 0.707 | 0.94 | 10.1002/aenm.201602000
PBDB-T | -5.34 | -3.44 | QCIC3 | -5.52 | -3.89 | 10.55 | 19.39 | 0.669 | 0.81 | 10.1002/cssc.202100689
J52 | -5.13 | -3.22 | BTA3 | -5.49 | -3.73 | 9.41 | 14.62 | 0.603 | 1.07 | 10.1021/acs.chemmater.8b05316
PDTBDT-BZ | -5.32 | -3.51 | TBDB-Na | -5.45 | -3.77 | 5.38 | 11.08 | 0.528 | 0.878 | 10.1021/acsami.9b14981
PBDB-T | -5.18 | -3.38 | F-Cl | -5.62 | -4.04 | 11.47 | 17.61 | 0.75 | 0.87 | 10.1002/aenm.201702870
P3HT | -5 | -3.1 | Qx1b | -5.35 | -3.67 | 4.81 | 7.34 | 0.69 | 0.95 | 10.1021/acsami.8b00216
PTB7-Th | -5.22 | -3.64 | ITIC-Th | -5.66 | -3.93 | 8.3 | 16.07 | 0.672 | 0.8 | 10.1002/aenm.201701674
PTB7-Th | -5.12 | -3.6 | SF-4PDI2 | -5.83 | -3.8 | 7.69 | 15.64 | 0.586 | 0.822 | 10.1039/c9qm00334g
PBDB-TF | -5.5 | -3.61 | F-2F | -5.78 | -3.89 | 12.93 | 18.54 | 0.741 | 0.941 | 10.1039/D0TA03087B
J52 | -5.21 | -2.9 | IEICO | -5.31 | -3.68 | 10.48 | 18.76 | 0.582 | 0.96 | 10.1021/acsami.9b03499
P3HT | -5.2 | -3.2 | Y6-T | -5.51 | -3.86 | 7.09 | 12.1 | 0.55 | 1.06 | 10.1039/C6TA06367E
PBDT–NQx | -5.24 | -3.42 | ITIC | -5.48 | -3.83 | 9.11 | 16.1 | 0.646 | 0.87 | 10.1002/adfm.201701491
PM6 | -5.45 | -3.64 | BTP1O-4Cl-C10 | -5.81 | -3.9 | 16.4 | 23.42 | 0.776 | 0.9 | 10.1002/aenm.202003777
J71 | -5.4 | -3.24 | ITVIC | -5.46 | -3.97 | 7.34 | 14.47 | 0.5764 | 0.89 | 10.1021/acs.chemmater.7b03928
P3HT | -5.1 | -3.2 | ITIC-M | -5.58 | -3.98 | 2.3 | 9.8 | 0.525 | 0.45 | 10.1039/c9ta07361b
PBDB-T | -5.34 | -3.44 | DF-PCIC | -5.49 | -3.77 | 10.75 | 17.14 | 0.6991 | 0.87 | 10.1039/C8QM00318A
PBDB-T-SF | -5.57 | -3.67 | ITCT | -5.6 | -3.92 | 10.92 | 18.11 | 0.615 | 0.981 | 10.1039/c9mh00844f
PDBT-T1 | -5.36 | -3.43 | PPDI-O | -5.76 | -3.8 | 4.51 | 8.45 | 0.49 | 1.03 | 10.1039/c9tc05643b
FTAZ | -5.38 | -3.17 | NNFA[12, 3] | -5.23 | -3.84 | 10.81 | 19.33 | 0.647 | 0.86 | 10.1039/c8qm00238j
P3HT | -5.1 | -3.2 | EH-IDTBR | -5.45 | -3.88 | 3.3 | 7.7 | 0.577 | 0.74 | 10.1039/c9ta07361b
PBDB-T-2F | -5.5 | -3.61 | ClBDT-4Cl | -5.72 | -3.92 | 11.65 | 18.98 | 0.677 | 0.875 | 10.1039/c9ta06311k
PM6 | -5.45 | -3.64 | Y11 | -5.69 | -3.87 | 16.54 | 26.74 | 0.7433 | 0.833 | 10.1038/s41566-019-0573-5
PTB7-Th | -5.2 | -3.5 | CTIC-4F | -5.4 | -4 | 10.5 | 23.4 | 0.64 | 0.7 | 10.1021/acsenergylett.9b00721
FTAZ | -5.48 | -3.47 | ITIC-TA | -5.64 | -4.04 | 8.37 | 16.25 | 0.565 | 0.911 | 10.1039/c7ta07882j
J51 | -5.29 | -3.3 | ArSilD-Cl | -5.45 | -4.01 | 2.8 | 10 | 0.339 | 0.78 | 10.1021/acsami.8b17753
PBDB-T | -5.34 | -3.44 | BTh-Th-2F | -5.58 | -3.96 | 12.87 | 22.58 | 0.6714 | 0.81 | 10.1002/aenm.202102591
PBDB-T | -5.28 | -3.48 | IE-4Cl | -5.54 | -4.11 | 11.1 | 21.49 | 0.6 | 0.86 | 10.1021/acsami.9b10243
PBDB-T | -5.33 | -3.53 | FO-PCIC | -5.49 | -3.75 | 8.32 | 15.02 | 0.611 | 0.9 | 10.1021/jacs.8b12126
PBDB-T | -5.21 | -3.41 | ITCN | -5.4 | -3.62 | 2.21 | 4.97 | 0.367 | 1.165 | 10.1002/adma.201703005
PBDB-T | -5.36 | -3.54 | ITBC | -5.49 | -3.9 | 12.07 | 19.9 | 0.645 | 0.94 | 10.1021/acsami.9b08462
PBDB-TF | -5.48 | -3.64 | A4T-26 | -5.65 | -3.83 | 12.1 | 18.9 | 0.723 | 0.88 | 10.1002/smtd.202200007
PBDB-T | -5.34 | -3.44 | DTC-BO-4F | -5.59 | -3.83 | 13.26 | 22.77 | 0.702 | 0.83 | 10.1021/acsami.1c22520
PBDB-TF | -5.45 | -3.57 | 2FIFIC | -5.45 | -3.97 | 11.34 | 22.4 | 0.615 | 0.8 | 10.1039/D0TC04749J
P3HT | -5 | -3.1 | T-BTz-PI | -5.45 | -3.24 | 0.35 | 1.16 | 0.38 | 0.78 | 10.2494/photopolymer.30.557
PBDB-T | -5.36 | -3.54 | DTCC-BC | -5.46 | -3.81 | 9.25 | 14.26 | 0.641 | 0.97 | 10.1021/acsami.9b08462
P3HT | -5 | -3.1 | Ph-H | -6.02 | -3.32 | 0.77 | 2.52 | 0.44 | 0.69 | 10.1021/acs.chemmater.5b04551
SM1 | -5.25 | -2.78 | Y6 | -5.65 | -4.1 | 12.72 | 23.59 | 0.67 | 0.805 | 10.1002/adma.201908373
P3TEA | -5.37 | -3.57 | b-FTTN-PDI4 | -5.74 | -3.64 | 8.6 | 12.2 | 0.62 | 1.16 | 10.1039/C9TA00343F
PBDB-T | -5.23 | -3.4 | F-FDI2 | -5.86 | -3.56 | 6.33 | 9.88 | 0.616 | 1.04 | 10.1021/acsami.8b19563
PBDB-TF | -5.4 | -3.64 | C8-ITCC | -5.45 | -3.85 | 10.8 | 16.1 | 0.63 | 1.04 | 10.1021/acs.chemmater.9b00980
P3HT | -5 | -3.1 | SM-2 | -5.58 | -3.81 | 0.02 | 0.23 | 0.341 | 0.29 | 10.1007/s11664-017-5706-3
PBDB-T | -5.34 | -3.44 | A102 | -5.84 | -3.65 | 5.65 | 9.66 | 0.609 | 0.96 | 10.1039/C8TC00089A
PTQ10 | -5.54 | -2.98 | IDTPC | -5.84 | -3.98 | 12.2 | 17.5 | 0.746 | 0.93 | 10.1002/aenm.201800856
PBDTT-TPD | -5.51 | -3.09 | ITIC | -5.51 | -3.71 | 6.17 | 12.98 | 0.48 | 0.96 | 10.1016/j.reactfunctpolym.2019.104378
D18 | -5.51 | -2.77 | Y6-Se | -5.7 | -4.15 | 17.7 | 27.98 | 0.753 | 0.839 | 10.1021/jacs.0c08557
PBDB-TF | -5.52 | -3.55 | Y6-2Se | -5.58 | -3.84 | 14.94 | 24.32 | 0.7 | 0.83 | 10.1039/D0TA06658C
PE31 | -5.24 | -3.35 | Y6 | -5.6 | -4.1 | 7.62 | 20.45 | 0.469 | 0.8 | 10.1021/acs.macromol.9b01233
PBDB-T | -5.33 | -3.53 | IDTO-T-4F | -5.49 | -3.88 | 12.62 | 20.12 | 0.727 | 0.864 | 10.1002/aenm.201801618
P3HT | -4.85 | -2.84 | 4-HP-PDI | -6.08 | -4.06 | 0.38 | 1.03 | 0.56 | 0.65 | 10.1016/j.dyepig.2015.11.013
PBTA-TF | -5.36 | -3.42 | ITCC | -5.47 | -3.76 | 10.4 | 15.54 | 0.67 | 1 | 10.1002/adma.201704837
PBDB-T | -5.18 | -3.38 | F-Br | -5.62 | -4.06 | 12.05 | 18.22 | 0.76 | 0.87 | 10.1002/aenm.201702870
PBDB-T-2F | -5.45 | -3.65 | SRID-4F | -5.52 | -3.9 | 13.05 | 20.29 | 0.747 | 0.843 | 10.1021/acs.chemmater.9b01242
PTB7-Th | -5.2 | -3.59 | PD-dIDTC6 | -5.51 | -3.89 | 7.14 | 15.2 | 0.486 | 0.96 | 10.1016/j.synthmet.2021.116922
PBDB-T | -5.34 | -3.44 | DBD-4F | -5.55 | -3.74 | 8.34 | 15.92 | 0.595 | 0.88 | 10.1016/j.cej.2021.128770
PTB7-Th | -5.2 | -3.63 | T3 | -5.31 | -4 | 9.43 | 22 | 0.7 | 0.61 | 10.1002/adma.201803769
PTQ10 | -5.54 | -2.98 | DF-PCIC | -5.49 | -2.98 | 3.68 | 6.51 | 0.541 | 1.04 | 10.1021/jacs.8b12126
J71 | -5.25 | -3.18 | BT-IC | -5.32 | -3.85 | 10.46 | 17.75 | 0.657 | 0.9 | 10.1039/C7EE00844A
PM6 | -5.45 | -3.64 | L8-BO | -5.68 | -3.9 | 18.83 | 25.72 | 0.815 | 0.87 | 10.1002/anie.202110550
P3HT | -5 | -3.1 | Th-EH | -5.98 | -3.4 | 0.38 | 1.44 | 0.36 | 0.72 | 10.1021/acs.chemmater.5b04551
PJ1 | -5.38 | -3.38 | m-ITIC | -5.54 | -3.95 | 6.41 | 11.1 | 0.56 | 1.031 | 10.1039/c8ee01546e
PBT1-C | -5.43 | -3.36 | ITIC-2Cl | -5.7 | -4.14 | 11.1 | 18.03 | 0.703 | 0.86 | 10.1002/adma.201803045
PTB7-Th | -5.2 | -3.5 | CO1-4F | -5.3 | -4.1 | 10.2 | 24.8 | 0.64 | 0.64 | 10.1021/acsenergylett.9b00721
PM6 | -5.45 | -3.64 | IOEH-4Cl | -5.49 | -4.05 | 13.67 | 23 | 0.701 | 0.85 | 10.1016/j.cej.2022.136509
PBDB-T | -5.21 | -3.41 | O-IDTBR | -5.51 | -3.88 | 7.06 | 12.03 | 0.6068 | 0.967 | 10.1002/aenm.201903298
PM6 | -5.45 | -3.64 | 2T2Se-F | -5.52 | -3.83 | 12.17 | 20.63 | 0.669 | 0.87 | 10.1016/j.cej.2021.132298
PM6 | -5.45 | -3.64 | BTP1O-4Cl-C8 | -5.83 | -3.9 | 14.7 | 23.37 | 0.699 | 0.9 | 10.1002/aenm.202003777
PTTEA | -5.4 | -3.54 | F-2Cl | -5.85 | -3.64 | 6.19 | 11.99 | 0.484 | 1.01 | 10.1002/adfm.201906587
PTB7-Th | -5.22 | -3.64 | TIDT-BT-R2 | -5.25 | -3.65 | 8.7 | 13.1 | 0.639 | 1.04 | 10.1002/smtd.201700373
PSEHTT | -5.2 | -3.3 | FTTB | -5.75 | -3.72 | 7.17 | 13.3 | 0.54 | 1 | 10.1039/C7CC09123K
FTAZ | -5.38 | -3.17 | IOIC-2 | -5.41 | -3.78 | 12.3 | 19.7 | 0.693 | 0.9 | 10.1002/adma.201704713
PTB7-Th | -5.18 | -3.16 | P(NDI2OD-T2) | -5.49 | -4.05 | 7.28 | 13.02 | 0.5479 | 1.017 | 10.1038/s41560-018-0263-4
PBDB-T | -5.33 | -2.92 | IDT2Se | -5.41 | -3.87 | 9.36 | 17.31 | 0.598 | 0.88 | 10.1039/C8TA00783G
PBT1-C | -5.43 | -3.36 | TTPTTT-IC | -5.64 | -3.87 | 7.91 | 12.47 | 0.637 | 0.996 | 10.1002/solr.201800246
PE4 | -5.42 | -3.49 | Y6 | -5.6 | -4.1 | 14.02 | 22.21 | 0.754 | 0.84 | 10.1021/acs.macromol.9b01233
PTB7-Th | -5.22 | -3.64 | FRd2 | -5.67 | -3.58 | 9.4 | 15.7 | 0.723 | 0.833 | 10.1039/c7cc08237a
PBFSF | -5.27 | -3.72 | BTDT2R | -5.61 | -3.73 | 6.62 | 12.6 | 0.52 | 1.01 | 10.1038/s41467-019-10098-z
PTB7-Th | -5.22 | -3.64 | ITBC | -5.64 | -3.94 | 6.27 | 13.34 | 0.594 | 0.79 | 10.1007/s40843-017-9059-3
PM6 | -5.45 | -3.64 | BTP-C4C6-N | -5.5 | -3.9 | 12.1 | 20.7 | 0.621 | 0.94 | 10.1021/acsami.1c04277
PBDD-CH | -5.52 | -3.67 | ITIC | -5.61 | -4.02 | 8.21 | 13.64 | 0.602 | 0.95 | 10.1039/c9tc02663k
PBDB-TF | -5.55 | -3.7 | CH1007 | -5.59 | -3.97 | 17.08 | 27.48 | 0.7561 | 0.822 | 10.1021/jacs.0c07083
P2 | -5.5 | -3.48 | ITIC | -5.58 | -3.91 | 8.1 | 14.6 | 0.617 | 0.9 | 10.1039/c9py00674e
D18 | -5.53 | -3.47 | 3T-2 | -5.92 | -3.5 | 11.12 | 17.85 | 0.7121 | 0.87 | 10.1039/D3TA00372H
BO2FC8 | -5.5 | -3.6 | m-ITIC-OR-4Cl | -5.78 | -4.05 | 11 | 20.2 | 0.633 | 0.83 | 10.1039/C8TA11059J
PM6 | -5.45 | -3.64 | T2-ORH | -5.89 | -3.64 | 9.33 | 14.72 | 0.59 | 1.07 | 10.1002/aenm.201804021
PBBF11 | -5.48 | -3.66 | ITIC | -5.51 | -3.78 | 10.02 | 17.58 | 0.619 | 0.91 | 10.1002/advs.201802103
PBDB-T-2F | -5.45 | -3.64 | BTP-4Cl | -5.68 | -4.12 | 16.5 | 25.4 | 0.75 | 0.859 | 10.1038/s41467-019-10351-5
PBDTTzEH | -5.45 | -3.58 | IT-4F | -5.66 | -4.14 | 10.1 | 16.26 | 0.65 | 0.93 | 10.1002/adfm.202011168
PBDB-T | -5.26 | -3.63 | INPIC-4F | -5.42 | -3.94 | 13.13 | 21.61 | 0.715 | 0.85 | 10.1002/adma.201707150
J52 | -5.09 | -3.13 | BN-2F | -5.39 | -3.99 | 14.53 | 25.25 | 0.7078 | 0.813 | 10.1002/anie.202100390
PTB7-Th | -5.22 | -3.64 | 3 | -6.05 | -3.8 | 5.23 | 11.54 | 0.473 | 0.96 | 10.1039/c6tc05107c
PE62 | -5.37 | -3.48 | Y6 | -5.65 | -4.1 | 12.02 | 24.64 | 0.622 | 0.78 | 10.1021/acsmacrolett.9b00368
PM6 | -5.45 | -3.64 | M1 | -5.48 | -3.8 | 7.83 | 14.59 | 0.5468 | 1.01 | 10.1039/D0TA09351C
PBDTT-F-TT | -5.38 | -3.81 | Mono-PDI | -6.09 | -4.02 | 0.63 | 2.1 | 0.33 | 0.85 | 10.1002/advs.201500014
PM6 | -5.45 | -3.64 | BTP-C2C4-N | -5.49 | -3.9 | 10.3 | 18.2 | 0.571 | 0.93 | 10.1021/acsami.1c04273
J71 | -5.4 | -3.24 | TTz2 | -5.5 | -3.8 | 6.3 | 12.75 | 0.537 | 0.92 | 10.1039/C8TA09370A
PM6 | -5.45 | -3.64 | BTP-4Cl-12 | -5.66 | -4.09 | 17 | 25.6 | 0.776 | 0.858 | 10.1093/nsr/nwz200
PTTEA | -5.4 | -3.54 | TPO-PDI | -5.88 | -3.7 | 11.01 | 14.71 | 0.741 | 0.98 | 10.1002/adfm.201906587
PBDB-T | -5.34 | -3.44 | NOF-3 | -5.55 | -3.77 | 11.58 | 18.49 | 0.697 | 0.89 | 10.1002/solr.202100094
PBDB-T2F | -5.5 | -3.6 | ITIC-2Cl-β | -5.3 | -3.71 | 11.21 | 18.47 | 0.646 | 0.94 | 10.1021/acs.jpclett.9b01931
PBDB-T-2Cl | -5.52 | -3.57 | DTSiC-IC | -5.79 | -4.05 | 7.92 | 11.62 | 0.6195 | 1.1 | 10.1021/acsami.1c06360
PBDB-TF | -5.45 | -3.65 | NITT-BF | -5.75 | -4.15 | 12.3 | 18.08 | 0.7238 | 0.94 | 10.1016/j.cej.2021.130618
PBDB-T | -5.33 | -3.53 | DICTF | -5.67 | -3.79 | 5.93 | 10.3 | 0.59 | 0.93 | 10.1002/adma.201604964
PTB7-Th | -5.22 | -3.64 | FITP | -5.48 | -3.75 | 7.33 | 13.24 | 0.56 | 0.99 | 10.1039/C6TA07368A
PBDTTFTQ-DO | -5.37 | -3.03 | ITIC-Th1 | -5.74 | -4.01 | 2.85 | 6.49 | 0.468 | 0.94 | 10.1016/j.orgel.2019.06.007
J51 | -5.26 | -3.08 | N2200 | -6.26 | -4.06 | 8.27 | 14.18 | 0.7024 | 0.83 | 10.1002/adma.201504629
PBDB-T | -5.34 | -3.44 | A101 | -5.78 | -3.72 | 3.58 | 6.56 | 0.642 | 0.85 | 10.1039/C8TC00089A
PM6 | -5.45 | -3.64 | EH-HD-4F | -5.69 | -4.04 | 18.4 | 27.5 | 0.793 | 0.84 | 10.1007/s11426-021-1013-0
PTB7 | -5.15 | -3.31 | helical PDI 1 | -6.04 | -3.77 | 5.14 | 11 | 0.59 | 0.789 | 10.1021/ja5092613
PCDTBT | -5.4 | -3.6 | MPU2 | -5.72 | -4.15 | 8.04 | 14.73 | 0.642 | 0.85 | 10.1016/j.solener.2021.04.049
PBDTTFTQ-DO | -5.37 | -3.03 | ITIC | -5.48 | -3.83 | 6.92 | 13.35 | 0.617 | 0.84 | 10.1016/j.orgel.2019.06.007
PTB7-Th | -5.04 | -3.45 | TPC | -6.06 | -3.75 | 4.71 | 11.55 | 0.47 | 0.85 | 10.1021/acsami.7b18717
PM6 | -5.45 | -3.64 | S-WSeSe-Cl | -5.66 | -3.88 | 16 | 26.35 | 0.734 | 0.83 | 10.1002/anie.202104766
TP | -5.31 | -3.66 | ITIC | -5.48 | -3.83 | 8.18 | 15.31 | 0.6 | 0.89 | 10.1021/acsaem.9b00520
P3HT | -5.2 | -3.2 | H1 | -5.51 | -3.84 | 5.42 | 7.74 | 0.6 | 1.17 | 10.1039/c7qm00084g
PDBT-T1 | -5.36 | -3.43 | BPT-Se1 | -5.92 | -3.85 | 9.29 | 12.25 | 0.719 | 1.05 | 10.1002/advs.201802065
PM6 | -5.45 | -3.64 | C7-16 | -5.72 | -3.92 | 17.07 | 26.52 | 0.7621 | 0.848 | 10.1021/acs.chemmater.1c03104
PTO2 | -5.59 | -3.67 | IT-4F | -5.66 | -4.19 | 14.7 | 21.5 | 0.75 | 0.91 | 10.1021/jacs.8b12937
PBDB-T | -5.34 | -3.44 | DBT-HD | -5.63 | -3.95 | 13.57 | 21.75 | 0.733 | 0.85 | 10.1016/j.cej.2021.131828
PBDB-T | -5.28 | -3.48 | CZTT-4F | -5.61 | -4.11 | 9.81 | 18.78 | 0.581 | 0.89 | 10.1039/C9TA08573D
PBT1-EH | -5.43 | -3.43 | ITIC-Th | -5.66 | -3.93 | 10.6 | 15.52 | 0.681 | 0.97 | 10.1002/adma.201604251
PTQ10 | -5.55 | -2.9 | TPT10 | -5.52 | -3.99 | 9.24 | 17.25 | 0.582 | 0.92 | 10.1021/jacs.9b09939
P3HT | -4.7 | -2.7 | IDTT2OT | -5.2 | -3.69 | 7.83 | 13.77 | 0.585 | 0.973 | 10.1002/solr.202000142
PBDB-TF | -5.52 | -3.58 | Y19 | -5.68 | -3.95 | 12.76 | 22.38 | 0.6818 | 0.88 | 10.1007/s11771-020-4501-0
PBDB-TF | -5.47 | -3.67 | IDTT-Br-2F | -5.79 | -3.99 | 12.1 | 18.4 | 0.687 | 0.94 | 10.1016/j.orgel.2021.106357
PBDB-T | -5.23 | -3.18 | IDTCN | -5.87 | -3.92 | 6.4 | 12.06 | 0.625 | 0.85 | 10.1002/adma.201800052
PBDB-T-2F | -5.45 | -3.65 | TfIF-IC | -5.51 | -3.77 | 5.9 | 10.8 | 0.54 | 1.01 | 10.1002/aenm.201803657
PM6 | -5.54 | -3.65 | IN-4F | -5.56 | -3.99 | 13 | 21.3 | 0.687 | 0.87 | 10.1021/acs.chemmater.9b02943
FTAZ | -5.36 | -3.05 | INIC1 | -5.54 | -3.97 | 9.9 | 16.63 | 0.643 | 0.929 | 10.1021/jacs.6b12755
PTB7-Th | -5.2 | -3.61 | IOTIC-2F | -5.34 | -4.03 | 12.1 | 21.9 | 0.65 | 0.817 | 10.1002/aenm.201801209
PBDB-T | -5.42 | -3.55 | PTB4F | -5.87 | -3.89 | 6.2 | 16.8 | 0.512 | 0.72 | 10.1039/C8TA11006A
PBDT-TS1 | -5.26 | -3.61 | H-tri-PDI | -6.01 | -3.93 | 7.25 | 16.52 | 0.6003 | 0.732 | 10.1002/aenm.201600060
J52 | -5.21 | -2.99 | m-ITIC | -5.52 | -3.82 | 5.98 | 17.16 | 0.4973 | 0.701 | 10.1002/adma.201703344
PBDB-T-4Cl | -5.38 | -3.47 | IDT-N | -5.74 | -4.08 | 6.31 | 13.55 | 0.48 | 0.97 | 10.1039/C4EE03424D
PM6 | -5.45 | -3.64 | BTP-2F-ThCl | -5.7 | -3.99 | 17.1 | 25.38 | 0.774 | 0.87 | 10.1016/j.joule.2020.03.023
P3HT | -4.85 | -2.84 | FFI-1 | -6.08 | -3.48 | 1.86 | 4.4 | 0.56 | 0.76 | 10.1002/adma.201103927
PBDB-TF | -5.48 | -3.64 | IDT-C6 | -5.7 | -3.98 | 12.5 | 17.5 | 0.74 | 0.96 | 10.1039/C7TA10461H
P4T2F-BO | -5.3 | -3.4 | O-IDTBR | -5.53 | -3.88 | 6.3 | 9.9 | 0.6 | 1.06 | 10.1039/c8tc04746d
P3HT | -4.9 | -3.1 | BTA13 | -5.34 | -3.62 | 7.78 | 15.17 | 0.56 | 0.82 | 10.1016/j.synthmet.2021.116838
PTB7-Th | -5.27 | -3.55 | m-PIB | -5.41 | -3.72 | 4.19 | 10.38 | 0.467 | 0.87 | 10.1002/chem.201705480
PBDTT-FTTE | -5.07 | -3.34 | T2 | -6.35 | -4.01 | 3.44 | 7.52 | 0.495 | 0.92 | 10.1039/C5SC04956C
PTB7-Th | -5.2 | -3.61 | SiOTIC-4F | -5.28 | -4.11 | 9 | 21.6 | 0.614 | 0.65 | 10.1002/aenm.201801212
PCE10 | -5.22 | -3.64 | 11 | -5.67 | -3.7 | 0.2 | 0.3 | 0.44 | 0.67 | 10.1021/acs.joc.7b00272
D18 | -5.53 | -3.47 | 3T-1 | -5.77 | -3.54 | 2.43 | 7.11 | 0.408 | 0.84 | 10.1039/D3TA00372H
PT3 | -5.37 | -3.54 | ITIC | -5.6 | -4.05 | 9.22 | 15.52 | 0.68 | 0.88 | 10.1021/acsami.8b16628
TTFQx-T1(QX1) | -5.31 | -3.62 | tPDI2N-benzylF | -5.96 | -3.58 | 5.82 | 15.1 | 0.41 | 0.96 | 10.1039/C8QM00487K
PBDB-T | -5.33 | -2.92 | IT-4F | -5.66 | -4.14 | 10.1 | 20.13 | 0.7065 | 0.71 | 10.1002/aenm.201901823
PBDB-T | -5.34 | -3.44 | A4T-16 | -5.67 | -3.96 | 9.88 | 20.3 | 0.643 | 0.735 | 10.1038/s41467-021-25394-w
J71 | -5.48 | -3.6 | ZITI-C | -5.65 | -3.81 | 13.18 | 21.3 | 0.7276 | 0.851 | 10.1016/j.isci.2019.08.038
PBDT-BZ | -5.38 | -3.56 | BDTB-Ph | -5.49 | -3.76 | 10.59 | 17.52 | 0.645 | 0.918 | 10.1021/acsami.9b14981
J52-2F | -5.36 | -3.42 | CRIC-4F | -5.67 | -3.9 | 5.61 | 13.12 | 0.482 | 0.887 | 10.1016/j.dyepig.2019.108012
PBDT-TS1 | -5.26 | -3.61 | tetra-PBI | -5.9 | -3.74 | 6.17 | 13.02 | 0.5 | 0.947 | 10.1039/C6CC05810H
PBDB-TF | -5.5 | -3.61 | PZ1 | -5.74 | -3.86 | 11.2 | 17.1 | 0.682 | 0.96 | 10.1007/s11426-019-9466-6
PBDB-T | -5.43 | -3.43 | BTP-N | -5.63 | -3.98 | 11.97 | 24.87 | 0.6435 | 0.748 | 10.1016/j.cej.2021.132830
PM6 | -5.45 | -3.64 | ITIC-4Cl(IT-4Cl) | -5.75 | -4.09 | 13.45 | 22.67 | 0.752 | 0.79 | 10.1002/adma.201800613
PBDB-T | -5.33 | -2.92 | DTNIC6 | -5.87 | -3.92 | 3.39 | 7.71 | 0.456 | 0.96 | 10.1021/acs.chemmater.7b02887
FTAZ | -5.36 | -3.05 | F9IC (INIC3) | -5.52 | -3.97 | 11.7 | 20.2 | 0.664 | 0.873 | 10.1021/acs.chemmater.8b02222
PM6 | -5.45 | -3.64 | DCB-4F | -5.5 | -3.86 | 9.56 | 16.42 | 0.5823 | 1 | 10.1039/D0MH01585G
J61 | -5.32 | -3.08 | BTCDT-IC | -5.75 | -3.87 | 5.3 | 9.75 | 0.59 | 0.92 | 10.1021/acsami.9b08017
PBDB-T | -5.33 | -3.53 | QCIC1 | -5.52 | -3.8 | 8.58 | 18.81 | 0.555 | 0.822 | 10.1002/cssc.202100689
PffBT4T-2DT | -5.18 | -3.49 | SF-PDI2 | -5.72 | -3.94 | 6.3 | 10.7 | 0.57 | 0.98 | 10.1039/c4ee02990a
J70 | -5.37 | -2.91 | m-ITIC | -5.52 | -3.82 | 11.62 | 18.09 | 0.6982 | 0.92 | 10.1002/aenm.201702324
PTT4FB | -5.58 | -3.58 | IDIC | -5.62 | -4.04 | 10.6 | 16.24 | 0.67 | 0.96 | 10.1039/C8TA08769E
PBDB-T | -5.21 | -3.41 | ITBTR-C4 | -5.3 | -3.71 | 7.43 | 14.75 | 0.542 | 0.9 | 10.1021/acsaem.8b00851
P3HT | -5 | -3.1 | ATT-3 | -5.32 | -3.4 | 6.26 | 10.93 | 0.62 | 0.927 | 10.1039/c7ta05108e
PBDB-T | -5.39 | -3.5 | Y2 | -5.43 | -4.04 | 13.4 | 23.56 | 0.694 | 0.82 | 10.1038/s41467-019-08386-9
PffBT4T-2DT | -5.34 | -3.69 | EH-IDTBR | -5.51 | -3.88 | 11.1 | 17.2 | 0.63 | 1.02 | 10.1021/acsenergylett.7b00390
PBDT-NQx | -5.24 | -3.42 | ITIC | -5.48 | -3.83 | 9.11 | 16.21 | 0.646 | 0.87 | 10.1002/adfm.201701491
PBDB-T | -5.34 | -3.44 | IT-OM-2 | -5.49 | -3.86 | 11.9 | 17.53 | 0.73 | 0.93 | 10.1002/aenm.201700183
PBDB-TF | -5.57 | -3.64 | BTIC-4F | -5.71 | -3.95 | 12.04 | 20.5 | 0.657 | 0.894 | 10.1039/D1TA03643B
PDBT-T1 | -5.36 | -3.43 | diPBI-BT | -5.67 | -3.79 | 5.84 | 9.67 | 0.598 | 0.99 | 10.1039/C6QM00194G
PBDB-TF | -5.48 | -3.64 | A4T-21 | -5.89 | -3.92 | 1.57 | 5.53 | 0.303 | 0.936 | 10.1038/s41467-021-25394-w
P3HT | -5 | -3.1 | SF(DPPBF)4 | -5.12 | -3.58 | 0.73 | 1.98 | 0.369 | 1 | 10.1039/c8nj01549j
PffQx-T | -5.36 | -3.56 | ITIC | -5.48 | -3.83 | 8.47 | 16.33 | 0.596 | 0.87 | 10.1016/j.nanoen.2016.10.008
PB2T | -5.63 | -3.63 | IT-M | -5.58 | -3.96 | 0.01 | 0.08 | 0.26 | 0.56 | 10.1039/c6ee03489f
PBDB-TF | -5.45 | -3.64 | BTIC-2Cl-yCF3 | -5.55 | -4 | 16.31 | 25.09 | 0.7699 | 0.84 | 10.1002/anie.202013053
PTB7-Th | -5.12 | -3.6 | FTPDI2 | -5.83 | -3.81 | 7.84 | 15.85 | 0.626 | 0.777 | 10.1021/acsami.8b06126
PDTPO-BDTT | -5.2 | -2.93 | NNFA-4F | -5.29 | -3.9 | 10.04 | 19.3 | 0.628 | 0.83 | 10.1021/acsomega.9b01363
PTB7-Th | -5.22 | -3.64 | FPDI-F | -6.01 | -3.8 | 3.29 | 8.71 | 0.4 | 0.92 | 10.1002/adma.201504120
PDPP3T | -5.4 | -4.07 | ITIC | -5.61 | -4.02 | 1.9 | 4.2 | 0.59 | 0.78 | 10.1039/c7cp00494j
PBDB-T | -5.34 | -3.44 | IDIC-PhC6 | -5.72 | -3.86 | 6.14 | 12.2 | 0.579 | 0.869 | 10.1002/adma.201807832
p-DTS(FBTTh2)2(F-DTS) | -5.12 | -3.34 | PDI-3(PB-PDI) | -6.1 | -3.61 | 1.73 | 5.57 | 0.42 | 0.75 | 10.1016/j.orgel.2016.05.012
P3HT | -5 | -3.1 | NDI-3TH | -5.53 | -4.05 | 1.5 | 3.43 | 0.53 | 0.82 | 10.1021/cm2019668
PTPDBDT | -5.6 | -3.75 | I-ITIC | -5.68 | -4.14 | 8.9 | 14.5 | 0.65 | 0.95 | 10.1039/c7qm00025a
PBDB-TF | -5.5 | -3.61 | ITIC-2Cl-Th | -5.31 | -3.74 | 11.45 | 18.31 | 0.721 | 0.86 | 10.1021/acsaem.9b01667
PM6 | -5.5 | -3.68 | COBDT-4Cl | -5.57 | -3.98 | 13.5 | 21.6 | 0.7 | 0.86 | 10.1016/j.nanoen.2019.104209
PTB7-Th | -5.22 | -3.64 | ITIC | -5.6 | -4 | 8.73 | 15.93 | 0.67 | 0.81 | 10.1002/adma.201404317
PCE10 | -5.22 | -3.64 | 13 | -5.66 | -3.67 | 0.1 | 0.4 | 0.4 | 0.7 | 10.1021/acs.joc.7b00272
P4T2F-HD | -5.35 | -3.43 | O-IDTBR | -5.53 | -3.88 | 7 | 10 | 0.67 | 1.04 | 10.1039/c8tc04746d
QX-3 | -5.4 | -3.1 | tPDI2N-EH | -5.9 | -3.7 | 7.3 | 11.1 | 0.54 | 1.09 | 10.1021/acsami.9b14251
ffPhI-ffBT | -5.63 | -3.86 | IT-4F | -5.66 | -4.14 | 12.74 | 19.01 | 0.71 | 0.94 | 10.1002/advs.201970012
PCE10 | -5.33 | -3.68 | FIDTT-2PDI | -5.55 | -3.75 | 7.77 | 12.73 | 0.58 | 1.06 | 10.1021/jacs.8b05834
PSEHTT | -5.1 | -3.3 | BFI-P2 | -5.8 | -3.6 | 1.44 | 3.16 | 0.49 | 0.94 | 10.1021/ja508472j
PBDB-TF | -5.4 | -3.64 | C8-ITCC | -5.45 | -3.85 | 10.8 | 16.1 | 0.63 | 1.04 | 10.1021/acs.chemmater.9b00980
PCE10 | -5.2 | -3.6 | m-IDTIDT-FIC | -5.47 | -3.94 | 8.27 | 15.68 | 0.663 | 0.8 | 10.1039/c8ta11972d
PBTI3T | -5.58 | -3.77 | Phenethyl-PDI | -5.92 | -3.91 | 1.2 | 2.44 | 0.485 | 1.016 | 10.1021/ja508814z
J71 | -5.4 | -3.24 | A201 | -5.69 | -3.93 | 9.36 | 13.15 | 0.6715 | 0.88 | 10.1016/j.scib.2018.05.025
PBDB-T | -5.34 | -3.44 | BTCIC | -5.53 | -4 | 9.3 | 18.6 | 0.63 | 0.79 | 10.1021/acsami.0c01850
PTzBI-DT | -5.39 | -3.51 | ITIC | -5.51 | -3.78 | 10.24 | 18.29 | 0.643 | 0.87 | 10.1002/adma.201606396
PBDTS-TZNT | -5.39 | -3.3 | IT-4F | -5.7 | -3.99 | 11.31 | 18.65 | 0.689 | 0.88 | 10.1016/j.isci.2018.12.027
PBTI3T | -5.58 | -3.77 | Hexyl-PDI | -5.9 | -3.83 | 0.65 | 1.51 | 0.393 | 1.076 | 10.1021/ja508814z
PBDB-T | -5.26 | -3.16 | i-IEICO | -5.31 | -3.68 | 8.79 | 14.67 | 0.596 | 1.006 | 10.1021/acsami.9b03499
PBDB-T-2F | -5.5 | -3.61 | HBDT-4Cl | -5.67 | -3.9 | 10.35 | 17.6 | 0.641 | 0.899 | 10.1039/c9ta06311k
PBDB-T | -5.36 | -3.54 | NCFIC | -5.43 | -3.94 | 7.52 | 15.19 | 0.563 | 0.88 | 10.1021/acs.chemmater.8b01089
PBDB-T | -5.33 | -3.53 | IT-T-IC | -5.33 | -3.92 | 11.27 | 17.88 | 0.723 | 0.85 | 10.1002/marc.201900353
PM6 | -5.45 | -3.64 | BTP-S8 | -5.63 | -4.09 | 17.33 | 26.96 | 0.7545 | 0.85 | 10.1038/s41467-021-24937-5
PBDB-T | -5.34 | -3.44 | 2BTh-2F | -5.55 | -3.98 | 14.53 | 22.83 | 0.7214 | 0.84 | 10.1002/aenm.202102591
P19 | -5.3 | -3.5 | ITIC | -5.51 | -3.84 | 10.02 | 15.16 | 0.701 | 0.943 | 10.1021/acsaem.9b00365
PTB7-Th | -5.24 | -3.66 | P-3 | -5.82 | -4.32 | 5.48 | 12.07 | 0.567 | 0.77 | 10.1021/acsami.9b15975
PM6 | -5.45 | -3.64 | MO-IDIC-2F | -5.8 | -3.93 | 12.23 | 18.92 | 0.767 | 0.843 | 10.1002/adfm.201906855
P3HT | -4.85 | -2.84 | IDT-2PDI | -5.53 | -3.83 | 2.61 | 5.58 | 0.668 | 0.7 | 10.1002/aenm.201400420
P3HT | -4.85 | -2.84 | DTCP(THDCV)2 | -5.62 | -3.74 | 0.31 | 1.76 | 0.31 | 0.58 | 10.1016/j.yexcr.2015.07.016
D18 | -5.53 | -3.47 | TT-Se-2F | -5.61 | -3.63 | 12.23 | 23.82 | 0.675 | 0.76 | 10.1016/j.xcrp.2022.101169
PBDB-TF | -5.48 | -3.64 | IT-3F | -5.67 | -4.09 | 13.83 | 20.35 | 0.755 | 0.9 | 10.1039/C8TA09830A
PBDB-T | -5.33 | -2.92 | NTIC | -5.58 | -3.76 | 8.63 | 13.55 | 0.681 | 0.935 | 10.1039/c7ta05809h
p-DTS(FBTTh2)2(F-DTS) | -5.12 | -3.34 | NIDCS-MO | -5.75 | -3.66 | 5.44 | 9.88 | 0.654 | 0.85 | 10.1002/adma.201405429
FTAZ | -5.38 | -3.17 | NNFA[12, 6] | -5.21 | -3.83 | 9.54 | 18.85 | 0.587 | 0.86 | 10.1039/c8qm00238j
PBT1-C | -5.43 | -3.36 | TTPT-T-2F | -5.6 | -4 | 12.71 | 17.7 | 0.751 | 0.915 | 10.1039/c9ta06476a
PM6 | -5.45 | -3.64 | BTIC-2Cl-γCF3 | -5.55 | -4 | 16.31 | 25.09 | 0.7699 | 0.84 | 10.1002/anie.202013053
P3HT | -5 | -3.1 | SM-1 | -5.67 | -3.8 | 0.19 | 1.72 | 0.371 | 0.3 | 10.1007/s11664-017-5706-3
PTB7-Th | -5.22 | -3.64 | FpO-ITIC | -5.61 | -3.72 | 6.17 | 12.99 | 0.567 | 0.78 | 10.1021/acssuschemeng.7b03606
PBDT-S-2TC | -5.47 | -3.58 | ITIC | -5.51 | -3.84 | 10.12 | 16.4 | 0.643 | 0.96 | 10.1002/adfm.201706517
PBFZ-OP | -5.33 | -3.01 | ITIC | -5.6 | -3.85 | 10.5 | 18.7 | 0.618 | 0.91 | 10.1039/C7TA06476D
P | -5.4 | -3.4 | DPP8 | -5.33 | -3.81 | 7.19 | 13.78 | 0.58 | 0.9 | 10.1039/c6ta09607g
PM6 | -5.45 | -3.64 | Y3(Y1-4F) | -5.56 | -4.11 | 14.8 | 24.8 | 0.7121 | 0.838 | 10.1002/adma.201904215
PPDT2FBT | -5.31 | -3.56 | CP-M | -5.92 | -3.85 | 2.14 | 6.04 | 0.398 | 0.89 | 10.1039/c6cc04229e
PTB7-Th | -5.22 | -3.64 | DTPC-DFIC | -5.31 | -4.1 | 10.21 | 21.92 | 0.623 | 0.76 | 10.1021/jacs.7b13239
PBDB-T | -5.33 | -3.53 | m-MeIC | -5.54 | -3.9 | 10.93 | 18.16 | 0.697 | 0.843 | 10.1039/C7TA11339K
PM6 | -5.45 | -3.64 | BTIC-F-m | -5.42 | -3.9 | 13.61 | 21.41 | 0.6909 | 0.92 | 10.1016/j.joule.2020.02.004
PBDB-T | -5.31 | -3.38 | INPIC-2F | -5.4 | -3.91 | 8.37 | 15.7 | 0.586 | 0.91 | 10.1021/acsami.0c19700
PTB7-Th | -5.22 | -3.64 | FPDI-T | -5.98 | -3.77 | 6.72 | 11.95 | 0.58 | 0.93 | 10.1002/adma.201504120
PBDB-T | -5.34 | -3.44 | M5 | -5.51 | -3.9 | 8.91 | 18.42 | 0.5207 | 0.92 | 10.1002/adfm.202010436
PM6 | -5.45 | -3.64 | DTP-out-F | -5.51 | -3.96 | 3.97 | 10.16 | 0.454 | 0.86 | 10.1021/acsami.1c06299
PffBT4T-2DT | -5.18 | -3.49 | EH-IDTBR | -5.58 | -3.9 | 11.1 | 17.2 | 0.63 | 1.02 | 10.1021/acsenergylett.7b00390
PJ3 | -5.01 | -3.26 | IDIC | -5.67 | -4.1 | 8.11 | 12.8 | 0.698 | 0.908 | 10.1039/c8ee01546e
J61 | -5.32 | -3.38 | BTA2 | -5.43 | -3.43 | 0.26 | 0.84 | 0.239 | 1.29 | 10.1002/adfm.201704507
PFBDB-T | -5.47 | -3.46 | C8-ITIC | -5.63 | -3.91 | 13.2 | 19.6 | 0.72 | 0.94 | 10.1002/adma.201705209
PTB7-Th | -5.22 | -3.64 | BTA1 | -5.51 | -3.55 | 6.94 | 13.77 | 0.63 | 0.8 | 10.1039/C7TA04703G
P3HT | -5.2 | -3.2 | DTCC-IC | -5.5 | -3.87 | 7.16 | 11.49 | 0.6568 | 0.949 | 10.1039/C6TA03288E
P3HT | -4.85 | -2.84 | Bis-PDI-3T-EG | -5.36 | -3.84 | 0.2 | 1.5 | 0.444 | 0.38 | 10.1007/s11426-015-5485-8
PvBDTTAZ | -5.47 | -3.42 | O-IDTBR | -5.51 | -3.88 | 11.6 | 16.26 | 0.636 | 1.08 | 10.1021/jacs.7b01606
PBDB-TF | -5.48 | -3.64 | A4T-25 | -5.56 | -3.81 | 7.83 | 17.2 | 0.505 | 0.9 | 10.1002/smtd.202200007
PTB7 | -5.02 | -3.39 | PDI | -5.64 | -3.84 | 4.1 | 8.46 | 0.552 | 0.84 | 10.1021/acsami.6b03926
P6T-F00 | -5.28 | -3.28 | EH-IDTBR | -5.57 | -3.91 | 4.3 | 6.7 | 0.56 | 1.07 | 10.1021/acsaem.9b01532
J61 | -5.32 | -3.08 | m-ITIC | -5.52 | -3.82 | 11.77 | 18.31 | 0.7055 | 0.912 | 10.1021/jacs.6b09110
PffBT2T-TT | -5.42 | -3.52 | O-IDTBR | -5.51 | -3.55 | 10.4 | 14.73 | 0.64 | 1.08 | 10.1002/adma.201804215
PBDB-T | -5.33 | -2.92 | IFBR-d | -5.67 | -3.74 | 6.48 | 14.49 | 0.475 | 0.94 | 10.1039/C6EE00315J
P3HT | -5 | -3.1 | Ph-EH | -6.02 | -3.32 | 1.58 | 3.99 | 0.45 | 0.89 | 10.1021/acs.chemmater.5b04551
PM6 | -5.45 | -3.64 | BTSe-4F | -5.78 | -4.16 | 13.79 | 22.52 | 0.754 | 0.81 | 10.1002/sstr.202000052
P3_yang | -5.54 | -2.98 | IDIC | -5.7 | -3.82 | 9.7 | 15.99 | 0.6089 | 1 | 10.1021/acsami.8b04432
PTB7-Th | -5.27 | -3.55 | SFBRCN | -5.93 | -3.86 | 10.12 | 17.25 | 0.652 | 0.9 | 10.1002/adma.201606054
PBDB-TF | -5.45 | -3.65 | 5T-OFIC | -5.51 | -3.86 | 13.43 | 24.84 | 0.681 | 0.794 | 10.1007/s40843-020-1651-5
PM6 | -5.45 | -3.65 | TSeTIC | -5.65 | -3.91 | 13.71 | 19.31 | 0.751 | 0.92 | 10.1039/C9TA08328F
PBT1-C | -5.43 | -3.36 | TTPTTT-2F | -5.67 | -4.04 | 11.52 | 16.78 | 0.746 | 0.92 | 10.1002/solr.201800246
PBT1-C | -5.43 | -3.36 | SePTT-2F | -5.71 | -4 | 10.9 | 17.51 | 0.75 | 0.83 | 10.1039/c8ta11197a
PBT1-C | -5.43 | -3.36 | TTPTTT-2F | -5.67 | -4.04 | 11.52 | 16.78 | 0.746 | 0.92 | 10.1002/solr.201800246
BDT-BTDF-(TE2) | -5.76 | -3.59 | ITIC | -5.89 | -4.29 | 2.3 | 4.4 | 0.55 | 1 | 10.1021/acs.chemmater.9b03327
PJ1 | -5.38 | -3.38 | IDIC | -5.67 | -4.1 | 6.18 | 12 | 0.536 | 0.958 | 10.1039/c8ee01546e
P3HT | -4.85 | -2.84 | MPU1 | -5.81 | -3.99 | 2.16 | 6.54 | 0.55 | 0.6 | 10.1021/acsami.6b15717
PBN-S | -5.48 | -3.52 | IT-4F | -5.66 | -4.14 | 13.1 | 21.03 | 0.699 | 0.891 | 10.1039/c8ee03608j
P2 | -5.33 | -2.94 | IDIC | -5.7 | -3.82 | 7.75 | 13.15 | 0.648 | 0.91 | 10.1021/acsami.8b04432
PBDTTPD | -5.52 | -3.24 | C5,5-s-diPBI(B-di-PDI) | -6.04 | -4 | 3.37 | 6.8 | 0.476 | 1.04 | 10.1016/j.orgel.2014.12.020
P3HT | -5 | -3.1 | DCN-6CQA | -5.8 | -4 | 0.3 | 1.45 | 0.49 | 0.42 | 10.1002/aenm.201100082
PTB7-Th | -5.15 | -3.44 | TIDT-BT-R2 | -5.25 | -3.65 | 8.7 | 13.1 | 0.639 | 1.04 | 10.1002/smtd.201700373
PTQ10 | -5.54 | -2.98 | HO-IDIC-2F | -5.81 | -3.91 | 12.43 | 19.01 | 0.707 | 0.92 | 10.1039/d0tc01313g
P3TEA | -5.37 | -3.57 | PDIPQ-C6 | -5.98 | -3.83 | 4.68 | 9.34 | 0.5 | 1.02 | 10.1039/C8QM00451J
PTB7 | -5.15 | -3.31 | PPDI(H-di-PDI) | -5.9 | -3.86 | 1.47 | 3.66 | 0.51 | 0.79 | 10.1002/adfm.201501971
PBDB-T | -5.33 | -2.92 | IT-4F | -5.66 | -4.14 | 10.1 | 20.02 | 0.706 | 0.71 | 10.1002/aenm.201901823
P3HT | -4.9 | -3 | Th–PhCHO | -6.18 | -2.72 | 2.4 | 5.14 | 0.45 | 1.03 | 10.1039/c3cc47289b
PffBT4T-2DT | -5.24 | -3.59 | IT-M | -5.56 | -3.97 | 6.74 | 14.59 | 0.58 | 0.8 | 10.1002/adma.201707508
PTB7-Th | -5.22 | -3.64 | SF-PDI2 | -5.72 | -3.94 | 2.9 | 7.4 | 0.39 | 1 | 10.1039/C4EE02990A
PBTA-PS | -5.34 | -3.4 | LA1 | -5.7 | -3.93 | 10.22 | 15.17 | 0.751 | 0.89 | 10.1002/adfm.201903596
PBDB-T | -5.34 | -3.44 | BT-IC4F | -5.89 | -4.27 | 9.83 | 21.4 | 0.664 | 0.69 | 10.1039/D0TA03683H
PBDB-TF | -5.48 | -3.64 | IT-4Cl-C8 | -5.94 | -4.1 | 12.5 | 19.54 | 0.76 | 0.83 | 10.1039/D0TC01941K
PBDB-T | -5.27 | -3.08 | IDT8CN-M | -5.54 | -3.91 | 12.43 | 17.11 | 0.789 | 0.92 | 10.1021/acsenergylett.8b00825
PBQx-TF | -5.41 | -2.82 | eC9-2Cl | -5.57 | -3.74 | 17.7 | 25.6 | 0.782 | 0.865 | 10.1002/adma.202102420
PBDB-T-2Cl(PM7) | -5.51 | -3.63 | BP-4F | -5.68 | -3.88 | 14.62 | 21.73 | 0.7646 | 0.88 | 10.1039/C9EE04020J
PTB7-Th | -5.27 | -3.48 | COi6-2Cl-γ | -5.46 | -4.05 | 8.82 | 20.03 | 0.613 | 0.69 | 10.1039/c9qm00327d
PBDB-T | -5.34 | -3.44 | X-PCIC | -5.37 | -3.79 | 11.5 | 21.8 | 0.625 | 0.84 | 10.1002/smtd.201900531
PCE10 | -5.22 | -3.64 | 8 | -5.77 | -3.76 | 0.1 | 0.2 | 0.44 | 0.68 | 10.1021/acs.joc.7b00272
PBDB-T | -5.34 | -3.44 | X9IC | -5.53 | -4.06 | 6.29 | 11.4 | 0.639 | 0.86 | 10.1016/j.orgel.2020.105662
PTB7-Th | -5.22 | -3.64 | IFIC-i-2F | -5.42 | -3.91 | 9.82 | 20.95 | 0.65 | 0.72 | 10.1002/adma.201803769
J52 | -5.21 | -2.99 | UF-EH-2F | -5.49 | -4.11 | 13.56 | 24.87 | 0.69 | 0.79 | 10.1021/acs.chemmater.0c00097
TTFQx-T2 | -5.38 | -3.67 | ITIC | -5.48 | -3.83 | 7.22 | 13.75 | 0.5611 | 0.94 | 10.1039/C7TA10262C
BSFTR | -5.59 | -3.61 | Y6 | -5.7 | -4.08 | 13.69 | 23.16 | 0.6966 | 0.85 | 10.1002/adma.201904283
P3HT | -4.85 | -2.84 | 4-iPP-PDI | -6.09 | -4.09 | 0.81 | 1.96 | 0.64 | 0.65 | 10.1016/j.dyepig.2016.08.065
PBDB-T | -5.34 | -3.44 | OCH3-2F | -5.4 | -4.04 | 8.01 | 16.66 | 0.6463 | 0.74 | 10.1021/acsami.1c09597
JP02 | -5.76 | -3.7 | JP02 | -5.76 | -3.7 | 8.4 | 12.81 | 0.69 | 0.94 | 10.1002/anie.202009272
PTzBI-Si | -5.32 | -3.53 | PRo-C39 | -5.65 | -3.86 | 13.3 | 22.1 | 0.732 | 0.83 | 10.1016/j.cej.2021.133575
J73 | -5.46 | -2.92 | m-ITIC | -5.52 | -3.82 | 10.71 | 16.45 | 0.6687 | 0.974 | 10.1002/aenm.201702324
PBT1-C | -5.43 | -3.36 | TPT-2F | -5.84 | -4.06 | 8.33 | 13.89 | 0.686 | 0.874 | 10.1039/C8TA07334A
P3TEA | -5.37 | -3.57 | TTB-PDI4 | -5.92 | -3.68 | 7.11 | 12.06 | 0.529 | 1.05 | 10.1021/jacs.7b09998
PM6 | -5.45 | -3.64 | TPDC-4F | -5.83 | -3.99 | 13.35 | 22.19 | 0.706 | 0.852 | 10.1039/D1TA03643B
PBDB-T | -5.36 | -3.44 | A701 | -5.61 | -3.8 | 10.7 | 18.27 | 0.64 | 0.92 | 10.1021/acsmacrolett.0c00234
J52-2F | -5.36 | -3.42 | IDIC | -5.69 | -3.91 | 6.4 | 13.5 | 0.65 | 0.73 | 10.1016/j.nanoen.2020.104861
PBDB-T | -5.34 | -3.44 | 4T-1 | -5.71 | -4.09 | 5.53 | 12.7 | 0.517 | 0.84 | 10.1002/adfm.202101742
PBDB-TF | -5.48 | -3.64 | BTP-eC9 | -5.64 | -4.05 | 18.2 | 26.5 | 0.792 | 0.866 | 10.1002/adma.202103091
J52 | -5.21 | -2.99 | BO-4T | -5.65 | -3.9 | 11.63 | 23.11 | 0.68 | 0.741 | 10.1039/D2TA09500A
PBDS-TZ | -5.41 | -3.46 | IT-4F | -5.66 | -4.14 | 12.01 | 20.05 | 0.731 | 0.804 | 10.1039/C8TA12224E
PBDB-T | -5.34 | -3.44 | IDTO | -5.52 | -3.84 | 10.02 | 16.25 | 0.6541 | 0.943 | 10.1021/acsami.7b10275
PBDTT-FTTE | -5.07 | -3.34 | Ph1 | -6.22 | -4.07 | 2.19 | 5.5 | 0.413 | 0.91 | 10.1039/C5SC04956C
PBDB-T | -5.34 | -3.44 | m-MeIC | -5.54 | -3.9 | 10.93 | 18.16 | 0.697 | 0.843 | 10.1039/C7TA11339K
PTB7-Th | -4.98 | -3.34 | ITIC-4F | -5.9 | -4.32 | 9.03 | 18.2 | 0.749 | 0.663 | 10.1021/acs.jpclett.9b03502
P3HT | -4.85 | -2.84 | NTz-Np | -5.95 | -3.44 | 2.81 | 5.18 | 0.6 | 0.9 | 10.1002/adfm.201504153
HFQx-T | -5.36 | -3.57 | IDIC | -5.69 | -3.91 | 6.42 | 14.68 | 0.54 | 0.81 | 10.1039/D0TC00225A
PBDB-T | -5.33 | -3.53 | BTTIC-0M | -5.62 | -3.89 | 11.87 | 18.95 | 0.729 | 0.86 | 10.1039/c9ta00597h
PBDTTPD-HT | -5.36 | -3.48 | ITIC | -5.58 | -4.02 | 10.2 | 15.4 | 0.68 | 0.97 | 10.1021/acsami.7b09757
PTB7-Th | -5.2 | -3.63 | T2 | -5.34 | -3.96 | 10.87 | 24.85 | 0.67 | 0.65 | 10.1002/adma.201803769
p-DTS(FBTTh2)2(F-DTS) | -5.12 | -3.34 | PDI-2(EP-PDI) | -6.01 | -3.83 | 5.07 | 9.84 | 0.641 | 0.8 | 10.1002/pssa.201532102
PBDB-T | -5.33 | -3.29 | IDTIC | -5.85 | -3.89 | 5.67 | 12.7 | 0.563 | 0.84 | 10.1002/adfm.201802895
PBQ6 | -5.63 | -3.19 | o-TEH | -5.8 | -4.04 | 16.22 | 26.1 | 0.7042 | 0.882 | 10.1039/D2EE00430E
PBDB-T | -5.33 | -3.53 | TPDCIC | -5.38 | -3.78 | 10.12 | 18.16 | 0.6714 | 0.83 | 10.1007/s10118-019-2309-x
PDCBT | -5.31 | -3 | IDTT-OBH | -5.41 | -3.86 | 8.24 | 13.97 | 0.648 | 0.91 | 10.1039/C8TA00764K
PBBSe-Cl | -5.36 | -3.63 | Y6 | -5.65 | -4.1 | 14.44 | 24.07 | 0.7316 | 0.82 | 10.1021/acs.macromol.0c00405
PTQ10 | -5.53 | -2.81 | m-BTP-C6Ph | -5.59 | -3.86 | 17.7 | 24.8 | 0.774 | 0.878 | 10.1039/d0ee03506h
J71 | -5.4 | -3.24 | ITVffIC | -5.58 | -4.04 | 10.54 | 20.6 | 0.6318 | 0.81 | 10.1021/acs.chemmater.7b03928
FTAZ | -5.36 | -3.05 | F7IC (IT-4F) | -5.74 | -4.01 | 8.2 | 18.43 | 0.597 | 0.742 | 10.1021/acs.chemmater.8b02222
P1 | -5.41 | -3.43 | ITIC | -5.58 | -3.91 | 7.6 | 16.3 | 0.581 | 0.8 | 10.1039/c9py00674e
P3 | -5.47 | -3.78 | ITIC | -5.48 | -3.83 | 3.66 | 7.58 | 0.569 | 0.83 | 10.1039/c7tc02098h
PDPP2TzT | -5.44 | -4.07 | C5,5-s-diPBI(B-di-PDI) | -6.04 | -4 | 0.01 | 0.05 | 0.28 | 0.89 | 10.1039/C6TC01045H
PTB7-Th | -5.22 | -3.4 | FNIC2 | -5.57 | -4 | 13 | 23.81 | 0.727 | 0.732 | 10.1021/jacs.8b04027
J60 | -5.32 | -3.08 | ITIC | -5.64 | -3.92 | 8.97 | 16.33 | 0.604 | 0.91 | 10.1021/jacs.6b01744
DRTB-T-C4 | -5.51 | -3.34 | IT-4F | -5.66 | -4.14 | 11.24 | 18.27 | 0.68 | 0.909 | 10.1002/inf2.12163
BDT-2DPP | -5.23 | -3.46 | Ph-DTDP-IC | -5.53 | -4 | 6.91 | 13.5 | 0.606 | 0.846 | 10.1021/acs.chemmater.7b04499
PBDB-TF | -5.48 | -3.64 | HF-PCIC | -5.53 | -3.83 | 11.49 | 11.78 | 0.707 | 0.91 | 10.1039/C8TA03753A
PM6 | -5.45 | -3.64 | PTIC | -5.59 | -3.81 | 10.27 | 16.73 | 0.66 | 0.93 | 10.1038/s41467-019-10098-z
PTB7-Th | -5.22 | -3.64 | IFIC-o-4F | -5.36 | -4.01 | 7.01 | 18.57 | 0.62 | 0.61 | 10.1002/adma.201803769
PTB7-Th | -5.22 | -3.64 | TPPz-PDI4 | -5.86 | -3.76 | 5.83 | 12.97 | 0.511 | 0.88 | 10.1002/adma.201600997
P3HT | -4.85 | -2.84 | F8-DPPTCN | -5.31 | -3.65 | 2.37 | 6.25 | 0.39 | 0.97 | 10.1039/C6TA00056H
P3HT | -4.85 | -2.84 | Bis-PDI-4T-EG | -5.24 | -3.84 | 0.98 | 2.76 | 0.597 | 0.66 | 10.1007/s11426-015-5485-8
PM6 | -5.45 | -3.64 | DTP-in-F | -5.53 | -3.92 | 10.66 | 18.54 | 0.632 | 0.91 | 10.1021/acsami.1c06299
PTQ10 | -5.54 | -2.98 | MO-IDIC-2F | -5.8 | -3.93 | 13.46 | 19.87 | 0.748 | 0.906 | 10.1038/s41467-019-08508-3
PTBD-BZ | -5.4 | -3.59 | TBDB-Ph | -5.44 | -3.74 | 11.06 | 17.94 | 0.65 | 0.923 | 10.1021/acsami.9b14981
PM6 | -5.45 | -3.64 | BTP-M | -5.48 | -3.81 | 14.62 | 8.43 | 0.518 | 0.975 | 10.1039/C9EE03710A
PTFB-P | -5.32 | -3.33 | ITIC-Th | -5.66 | -3.93 | 9.2 | 15.5 | 0.645 | 0.93 | 10.1002/aenm.201701674
FTAZ | -5.38 | -3.17 | IOIC2 | -5.41 | -3.78 | 12.3 | 19.7 | 0.693 | 0.9 | 10.1002/adma.201704713
PBDB-TF | -5.48 | -3.64 | BTP-S2 | -5.65 | -4.01 | 16.37 | 24.07 | 0.7202 | 0.945 | 10.1002/adma.202001160
P3HT | -4.85 | -2.84 | DTSi(THDCV)2 | -5.55 | -3.77 | 1.31 | 3.73 | 0.44 | 0.8 | 10.1016/j.yexcr.2015.07.016
PBDB-TF | -5.48 | -3.64 | HFO-PCIC | -5.5 | -3.81 | 8.36 | 12.62 | 0.7099 | 0.93 | 10.1039/C8TA03753A
PTB7-Th | -5.22 | -3.66 | Py-e-PDI | -5.9 | -3.86 | 7.59 | 17.2 | 0.562 | 0.8 | 10.1039/c9tc02013f
PTB7-Th | -5.22 | -3.64 | hPDI3 | -6.23 | -3.86 | 7.9 | 14.3 | 0.67 | 0.8 | 10.1038/ncomms9242
J52-2F | -5.36 | -3.42 | A4T-16 | -5.67 | -3.96 | 10.4 | 17.9 | 0.699 | 0.821 | 10.1038/s41467-021-25394-w
PM6 | -5.53 | -3.54 | 3TP3T-IC | -5.55 | -3.88 | 9 | 13 | 0.656 | 1.05 | 10.1002/adma.201905645
PBDT-Se-TAZ | -5.23 | -3.43 | ITIC | -5.48 | -3.83 | 10.07 | 18.63 | 0.667 | 0.81 | 10.1002/solr.201800186
P3HT | -5.2 | -3.2 | Flu-RH | -5.58 | -3.48 | 3.08 | 5.7 | 0.53 | 1.03 | 10.1039/c5ra03607k
PIDTT-DTffBTA | -5.25 | -3.63 | Y6 | -5.65 | -4.1 | 11.05 | 22.44 | 0.646 | 0.73 | 10.1021/acsmacrolett.9b00704
PBDB-T | -5.27 | -3.08 | BTTIC | -5.59 | -3.86 | 13.18 | 19.52 | 0.747 | 0.904 | 10.1002/adfm.201803128
DOTFP-PhI | -5.44 | -3.44 | IT-4F | -5.66 | -4.14 | 10.65 | 17.75 | 0.701 | 0.856 | 10.1021/acsami.9b09692
PBDB-T | -5.34 | -3.44 | IDT-OB | -5.77 | -3.87 | 10.12 | 16.18 | 0.711 | 0.88 | 10.1002/adma.201703527
PBDB-T2Cl | -5.51 | -3.57 | IDIC-4Cl | -5.78 | -4.02 | 9.24 | 16.21 | 0.687 | 0.83 | 10.1021/acsami.8b15923
J51 | -5.26 | -3.08 | ITIC | -5.48 | -3.83 | 9.26 | 16.47 | 0.69 | 0.82 | 10.1002/adma.201601595
PM6 | -5.45 | -3.64 | SeTIC4Cl | -5.65 | -4.08 | 13.32 | 22.92 | 0.75 | 0.78 | 10.1021/acsenergylett.8b01808
PB1-S | -5.3 | -3.52 | ITIC | -5.48 | -3.83 | 10.49 | 17.84 | 0.625 | 0.941 | 10.1021/acs.jpcc.6b11848
PTB7-Th | -5.22 | -3.64 | CDTBM | -5.69 | -3.82 | 5 | 11.9 | 0.6 | 0.66 | 10.1021/acs.chemmater.6b00131
PTB7-Th | -5.22 | -3.64 | tri-PDI | -6.09 | -3.99 | 4.55 | 12.61 | 0.481 | 0.751 | 10.1039/c7tc03171h
PBDB-TF | -5.5 | -3.6 | Y26 | -5.58 | -4.03 | 13.34 | 21.63 | 0.7433 | 0.83 | 10.1002/solr.202100281
PTzBI-Si | -5.32 | -3.53 | PRi-C39 | -5.71 | -3.79 | 14.3 | 23.1 | 0.694 | 0.9 | 10.1016/j.cej.2021.133575
PTB7-Th | -5.22 | -3.64 | TPB | -5.71 | -3.89 | 8.47 | 17.9 | 0.58 | 0.79 | 10.1021/jacs.6b03562
PffBT4T-2DT | -5.18 | -3.49 | o-Me2T2-PDI2 | -5.64 | -3.54 | 3.1 | 6.8 | 0.51 | 0.89 | 10.1039/C5TA05339K
PBDB-T | -5.33 | -3.53 | IEICF-DMOT | -5.49 | -3.85 | 13.01 | 21.98 | 0.662 | 0.87 | 10.1016/j.nanoen.2019.103934
PCE10 | -5.22 | -3.64 | D7T8F-M | -5.74 | -3.93 | 1.8 | 4.4 | 0.345 | 1.11 | 10.1039/c8ta02781a
PBDB-T | -5.36 | -3.54 | IT-OM-2 | -5.49 | -3.86 | 11.9 | 17.53 | 0.73 | 0.93 | 10.1002/aenm.201700183
PTzBI-DT | -5.39 | -3.51 | ITIC | -5.51 | -3.78 | 9.43 | 16.84 | 0.6153 | 0.91 | 10.1002/adma.201606396
J52 | -5.4 | -3.32 | IEICO-4Cl | -5.56 | -4.23 | 10.1 | 23.8 | 0.607 | 0.7 | 10.1002/adma.201703080
P3HT | -5.2 | -3.2 | N5 | -5.71 | -3.64 | 2.85 | 7.91 | 0.46 | 0.61 | 10.1002/ajoc.201500207
PBDB-T-2Cl | -5.52 | -3.55 | IT-4F | -5.75 | -4.17 | 14.47 | 21.87 | 0.729 | 0.898 | 10.1039/c9tc04798k
PBDB-T | -5.33 | -2.92 | DTCCIC-C17 | -5.46 | -3.65 | 9.48 | 14.27 | 0.678 | 0.97 | 10.1021/acsami.7b12612
PTVT-BT | -5.38 | -3.02 | A4T-32 | -5.58 | -3.98 | 16 | 24.7 | 0.796 | 0.81 | 10.1002/anie.202214088
PTB7-Th | -5.2 | -3.63 | IFIC-i-4F | -5.42 | -3.91 | 10.03 | 23.56 | 0.65 | 0.66 | 10.1016/j.nanoen.2019.06.003
PBDTTT-C-T | -5.11 | -3.25 | P2TP | -5.63 | -3.76 | 0.79 | 3.05 | 0.311 | 0.83 | 10.1039/C5TA02589C
J52 | -5.17 | -2.99 | BTA53 | -5.48 | -3.58 | 7.31 | 18.44 | 0.5303 | 0.75 | 10.1021/acs.macromol.9b01233
PM6 | -5.45 | -3.64 | A-WSSe-Cl | -5.7 | -3.86 | 17.51 | 26.58 | 0.775 | 0.85 | 10.1002/anie.202104766
P3HT | -5 | -3.1 | BTA21 | -5.76 | -3.56 | 3.28 | 5.45 | 0.59 | 1.02 | 10.1002/cjoc.201700792
PBDB-T | -5.28 | -3.48 | AT-NC | -5.44 | -3.8 | 10.91 | 17.11 | 0.694 | 0.919 | 10.1002/aenm.201803541
PBDB-T | -5.23 | -3.18 | DTA-IC-3Ph | -5.73 | -3.83 | 6.09 | 12.27 | 0.529 | 0.938 | 10.1002/aenm.201970096
PTB7-Th | -5.22 | -3.64 | BF-NDI4 | -6 | -3.7 | 2.2 | 6.99 | 0.3857 | 0.82 | 10.1039/C6RA12396A
PTB7-Th | -5.2 | -3.59 | 6TBA | -5.24 | -3.78 | 10.13 | 15.2 | 0.68 | 0.98 | 10.1002/adma.201706816
PBDT-TS1 | -5.26 | -3.71 | PDI | -5.64 | -3.84 | 7.24 | 13.23 | 0.594 | 0.887 | 10.1021/acsami.6b03926
PBDB-TF | -5.47 | -3.6 | ID4F | -5.83 | -3.86 | 6.88 | 13.42 | 0.61 | 0.84 | 10.1038/s41467-019-10098-z
P3HT | -4.85 | -2.84 | O-IDTBR | -5.51 | -3.88 | 6.4 | 13.9 | 0.6 | 0.73 | 10.1038/ncomms11585
TTFQx-T1(QX1) | -5.4 | -3.1 | tPDI2N-EH | -5.9 | -3.7 | 6.4 | 10.5 | 0.58 | 1.04 | 10.1021/acsaelm.9b00328
PBDB-T | -5.34 | -3.44 | BTP-S | -5.66 | -4.03 | 12.56 | 26.5 | 0.6665 | 0.71 | 10.1016/j.cej.2021.132830
J40 | -5.4 | -2.9 | ITIC | -5.48 | -3.88 | 6.48 | 12.18 | 0.601 | 0.89 | 10.1007/s11426-016-0173-y
PTTEA | -5.4 | -3.54 | Alq3-PDI | -5.9 | -3.76 | 7.82 | 13.56 | 0.663 | 0.87 | 10.1002/adfm.201902079
PBT1-C | -5.43 | -3.36 | ITCPTC | -5.62 | -3.96 | 12.7 | 17 | 0.785 | 0.94 | 10.1016/j.mattod.2019.10.023
PTB7-Th | -5.22 | -3.64 | NOBDT | -5.26 | -3.89 | 10.55 | 19.16 | 0.7 | 0.77 | 10.1002/adma.201707508
FTAZ | -5.48 | -3.47 | ITBC | -5.61 | -4.13 | 4.17 | 11.89 | 0.49 | 0.716 | 10.1021/acsaem.8b01576
PBDB-T | -5.23 | -3.42 | IDTCN-C | -5.59 | -3.92 | 11.92 | 20.33 | 0.696 | 0.84 | 10.1002/aenm.201901280
PBDB-T | -5.34 | -3.44 | X9T4FIC | -5.51 | -4.1 | 3.22 | 7.01 | 0.541 | 0.85 | 10.1016/j.orgel.2020.105662
PCE10 | -5.22 | -3.64 | D5T6F-M | -6.09 | -4.16 | 4.5 | 8.7 | 0.469 | 1.05 | 10.1039/c8ta02781a
J71 | -5.4 | -3.24 | ITCNTC | -5.66 | -3.92 | 8.52 | 14.16 | 0.638 | 0.942 | 10.1016/j.orgel.2018.07.018
PSEHTT | -5.1 | -3.3 | DBFI-MTT | -5.76 | -3.67 | 3.94 | 8.33 | 0.51 | 0.94 | 10.1002/adma.201500577
PBDB-T | -5.34 | -3.44 | m-4TBC-2F | -5.68 | -4 | 2.63 | 7.9 | 0.4 | 0.84 | 10.1002/anie.202010856
PBTZNT | -5.35 | -3.02 | m-ITIC | -5.52 | -3.82 | 9.23 | 15.19 | 0.664 | 0.89 | 10.1039/c9tc00403c
J71 | -5.25 | -3.18 | BT-IC | -5.32 | -3.85 | 10.46 | 17.75 | 0.657 | 0.9 | 10.1039/C7EE00844A
PTB7-Th | -5.23 | -3.52 | Coi8DFIC | -5.46 | -3.9 | 11.47 | 23.45 | 0.689 | 0.71 | 10.1016/j.scib.2017.10.017
PBDB-T-2F | -5.45 | -3.65 | CZTT-IC | -5.54 | -3.97 | 7.02 | 12.65 | 0.505 | 1.07 | 10.1039/c9ta08573d
PBDB-T | -5.21 | -3.41 | Ph-DTDP-IC | -5.33 | -3.89 | 9.21 | 17.31 | 0.596 | 0.89 | 10.1002/adfm.201705927
PBDB-T | -5.21 | -3.41 | Ph-DTDP-IC | -5.53 | -4 | 7.73 | 14.58 | 0.679 | 0.78 | 10.1002/adfm.201705927
PTQ10 | -5.54 | -2.98 | TPTC | -5.85 | -3.83 | 1.97 | 4.87 | 0.426 | 0.95 | 10.1039/c8ta05920a
PT1 | -5.46 | -3.57 | ITIC | -5.6 | -4.05 | 2.13 | 5.78 | 0.39 | 0.95 | 10.1021/acsami.8b16628
PM6 | -5.45 | -3.64 | BO-4F | -5.68 | -4.01 | 17.4 | 27 | 0.767 | 0.84 | 10.1007/s11426-021-1013-0
PBDB-T | -5.39 | -3.5 | Y1 | -5.45 | -3.95 | 13.42 | 22.44 | 0.691 | 0.87 | 10.1038/s41467-019-08386-9
PTB7-Th | -5.22 | -3.64 | (1S,2S)-DACH-PPDI-5 | -6.16 | -3.88 | 4.34 | 10.63 | 0.514 | 0.8 | 10.1039/C5RA26777C
PM6 | -5.45 | -3.64 | BP5T-4F | -5.63 | -3.88 | 16.7 | 24.6 | 0.763 | 0.89 | 10.1002/aenm.202003177
PBDB-T | -5.33 | -3.53 | BTTBo-4F | -5.56 | -3.85 | 8.27 | 15.04 | 0.6461 | 0.85 | 10.1039/D1TC03259C
PBDB-T | -5.34 | -3.44 | FDNCTF | -5.42 | -3.73 | 11.2 | 16.5 | 0.727 | 0.93 | 10.1021/acs.chemmater.7b02811
BDT3TR | -5.1 | -3.28 | NFBDT | -5.43 | -3.88 | 7.5 | 11.7 | 0.64 | 1 | 10.1002/aenm.201702427
J50 | -5.13 | -3.16 | N2200 | -6.26 | -4.06 | 4.8 | 13.93 | 0.5874 | 0.6 | 10.1002/adma.201504629
PBDB-T | -5.33 | -3.53 | IEICO-4F | -5.44 | -4.19 | 11 | 19.1 | 0.606 | 0.92 | 10.1021/acsami.9b12522
P3HT | -5 | -3.1 | BT3 | -5.53 | -3.79 | 2.55 | 5.81 | 0.61 | 0.72 | 10.1021/acsami.8b10312
J52 | -5.21 | -2.99 | i-IE-4F | -5.43 | -3.79 | 7.34 | 18.34 | 0.4757 | 0.84 | 10.1007/s11426-021-9975-9
PTB7 | -5.1 | -3.3 | BNIDPA-BO | -5.8 | -3.6 | 3.08 | 8.13 | 0.39 | 0.98 | 10.1002/aenm.201402041
PBDTsThPh-BDD | -5.36 | -3.51 | ITIC | -5.48 | -3.83 | 10.51 | 16.95 | 0.682 | 0.909 | 10.1002/adma.201705870
PT4FB | -5.59 | -3.61 | IDIC | -5.62 | -4.04 | 9.81 | 13.72 | 0.71 | 0.97 | 10.1039/c8ta08769e
PBDTTz-SBP | -5.46 | -3.5 | ITIC | -5.6 | -3.93 | 12.09 | 18.52 | 0.714 | 0.914 | 10.1021/acsami.8b16554
FTAZ | -5.36 | -3.05 | IDIC | -5.69 | -3.91 | 12.5 | 20.8 | 0.718 | 0.84 | 10.1002/adma.201706363
P3HT | -4.85 | -2.84 | TPE-PDI4 | -5.77 | -3.72 | 1.11 | 3.7 | 0.495 | 0.605 | 10.1002/adma.201600997
PBDB-TF | -5.48 | -3.64 | 2BTh-2F | -5.55 | -3.98 | 12.28 | 21.52 | 0.6022 | 0.92 | 10.1002/aenm.202102591
PBDB-T | -5.29 | -3.41 | TPD3 | -5.65 | -3.79 | 6.59 | 17.63 | 0.59 | 0.62 | 10.1021/acsaem.0c02719
P3HT | -4.85 | -2.84 | EDPD | -5.29 | -3.5 | 1.27 | 3.72 | 0.41 | 0.84 | 10.1039/C0SC00433B
P3HT | -4.85 | -2.84 | IDT-2BR | -5.52 | -3.69 | 5.12 | 8.91 | 0.681 | 0.84 | 10.1039/C5EE02477C
PBDB-T | -5.27 | -3.5 | Alq3-PDI2 | -5.45 | -3.95 | 8.13 | 14.66 | 0.609 | 0.91 | 10.1002/smtd.201700330
BDTS-2DPP | -5.28 | -3.49 | IFBR-p | -5.64 | -3.73 | 6.6 | 14.67 | 0.5138 | 0.87 | 10.1039/C7TA06631G
PBDB-T | -5.27 | -3.08 | IDT6CN-M | -5.62 | -3.9 | 11.23 | 15.97 | 0.761 | 0.924 | 10.1021/acsenergylett.8b00825
P3HT | -5 | -3.1 | BTz-Np | -5.95 | -3.44 | 2.81 | 5.18 | 0.6 | 0.9 | 10.1002/adfm.201504153
PTQ10 | -5.54 | -2.98 | DF-PCIC | -5.49 | -3.77 | 3.68 | 6.51 | 0.5413 | 1.04 | 10.1021/jacs.8b12126
PBDB-T | -5.33 | -3.53 | IDT-4CN | -5.45 | -3.95 | 8.13 | 14.66 | 0.609 | 0.91 | 10.1002/smtd.201700330
PB3T | -5.39 | -3.37 | IT-M | -5.58 | -3.96 | 11.9 | 18.9 | 0.63 | 1 | 10.1039/C6EE03489F
PBDB-T | -5.33 | -3.53 | F-2Cl | -5.76 | -3.91 | 10.31 | 18.92 | 0.734 | 0.743 | 10.1021/acsami.1c13035