## zsz-data-20241011-luanxu
Donor_smiles | HOMO_D(eV) | LUMO_D(eV) | Acceptor_smiles | HOMO_A(eV) | LUMO_A(eV) | PCE | Jsc(mA/cm2) | FF | Voc(V) | DOI
CC1=CC(CCCCCC)=C(C)S1 | -5 | -3.1 | O=C(N(CC)/C1=C(C#N)/C#N)/C(S1)=C/C(C2=NSN=C23)=CC=C3C4=CC5=C(C6=C(C5(C7=CC=C(CCCCCC)C=C7)C8=CC=C(CCCCCC)C=C8)C=C(C9=C(C%10(C%11=CC=C(CCCCCC)C=C%11)C%12=CC=C(CCCCCC)C=C%12)C=C(C%13=CC=C(/C=C(S/%14)\C(N(CC)C%14=C(C#N)\C#N)=O)C%15=NSN=C%15%13)S9)C%10=C6)S4 | -5.53 | -3.79 | 2.55 | 5.81 | 0.61 | 0.72 | 10.1021/acsami.8b10312
CC(S1)=CC2=C1C(C3=CC=C(CC(CCCC)CC)S3)=C(C=C(C4=CC=C(C5=C(F)C(F)=C(C6=CC=C(C)S6)C7=NN(CC(CCCCCCCC)CCCCCC)N=C75)S4)S8)C8=C2C9=CC=C(CC(CCCC)CC)S9 | -5.21 | -2.99 | O=C(C(/C1=C(C#C)/C#C)=C\C(S2)=CC3=C2C(C4(C5=CC(CCCCCC)=CC=C5)C6=CC(CCCCCC)=CC=C6)=C(S3)C7=C4C=C(C(SC8=C9SC(/C=C(/C%10=C(C#C)/C#C)C(C%11=C%10C=CC=C%11)=O)=C8)=C9C%12(C%13=CC(CCCCCC)=CC=C%13)C%14=CC(CCCCCC)=CC=C%14)C%12=C7)C%15=C1C=CC=C%15 | -5.52 | -3.82 | 5.98 | 17.16 | 0.5 | 0.7 | 10.1002/adma.201703344
CC1=CC2=C(S1)C(C3=CC(Cl)=C(CC(CC)CCCC)C3)=C4C(SC(C5=C(CC(CCCC)CCCCCC)C=C(C6=CC7=C(C(SC(C8=CC(CC(CCCC)CCCCCC)=C(C)S8)=C9)=C9C%10=NSN=C%107)S6)S5)=C4)=C2C%11=CC(Cl)=C(CC(CCCC)CC)S%11 | -5.32 | -3.36 | CCCCCCC(CCCC)Cn1c2c3sc(/C=C4\C(=O)c5cc(F)c(F)cc5C4=C(C#N)C#N)c(-c4sccc4Cl)c3sc2c2c3nsnc3c3c4sc5c(-c6sccc6Cl)c(/C=C6\C(=O)c7cc(F)c(F)cc7C6=C(C#N)C#N)sc5c4n(CC(CCCC)CCCCCC)c3c21 | -5.73 | -4.28 | 16.7 | 24.9 | 0.73 | 0.92 | 10.1021/jacs.2c13247
CC(SC1=C2C3=CC=C(CC(CC)CCCC)S3)=CC1=C(C4=CC=C(CC(CC)CCCC)S4)C5=C2C=C(S5)C6=CC=C(C7=C8C(C(C9=C(CC(CC)CCCC)SC(CC(CC)CCCC)=C9C8=O)=O)=C(C%10=CC=C(C)S%10)S7)S6 | -5.23 | -3.18 | CCCCCCC(C=C1)=CC=C1C(C2=C3SC(/C=C4C(C(C=CC=C5)=C5C\4=C(C#N)/C#N)=O)=C2)(C6=CC=C(CCCCCC)C=C6)C7=CC=C8C9=C7C3=CC=C9C(C%10=C8SC(/C=C%11C(C(C=CC=C%12)=C%12C\%11=C(C#N)\C#N)=O)=C%10)(C%13=CC=C(CCCCCC)C=C%13)C%14=CC=C(CCCCCC)C=C%14 | -5.88 | -3.82 | 5.45 | 9.33 | 0.6 | 0.97 | 10.1002/aenm.201970096
CC1=CC(C(C2=CC=C(CC(CCCC)CC)S2)=C(SC(C3=CC=C(C4=C5C(C(C6=C(CC(CC)CCCC)SC(CC(CCCC)CC)=C6C5=O)=O)=C(C7=CC=C(C)S7)S4)S3)=C8)C8=C9C%10=CC=C(CC(CC)CCCC)S%10)=C9S1 | -5.34 | -3.44 | O=C(C(C=C(F)C(F)=C1)=C1C/2=C(C#N)/C#N)C2=C/C3=C(CCCCCCCC)C=C(C4=C(N(C5=CC=CC=C5)C6=CC=CC=C6)C(SC(C(S7)=CC(CCCCCCCC)=C7/C=C8/C(C(C=C9F)=C(C8=O)C=C9F)=C(C#N)/C#N)=C%10N(C%11=CC=CC=C%11)C%12=CC=CC=C%12)=C%10S4)S3 | -5.58 | -4.06 | 8.64 | 18.78 | 0.63 | 0.73 | 10.1021/acsami.1c09597
CCC1=C(F)C=C(C2=C3C=C(C4=CC=C(C5=C6C(=O)C7=C(CC)SC(CC)=C7C(=O)C6=C(C6=CC=C(C)S6)S5)S4)SC3=C(C3=CC(F)=C(CC)S3)C3=C2SC(C)=C3)S1 | -5.5 | -3.61 | CCc1ccc(C2(c3ccc(CC)cc3)c3cc4c(cc3-c3sc5cc(/C=C6\C(=O)c7ccccc7C6=C(C#N)C#N)sc5c32)C(c2ccc(CC)cc2)(c2ccc(CC)cc2)c2c-4sc3cc(/C=C4\C(=O)c5ccc(-c6ccc(-c7ccc8c(c7)C(=C(C#N)C#N)/C(=C/c7cc9sc%10c(c9s7)C(c7ccc(CC)cc7)(c7ccc(CC)cc7)c7cc9c(cc7-%10)C(c7ccc(CC)cc7)(c7ccc(CC)cc7)c7c-9sc9cc(/C=C%10\C(=O)c%11ccc(-c%12cccs%12)cc%11C%10=C(C#N)C#N)sc79)C8=O)s6)cc5C4=C(C#N)C#N)sc23)cc1 | -5.71 | -3.85 | 10.5 | 15.2 | 0.69 | 1 | 10.1039/C9TA04611A
CCc1sc(-c2c3cc(-c4ccc(-c5c(F)c(F)c(-c6ccc(-c7cc8c(-c9cc(F)c(CC)s9)c9sc(-c%10ccc(-c%11c(F)c(F)c(-c%12ccc(-c%13cc%14c(-c%15cc(F)c(CC)s%15)c%15sc(-c%16ccc(-c%17c(F)c(F)c(-c%18cccs%18)c%18nn(CC)nc%17%18)s%16)cc%15c(-c%15cc(F)c(CC)s%15)c%14s%13)s%12)c%12nn(CC)nc%11%12)s%10)cc9c(-c9cc(F)c(CC)s9)c8s7)s6)c6nn(CC)nc56)s4)sc3c(-c3cc(F)c(CC)s3)c3ccsc23)cc1F | -5.36 | -3.42 | CCc1ccc(C2(c3ccc(CC)cc3)c3cc4c(cc3-c3sc5cc(/C=C6\C(=O)c7ccccc7C6=C(C#N)C#N)sc5c32)C(c2ccc(CC)cc2)(c2ccc(CC)cc2)c2c-4sc3cc(/C=C4\C(=O)c5ccccc5C4=C(C#N)C#N)sc23)cc1 | -5.48 | -3.83 | 10.4 | 18.8 | 0.62 | 0.9 | 10.1002/solr.201700020
FC1=C(CC(CCCC)CC)SC(C2=C3C(SC(C4=CC=C(C5=C6C(C(C7=C(CC(CC)CCCC)SC(CC(CC)CCCC)=C7C6=O)=O)=C(C8=CC=C(C)S8)S5)S4)=C3)=C(C9=CC(F)=C(CC(CC)CCCC)S9)C%10=C2SC(C)=C%10)=C1 | -5.48 | -3.64 | O=C(C(C=C(F)C(F)=C1)=C1C/2=C(C#N)/C#N)C2=C/C3=CC(CC(CCCCCC)CCCC)=C(C4=CC(C5=CC=CC=C5)=C(C6=C(C7=CC=CC=C7)C=C(S6)C8=C(CC(CCCCCC)CCCC)C=C(S8)/C=C9C(C(C=C(F)C(F)=C%10)=C%10C\9=C(C#N)\C#N)=O)S4)S3 | -5.89 | -3.92 | 1.57 | 5.53 | 0.3 | 0.94 | 10.1038/s41467-021-25394-w
CC(S1)=CC2=C1C(C3=CC=C(C(CCC)(CCC)CCC)S3)=C(C=C(C4=CC=C(C5=C(F)C(F)=C(C6=CC=C(C)S6)C7=NN(CC(CCCCCCCC)CCCCCC)N=C75)S4)S8)C8=C2C9=CC=C(C(CCC)(CCC)CCC)S9 | -5.4 | -3.24 | O=C1C2=C(C=CC=C2)C(/C1=C/C3=CC(C4(C5=CC=C(CCCCCC)C=C5)C6=CC=C(CCCCCC)C=C6)=C(S3)C7=C4C8=C(OCC(CC)CCCC)C(SC9=C%10C(C%11=CC=C(CCCCCC)C=C%11)(C%12=CC=C(CCCCCC)C=C%12)C%13=C9SC(/C=C%14/C(C(C=CC=C%15)=C%15C%14=O)=C(C#N)\C#N)=C%13)=C%10C(OCC(CC)CCCC)=C8S7)=C(C#N)/C#N | -5.32 | -3.85 | 10.46 | 17.75 | 0.66 | 0.9 | 10.1039/C7EE00844A
CCCCC(CC)CC(S1)=CC=C1C2=C3C(C=C(C4=C(CCCCCC)C(S5)=C(S4)C=C5C(S6)=C(C(C7=C(CCCCCCCC)SC(CCCCCCCC)=C7C8=O)=O)C8=C6C9=CC%10=C(C(CCCCCC)=C(C)S%10)S9)S3)=C(C%11=CC=C(CC(CC)CCCC)S%11)C%12=C2C=C(C)S%12 | -5.37 | -3.54 | CCCCCCC(C=C1)=CC=C1C2(C3=CC=C(CCCCCC)C=C3)C4=CC5=C(C(C6=C5SC7=C6SC(/C=C8C(C(C=CC=C9)=C9C\8=C(C#N)\C#N)=O)=C7)(C%10=CC=C(CCCCCC)C=C%10)C%11=CC=C(CCCCCC)C=C%11)C=C4C%12=C2C(SC(/C=C%13C(C(C=CC=C%14)=C%14C\%13=C(C#N)/C#N)=O)=C%15)=C%15S%12 | -5.6 | -4.05 | 9.22 | 15.52 | 0.68 | 0.88 | 10.1021/acsami.8b16628
CC(SC1=C2C3=CC=C(OCC(CC)CCCC)C=C3)=CC1=C(C4=CC=C(OCC(CC)CCCC)C=C4)C5=C2C=C(S5)C6=CC=C(C7=C8C(C(C9=C(CC(CC)CCCC)SC(CC(CC)CCCC)=C9C8=O)=O)=C(C%10=CC=C(C)S%10)S7)S6 | -5.42 | -3.36 | CCCCCCC(C=C1)=CC=C1C2(C3=CC=C(CCCCCC)C=C3)C4=CC5=C(C(C6=C5SC7=C6SC(/C=C8C(C(C=CC=C9)=C9C\8=C(C#N)\C#N)=O)=C7)(C%10=CC=C(CCCCCC)C=C%10)C%11=CC=C(CCCCCC)C=C%11)C=C4C%12=C2C(SC(/C=C%13C(C(C=CC=C%14)=C%14C\%13=C(C#N)/C#N)=O)=C%15)=C%15S%12 | -5.6 | -3.85 | 10.8 | 18.1 | 0.59 | 1.01 | 10.1016/j.nanoen.2017.07.047
CCc1ccc(-c2c3cc(-c4ccc(-c5sc(-c6ccc(-c7cc8c(-c9ccc(CC)s9)c9sc(-c%10ccc(-c%11sc(-c%12ccc(-c%13cc%14c(-c%15ccc(CC)s%15)c%15sc(-c%16ccc(-c%17sc(-c%18cccs%18)c%18c%17C(=O)c%17c(CC)sc(CC)c%17C%18=O)s%16)cc%15c(-c%15ccc(CC)s%15)c%14s%13)s%12)c%12c%11C(=O)c%11c(CC)sc(CC)c%11C%12=O)s%10)cc9c(-c9ccc(CC)s9)c8s7)s6)c6c5C(=O)c5c(CC)sc(CC)c5C6=O)s4)sc3c(-c3ccc(CC)s3)c3ccsc23)s1 | -5.26 | -3.63 | CCc1ccc(C2(c3ccc(CC)cc3)c3cc4c(cc3-c3sc(-c5cc6c(s5)-c5sc(/C=C7\C(=O)c8cc(Cl)c(Cl)cc8C7=C(C#N)C#N)cc5C6(CC)CC)cc32)C(c2ccc(CC)cc2)(c2ccc(CC)cc2)c2cc(-c3cc5c(s3)-c3sc(/C=C6\C(=O)c7cc(Cl)c(Cl)cc7C6=C(C#N)C#N)cc3C5(CC)CC)sc2-4)cc1 | -5.5 | -3.79 | 9.5 | 19.19 | 0.6 | 0.82 | 10.1039/C9TC00162J
CC1=CC(C(C2=CC=C(CC(CCCC)CC)S2)=C(SC(C3=CC=C(C4=C5C(C(C6=C(CC(CC)CCCC)SC(CC(CCCC)CC)=C6C5=O)=O)=C(C7=CC=C(C)S7)S4)S3)=C8)C8=C9C%10=CC=C(CC(CC)CCCC)S%10)=C9S1 | -5.34 | -3.44 | O=C1C2=C(C=C(F)C(F)=C2)C(/C1=C/C(S3)=CC4=C3C(S5)=C(N4C(CCCCCCCC)CCCCCCCC)C=C5C6=C(OCC(CCCCCC)CCCCCCCC)C=C(C(S7)=CC(CCCCCC)=C7/C=C8C(C9=C(C\8=C(C#N)\C#N)C=C(F)C(F)=C9)=O)C(OCC(CCCCCCCC)CCCCCC)=C6)=C(C#N)\C#N | -5.67 | -3.87 | 12.14 | 19.65 | 0.7 | 0.88 | 10.1016/j.cej.2021.128770
CC1=CC=C(C(S2)=C3C(C(C4=C(CC(CCCC)CC)SC(CC(CCCC)CC)=C4C3=O)=O)=C2C5=CC=C(C6=CC7=C(C8=C(C9=CC=C(CCCCCCCC)S9)C(SC%10=C%11SC(C)=C%10)=C%11C(C%12=CC=C(CCCCCCCC)S%12)=C8S7)S6)S5)S1 | -5.36 | -3.43 | O=C(N(C(CCCCC)CCCCC)C1=O)C2=CC=C(C3=C4C5=CC1C32)C6=C(C7=CC=C(C8=C(C9=CC=C(C%10=CC%11C%12C%13=C%10C%14=CC=C(C(N%15C(CCCCC)CCCCC)=O)C%16=C%14C(C%13=C([Se]%17)C=C%12C(N(C(CCCCC)CCCCC)C%11=O)=O)=C%17C=C%16C%15=O)C=C9)N=C(C%18=CC=C(C%19=CC%20C%21C%22=C%19C%23=CC=C(C(N%24C(CCCCC)CCCCC)=O)C%25=C%23C(C%22=C%26C=C%21C(N(C(CCCCC)CCCCC)C%20=O)=O)=C([Se]%26)C=C%25C%24=O)C=C%18)C(C%27=CC=C(C%28=CC%29C%30C%31=C%28C%32=CC=C(C(N%33C(CCCCC)CCCCC)=O)C%34=C%32C(C%31=C%35C=C%30C(N(C(CCCCC)CCCCC)C%29=O)=O)=C([Se]%35)C=C%34C%33=O)C=C%27)=N8)C=C7)C=C%36C%37=C6C4=C([Se]5)C=C%37C(N(C(CCCCC)CCCCC)C%36=O)=O | -5.9 | -3.74 | 7.47 | 10.5 | 0.65 | 1.05 | 10.1039/c9tc05643b
CC1=C(C=C(C(C(CC)CCCC)=O)S2)C2=C(S1)C(S3)=CC(C3=C4C5=CC=C(CC(CCCC)CC)S5)=C(C6=CC=C(CC(CC)CCCC)S6)C7=C4C=C(C)S7 | -5.11 | -3.25 | O=C(N1C(CCCCCCC)CCCCCCC)C2=C3C(C4=CC=C3C1=O)=C(C=C2)C5=C(C4=C(C6=CC(C(N7C(CCCCCCC)CCCCCCC)=O)=C8C(C9=CC=C8C7=O)=C6C%10=C(C9=CC=C%11C(N(C(CCCCCCC)CCCCCCC)C%12=O)=O)C%11=C%12C=C%10)C=C%13C(N(C(CCCCCCC)CCCCCCC)C%14=O)=O)C%13=C%14C=C5 | -5.87 | -3.82 | 2.54 | 8.86 | 0.4 | 0.72 | 10.1039/C3CC47204C
CC1=CC(C(S1)=C2C3=CC=C(SCCCCCCCC)S3)=C(C4=C2C=C(C5=CC(C(OCC(CC)CCCC)=O)=C(C6=CC=C(C7=C(C(OCC(CC)CCCC)=O)C=C(C)S7)S6)S5)S4)C8=CC=C(SCCCCCCCC)S8 | -5.39 | -3.37 | CCCCCCC(C=C1)=CC=C1C2(C3=CC=C(CCCCCC)C=C3)C4=CC5=C(C(C6=C5SC7=C6SC(/C=C8C(C(C=CC(C)=C9)=C9C\8=C(C#N)\C#N)=O)=C7)(C%10=CC=C(CCCCCC)C=C%10)C%11=CC=C(CCCCCC)C=C%11)C=C4C%12=C2C(SC(/C=C%13C(C(C=CC(C)=C%14)=C%14C\%13=C(C#N)/C#N)=O)=C%15)=C%15S%12 | -5.58 | -3.96 | 11.9 | 18.9 | 0.63 | 1 | 10.1039/C6EE03489F
O=C(OCC(CC)CCCC)C1=C(F)C2=C(C)SC(C3=CC4=C(C(C5=CC=C(CC(CC)CCCC)S5)=C(C=C(C)S6)C6=C4C7=CC=C(CC(CC)CCCC)S7)S3)=C2S1 | -5.2 | -3.63 | CCCCCCC(C=C1)=CC=C1C(C2=C3SC(C4=C5C(SC(C(OCC(CC)CCCC)=O)=C5F)=C(/C=C6C(C(C=CC=C7)=C7C\6=C(C#N)\C#N)=O)S4)=C2)(C8=CC=C(CCCCCC)C=C8)C9=C3C=C(C(C%10=C%11SC(C%12=C%13C(SC(C(OCC(CCCC)CC)=O)=C%13F)=C(/C=C%14/C(C%15=C(C%14=O)C=CC=C%15)=C(C#N)/C#N)S%12)=C%10)(C%16=CC=C(CCCCCC)C=C%16)C%17=CC=C(CCCCCC)C=C%17)C%11=C9 | -5.42 | -3.91 | 9.82 | 20.95 | 0.65 | 0.72 | 10.1002/adma.201803769
CC1=CC(C(C2=CC(F)=C(CC(CCCC)CC)S2)=C(SC(C3=CC=C(C4=C5C(C(C6=C(CC(CC)CCCC)SC(CC(CCCC)CC)=C6C5=O)=O)=C(C7=CC=C(C)S7)S4)S3)=C8)C8=C9C%10=CC(F)=C(CC(CC)CCCC)S%10)=C9S1 | -5.45 | -3.64 | O=C(C1=CC=C(C)C=C1C/2=C(C#N)/C#N)C2=C/C3=CC4=C(S3)C5=C(C=C(C(SC(/C=C6C(C7=CC=C(C8=CC=C(C)S8)C=C7C\6=C(C#N)\C#N)=O)=C9)=C9C%10(CCCCCCCCCCCCCCCC)CCCCCCCCCCCCCCCC)C%10=C5)C4(CCCCCCCCCCCCCCCC)CCCCCCCCCCCCCCCC | -5.74 | -3.86 | 11.2 | 17.1 | 0.68 | 0.96 | 10.1007/s11426-019-9466-6
CC1=CC(C(S1)=C2C3=CC=C(SCCCCCCCCCCCC)S3)=C(C4=C2C=C(C5=CC=C(C6=C(F)C(F)=C(C7=CC=C(C)S7)C8=NN(CC(CCCCCC)CCCCCCCC)N=C68)S5)S4)C9=CC=C(SCCCCCCCCCCCC)S9 | -5.32 | -3.08 | O=C1C(C=C(F)C(F)=C2)=C2C(/C1=C/C(S3)=CC4=C3C5=C(C6=C(S7)C(C(C(C8=CC=C(CCCCCC)C=C8)9C%10=CC=C(CCCCCC)C=C%10)=C7C%11=C9C=C(/C=C%12/C(C%13=C(C=C(F)C(F)=C%13)C%12=O)=C(C#N)\C#N)S%11)=C(C%14=C6S5)SC%15=C%14C(C%16=C%15SC(/C=C%17/C(C%18=C(C=C(F)C(F)=C%18)C%17=O)=C(C#N)\C#N)=C%16)(C%19=CC=C(CCCCCC)C=C%19)C%20=CC=C(CCCCCC)C=C%20)C(C%21=CC=C(CCCCCC)C=C%21)4C%22=CC=C(CCCCCC)C=C%22)=C(C#N)/C#N | -5.83 | -3.98 | 8.11 | 16.93 | 0.66 | 0.73 | 10.1021/acsami.9b08017
CC1=C(C(F)=C(C(OCC(CCCC)CC)=O)S2)C2=C(S1)C(S3)=CC(C3=C4C5=CC=C(CC(CCCC)CC)S5)=C(C6=CC=C(CC(CC)CCCC)S6)C7=C4C=C(C)S7 | -5.22 | -3.64 | S=C(S/1)N(CC)C(C1=C/C(C2=NSN=C23)=CC=C3C(S4)=CC=C4C(C=C5)=CC6=C5C(SC(C7=CC=C(/C=C8SC(N(CC)C/8=O)=S)C9=NSN=C79)=C%10)=C%10C6(CC(CCCC)CC)CC(CCCC)CC)=O | -5.55 | -3.71 | 7.49 | 14.46 | 0.51 | 1.02 | 10.1007/s40843-017-9059-3
CC1=CC(C(C2=CC(F)=C(CC(CCCC)CC)S2)=C(SC(C3=CC=C(C4=C5C(C(C6=C(CC(CC)CCCC)SC(CC(CCCC)CC)=C6C5=O)=O)=C(C7=CC=C(C)S7)S4)S3)=C8)C8=C9C%10=CC(F)=C(CC(CC)CCCC)S%10)=C9S1 | -5.45 | -3.64 | O=C(C(/C1=C(C#C)/C#C)=C\C(SC2=C3SC4=C2N(CC(CC)CCCC)C5=C4C6=NSN=C6C7=C5N(CC(CC)CCCC)C8=C7SC9=C8SC(/C=C(/C(C%10=CSC(Cl)=C%10%11)=C(C#N)/C#N)C%11=O)=C9CCCCCCCCCCC)=C3CCCCCCCCCCC)C%12=C1C=C(F)C(F)=C%12 | -5.7 | -3.99 | 17.1 | 25.38 | 0.77 | 0.87 | 10.1016/j.joule.2020.03.023
CCC1=C(Cl)C=C(C2=C3C=C(C4=CC=C(C5=C6C(=O)C7=C(CC)SC(CC)=C7C(=O)C6=C(C6=CC=C(C)S6)S5)S4)SC3=C(C3=CC(Cl)=C(CC)S3)C3=C2SC(C)=C3)S1 | -5.52 | -3.57 | CCn1c2cc3c(cc2c2cc4c(cc21)-c1sc(/C=C2\C(=O)c5ccccc5C2=C(C#N)C#N)cc1[Si]4(CC)CC)[Si](CC)(CC)c1cc(/C=C2\C(=O)c4ccccc4C2=C(C#N)C#N)sc1-3 | -5.79 | -4.05 | 7.92 | 11.62 | 0.62 | 1.1 | 10.1021/acsami.1c06360
O=C(OCC(CC)CCCC)C1=C(F)C2=C(C)SC(C3=CC4=C(C(C5=CC=C(CC(CC)CCCC)S5)=C(C=C(C)S6)C6=C4C7=CC=C(CC(CC)CCCC)S7)S3)=C2S1 | -5.22 | -3.64 | O=C(C(C=C(F)C(F)=C1)=C1C/2=C(C#N)/C#N)C2=C/C3=CC(SC4=C5C(C6=CC=C(CC(CC)CCCC)C=C6)(C7=CC=C(CC(CC)CCCC)C=C7)C8=C4SC9=C8SC%10=C9C(C%11=CC=C(CC(CC)CCCC)C=C%11)(C%12=CC=C(CC(CC)CCCC)C=C%12)C%13=C%10SC%14=C%13SC(/C=C%15C(C(C=C(F)C(F)=C%16)=C%16C\%15=C(C#N)\C#N)=O)=C%14)=C5S3 | -5.42 | -4.17 | 12.21 | 25.89 | 0.71 | 0.66 | 10.1002/advs.201800307
CCc1ccc(-c2c3cc(-c4ccc(-c5sc(-c6ccc(-c7cc8c(-c9ccc(CC)s9)c9sc(-c%10ccc(-c%11sc(-c%12ccc(-c%13cc%14c(-c%15ccc(CC)s%15)c%15sc(-c%16ccc(-c%17sc(-c%18cccs%18)c%18c%17C(=O)c%17c(CC)sc(CC)c%17C%18=O)s%16)cc%15c(-c%15ccc(CC)s%15)c%14s%13)s%12)c%12c%11C(=O)c%11c(CC)sc(CC)c%11C%12=O)s%10)cc9c(-c9ccc(CC)s9)c8s7)s6)c6c5C(=O)c5c(CC)sc(CC)c5C6=O)s4)sc3c(-c3ccc(CC)s3)c3ccsc23)s1 | -5.33 | -3.53 | CCOc1c(OCC)c(-c2cc3c(s2)-c2sc(/C=C4\C(=O)c5cc(F)c(F)cc5C4=C(C#N)C#N)cc2C3(CC)CC)c2nccnc2c1-c1cc2c(s1)-c1sc(/C=C3\C(=O)c4cc(F)c(F)cc4C3=C(C#N)C#N)cc1C2(CC)CC | -5.52 | -3.8 | 8.58 | 18.81 | 0.56 | 0.82 | 10.1002/cssc.202100689
CCc1cc(C)sc1-c1sc(-c2cc(CC)c(-c3sc(-c4cc(CC)c(-c5sc(C)cc5CC)s4)cc3CC)s2)cc1CC | -5 | -3.1 | CCOC(=O)c1cc(/C=C2\C(=O)c3cc(F)c(F)cc3C2=C(C#N)C#N)sc1-c1cc2c(s1)-c1cc3c(cc1C2(c1ccc(CC)cc1)c1ccc(CC)cc1)-c1sc(-c2sc(/C=C4\C(=O)c5cc(F)c(F)cc5C4=C(C#N)C#N)cc2C(=O)OCC)cc1C3(c1ccc(CC)cc1)c1ccc(CC)cc1 | -5.38 | -3.93 | 7.73 | 14.58 | 0.68 | 0.78 | 10.1002/adfm.201705927
CC(SC1=C2C3=CC(F)=C(CC(CC)CCCC)S3)=CC1=C(C4=CC(F)=C(CC(CC)CCCC)S4)C5=C2C=C(S5)C6=CC=C(C7=C(SC(C(OCC(CC)CCCC)=O)=C8)C8=C(C9=CC=C(C)S9)C%10=NN(CC(CC)CCCC)N=C7%10)S6 | -5.39 | -3.7 | CCCCCCC(C=C1)=CC=C1C2(C3=CC=C(CCCCCC)C=C3)C4=CC5=C(C(C6=C5SC7=C6SC(/C=C8C(C(C=CC=C9)=C9C\8=C(C#N)\C#N)=O)=C7)(C%10=CC=C(CCCCCC)C=C%10)C%11=CC=C(CCCCCC)C=C%11)C=C4C%12=C2C(SC(/C=C%13C(C(C=CC=C%14)=C%14C\%13=C(C#N)/C#N)=O)=C%15)=C%15S%12 | -5.48 | -3.83 | 7.14 | 14.11 | 0.63 | 0.78 | 10.1039/c7tc02098h
FC1=C(CC(CCCC)CC)SC(C2=C3C(SC(C4=CC=C(C5=C6C(C(C7=C(CC(CC)CCCC)SC(CC(CC)CCCC)=C7C6=O)=O)=C(C8=CC=C(C)S8)S5)S4)=C3)=C(C9=CC(F)=C(CC(CC)CCCC)S9)C%10=C2SC(C)=C%10)=C1 | -5.48 | -3.64 | O=C1C2=C(C=C(Cl)C(Cl)=C2)C(/C1=C/C(S3)=CC4=C3C5=C(S4)C6=CC7=C(C(SC8=C9SC(/C=C%10/C(C(C=C(Cl)C(Cl)=C%11)=C%11C%10=O)=C(C#N)/C#N)=C8)=C9C7(C%12=CC=C(CCCCCCCCCC)C=C%12)C%13=CC=C(CCCCCCCCCC)C=C%13)C=C6C5(C%14=CC=C(CCCCCCCCCC)C=C%14)C%15=CC=C(CCCCCCCCCC)C=C%15)=C(C#N)\C#N | -5.95 | -4.08 | 13 | 19.64 | 0.77 | 0.87 | 10.1039/D0TC01941K
FC1=C(CC(CCCC)CC)SC(C2=C3C(SC(C4=CC=C(C5=C6C(C(C7=C(CC(CC)CCCC)SC(CC(CC)CCCC)=C7C6=O)=O)=C(C8=CC=C(C)S8)S5)S4)=C3)=C(C9=CC(F)=C(CC(CC)CCCC)S9)C%10=C2SC(C)=C%10)=C1 | -5.48 | -3.64 | O=C(C(C=C(F)C(F)=C1)=C1C/2=C(C#N)/C#N)C2=C/C3=C(CCCCCCCCCCCC)C=C(C4=C(C5=C(C(C)C)C=C(C(C)C)C=C5C(C)C)C=C(C6=CC(C7=C(C(C)C)C=C(C(C)C)C=C7C(C)C)=C(S6)C8=CC(CCCCCCCCCCCC)=C(S8)/C=C9C(C(C=C(F)C(F)=C%10)=C%10C\9=C(C#N)\C#N)=O)S4)S3 | -5.65 | -3.83 | 12.1 | 18.9 | 0.72 | 0.88 | 10.1002/smtd.202200007
CC(SC1=C2C3=CC=C(CC(CC)CCCC)S3)=CC1=C(C4=CC=C(CC(CC)CCCC)S4)C5=C2C=C(S5)C6=CC=C(C7=C8C(C(C9=C(CCCCCCCC)SC(CCCCCCCC)=C9C8=O)=O)=C(C%10=CC=C(C)S%10)S7)S6 | -5.26 | -3.46 | CCCCCCC(C=C1)=CC=C1C2(C3=CC=C(CCCCCC)C=C3)C4=CC5=C(C(C6=C5SC7=C6SC(C8=CC=C(/C=C9C(C(C=CC=C%10)=C%10C\9=C(C#N)\C#N)=O)S8)=C7)(C%11=CC=C(CCCCCC)C=C%11)C%12=CC=C(CCCCCC)C=C%12)C=C4C%13=C2C(SC(C%14=CC=C(/C=C%15C(C(C=CC=C%16)=C%16C\%15=C(C#N)/C#N)=O)S%14)=C%17)=C%17S%13 | -5.28 | -3.82 | 9.12 | 15.93 | 0.62 | 0.92 | 10.1039/C7TA01554B
CC(SC1=C2C3=CC=C(CC(CC)CCCC)S3)=CC1=C(C4=CC=C(CC(CC)CCCC)S4)C5=C2C=C(S5)C6=C(F)C(C(OC)=O)=C(C)S6 | -5.6 | -3.65 | O=C(C(C=CC=C1)=C1C/2=C(C#N)\C#N)C2=C/C3=CC(S4)=C(S3)C5=C4C6=CC(C(C7=C8SC9=C7SC(/C=C%10C(C(C=CC=C%11)=C%11C\%10=C(C#N)\C#N)=O)=C9)(C%12=CC=C(CCCCCC)S%12)C%13=CC=C(CCCCCC)S%13)=C8C=C6C(C%14=CSC(CCCCCC)=C%14)5C%15=CC=C(CCCCCC)S%15 | -5.66 | -3.93 | 11.39 | 17.66 | 0.63 | 1.01 | 10.1002/advs.201901773
FC1=C(C(S2)=CC(C(OCC(CCCCCCCCCC)CCCCCCCCCCCC)=O)=C2C3=CC=C(C4=CC=C(C)S4)S3)C5=NSN=C5C(C6=CC(C(OCC(CCCCCCCCCC)CCCCCCCCCCCC)=O)=C(C)S6)=C1F | -5.76 | -3.59 | O=C(/C(S1)=C/C(C2=NSN=C32)=CC=C3C(S4)=CC5=C4C6=CC(C(CCCCCCCC)(CCCCCCCC)C7=C8SC(C9=CC=C(/C=C%10SC(N(CC)C\%10=O)=S)C%11=NSN=C9%11)=C7)=C8C=C6C5(CCCCCCCC)CCCCCCCC)N(CC)C1=S | -5.73 | -3.92 | 0.31 | 0.6 | 0.51 | 1.04 | 10.1021/acs.chemmater.9b03327
CC1=CC(CCCCCC)=C(C)S1 | -5 | -3.1 | CCCCCCC(C=C1)=CC=C1C2(C3=CC=C(CCCCCC)C=C3)C4=CC5=C(C(C6=C5SC(C(C7=NN(CCCCCCCC)N=C78)=CC=C8/C=C9SC(N(C/9=O)CC)=O)=C6)(C%10=CC=C(CCCCCC)C=C%10)C%11=CC=C(CCCCCC)C=C%11)C=C4C%12=C2C=C(C%13=CC=C(/C=C%14C(N(CC)C(S\%14)=O)=O)C%15=NN(CCCCCCCC)N=C%13%15)S%12 | -5.43 | -3.38 | 4.5 | 6.15 | 0.6 | 1.22 | 10.1021/acsmacrolett.7b00097
CC1=CC2=C(C(CCC(CCCCCC)CCCC)=C(C=C(C3=CC=C(C4=C(F)C(F)=C(C5=CC=C(C)S5)C6=NN(CC(CCCC)CCCCCC)N=C64)S3)S7)C7=C2CCC(CCCC)CCCCCC)S1 | -5.36 | -3.05 | O=C1C(/C(C2=C1C=CC=C2)=C(C#N)/C#N)=C\C3=CC4=C(C5=C(C4(C6=CC=C(CCCCCC)C=C6)C7=CC=C(CCCCCC)C=C7)C(C(C8=CC=C(CC(CC)CCCC)S8)=C9SC%10=C(C(C%11=CC=C(CCCCCC)C=C%11)(C%12=CC=C(CCCCCC)C=C%12)C%13=C%10SC(/C=C%14/C(C%15=C(C%14=O)C=CC=C%15)=C(N=O)\C#N)=C%13)C9=C%16C%17=CC=C(CC(CC)CCCC)S%17)=C%16S5)S3 | -5.43 | -3.92 | 11 | 18.88 | 0.63 | 0.93 | 10.1002/adma.201702125
CC1=C(CCCCCC)C=C(C)S1 | -4.85 | -2.84 | O=C(C1=CC(C2=CC=C(/C(C(C=C3)=CC=C3C(C=C4C(N(C(C5=C4C6=C7C=C5)=O)C(CCCCCC)CCCCCC)=O)=C6C8=CC=C(C9=C%10C=CC7=C98)C(N(C%10=O)C(CCCCCC)CCCCCC)=O)=C(C(C=C%11)=CC=C%11C(C=C%12C(N(C(C%13=C%12C%14=C%15C=C%13)=O)C(CCCCCC)CCCCCC)=O)=C%14C%16=CC=C(C%17=C%18C=CC%15=C%17%16)C(N(C%18=O)C(CCCCCC)CCCCCC)=O)\C(C=C%19)=CC=C%19C(C=C%20C(N(C(C%21=C%20C%22=C%23C=C%21)=O)C(CCCCCC)CCCCCC)=O)=C%22C%24=CC=C(C%25=C%26C=CC%23=C%25%24)C(N(C%26=O)C(CCCCCC)CCCCCC)=O)C=C2)=C%27C%28=CC=C(C%29=C%30C=CC%31=C%29%28)C(N(C%30=O)C(CCCCCC)CCCCCC)=O)N(C(C%32=C1C%27=C%31C=C%32)=O)C(CCCCCC)CCCCCC | -5.77 | -3.72 | 1.11 | 3.7 | 0.5 | 0.61 | 10.1002/adma.201600997
CC(SC1=C2C3=CC=C(CC(CC)CCCC)S3)=CC1=C(C4=CC=C(CC(CC)CCCC)S4)C5=C2C=C(S5)C6=CC=C(C7=C8C(C(C9=C(CC(CC)CCCC)SC(CC(CC)CCCC)=C9C8=O)=O)=C(C%10=CC=C(C)S%10)S7)S6 | -5.28 | -3.48 | O=C(C(C=C(C=CC=C1)C1=C2)=C2C/3=C(C#N)\C#N)C3=C/C4=CC(C5(C6=CC=C(OCC(CC)CCCC)C=C6)C7=CC=C(OCC(CC)CCCC)C=C7)=C(C8=C5C9=CC(C=CC%10=C%11C(C%12=CC=C(OCC(CC)CCCC)C=C%12)(C%13=CC=C(OCC(CC)CCCC)C=C%13)C%14=C%10SC(/C=C%15C(C(C=C(C=CC=C%16)C%16=C%17)=C%17C\%15=C(C#N)\C#N)=O)=C%14)=C%11C=C9C=C8)S4 | -5.44 | -3.8 | 10.91 | 17.11 | 0.69 | 0.92 | 10.1002/aenm.201803541
O=C(OCC(CC)CCCC)C1=C(F)C2=C(C)SC(C3=CC4=C(C(C5=CC=C(CC(CC)CCCC)S5)=C(C=C(C)S6)C6=C4C7=CC=C(CC(CC)CCCC)S7)S3)=C2S1 | -5.39 | -3.41 | O=C(N(CCCCCCCC)C(S/1)=S)C1=C\C2=CC=C(C3=CC=C(/C=C4C(N(CCCCCCCC)C(S/4)=S)=O)S3)S2 | -5.67 | -3.57 | 9.39 | 14.43 | 0.58 | 1.06 | 10.1039/c9ta07919j
CCc1cc(C)sc1-c1sc(-c2cc(CC)c(-c3sc(-c4cc(CC)c(-c5sc(C)cc5CC)s4)cc3CC)s2)cc1CC | -5 | -3.1 | CCN1C(=O)S/C(=C\c2ccc(-c3cc4c(s3)-c3cc5c(cc3C4(CC)CC)-c3sc(-c4ccc(/C=C6\SC(=O)N(CC)C6=O)c6nsnc46)cc3C5(CC)CC)c3nsnc23)C1=O | -5.41 | -3.56 | 7.62 | 20.45 | 0.49 | 0.8 | 10.1002/solr.201700166
CC1=C(CCCCCC)C=C(C)S1 | -4.85 | -2.84 | O=C1C2=C(C=C(F)C(F)=C2)C(/C1=C/C(S3)=CC4=C3C5=C(C4(CC(CC)CCCC)CC(CC)CCCC)C=C(C6=C(OCC(CC)CCCC)C(SC(C(S7)=CC8=C7C(S9)=C(C(CC(CCCC)CC)8CC(CCCC)CC)C=C9/C=C%10C(C(C=C%11F)=C(C\%10=C(C#N)\C#N)C=C%11F)=O)=C%12CCC(CCCC)CC)=C%12S6)S5)=C(C#N)\C#N | -5.21 | -3.75 | 7.81 | 22.5 | 0.62 | 0.57 | 10.1021/acsami.1c21089
CC(SC1=C2C3=CC=C(CC(CC)CCCC)S3)=CC1=C(C4=CC=C(CC(CC)CCCC)S4)C5=C2C=C(S5)C6=CC=C(C7=C8C(C(C9=C(CC(CC)CCCC)SC(CC(CC)CCCC)=C9C8=O)=O)=C(C%10=CC=C(C)S%10)S7)S6 | -5.33 | -2.92 | CCCCCCC(C=C1)=CC=C1C(C2=C3SC4=C2SC(/C=C5C(C(C=CC(C)=C6)=C6C\5=C(C#N)\C#N)=O)=C4)(C7=CC=C(CCCCCC)C=C7)C8=C3C=CC9=C8C=CC%10=C9C(C%11=C%10SC%12=C%11SC(/C=C%13C(C(C=CC(C)=C%14)=C%14C\%13=C(C#N)\C#N)=O)=C%12)(C%15=CC=C(CCCCCC)C=C%15)C%16=CC=C(CCCCCC)C=C%16 | -5.53 | -3.73 | 8.3 | 13.03 | 0.66 | 0.96 | 10.1039/c7ta05809h
CC1=CC(C(S1)=C2C3=CC(Cl)=C(CC(CC)CCCC)S3)=C(C4=C2C=C(C5=CC=C(C6=C(F)C(F)=C(C7=CC=C(C)S7)C8=NN(CC(CCCCCCCC)CCCCCC)N=C68)S5)S4)C9=CC(Cl)=C(CC(CC)CCCC)S9 | -5.39 | -3.45 | O=C(N/1CC)/C(SC1=C(C#N)\C#N)=C/C2=CC=C(C3=CC4=C(C5=CC6=C(C=C5C4(C7=CC=C(C=C7)CCCCCC)C8=CC=C(C=C8)CCCCCC)C(SC(C9=CC=C(C%10=NN(N=C9%10)CCCCCCCC)/C=C%11S/C(N(C\%11=O)CC)=C(C#N)\C#N)=C%12)=C%12C6(C%13=CC=C(C=C%13)CCCCCC)C%14=CC=C(C=C%14)CCCCCC)S3)C%15=NN(CCCCCCCC)N=C2%15 | -5.49 | -3.73 | 10.5 | 13.16 | 0.67 | 1.24 | 10.1021/acs.chemmater.8b05316
CC(SC1=C2C3=CC=C(CC(CC)CCCC)S3)=CC1=C(C4=CC=C(CC(CC)CCCC)S4)C5=C2C=C(S5)C6=CC=C(C7=C8C(C(C9=C(CC(CC)CCCC)SC(CC(CC)CCCC)=C9C8=O)=O)=C(C%10=CC=C(C)S%10)S7)S6 | -5.33 | -2.92 | CCCCCCC(C=C1)=CC=C1C(C2=C3SC4=C2SC(/C=C5C(C(C=CC(F)=C6)=C6C\5=C(C#N)\C#N)=O)=C4)(C7=CC=C(CCCCCC)C=C7)C8=C3C=CC9=C8C=CC%10=C9C(C%11=C%10SC%12=C%11SC(/C=C%13C(C(C=CC(F)=C%14)=C%14C\%13=C(C#N)\C#N)=O)=C%12)(C%15=CC=C(CCCCCC)C=C%15)C%16=CC=C(CCCCCC)C=C%16 | -5.52 | -3.77 | 8.1 | 15.04 | 0.66 | 0.81 | 10.1039/c7ta05809h
O=C(/C(S1)=C\C(S2)=CC3=C2C(C4=CC=C(CC(CC)CCCC)S4)=C(C=C(C(S5)=CC6=C5C(C7=CC=C(CC(CC)CCCC)S7)=C(C=C(C(S8)=CC9=C8C(C%10=CC=C(CC(CC)CCCC)S%10)=C(C=C(/C=C%11C(N(CCCC)C(S/%11)=S)=O)S%12)C%12=C9C%13=CC=C(CC(CC)CCCC)S%13)S%14)C%14=C6C%15=CC=C(CC(CC)CCCC)S%15)S%16)C%16=C3C%17=CC=C(CC(CC)CCCC)S%17)N(CCCC)C1=S | -5.51 | -3.34 | O=C(C1=C2C=C(C(F)=C1)F)C(/C2=C(C#N)\C#N)=C\C3=CC4=C(S3)C(C(C5=CC=C(C=C5)CCCCCC)(C6=CC7=C(C(C8=CC=C(C=C8)CCCCCC)(C9=C7SC%10=C9SC(/C=C(C(C%11=C%12C=C(C(F)=C%11)F)=O)/C%12=C(C#N)\C#N)=C%10)C%13=CC=C(C=C%13)CCCCCC)C=C%146)C%15=CC=C(C=C%15)CCCCCC)=C%14S4 | -5.74 | -4.01 | 11.24 | 18.27 | 0.68 | 0.91 | 10.1002/inf2.12163
CC(S1)=C(CC2CCCCC2)C=C1C(C3=NN(CC(CCCCCCCC)CCCCCC)N=C34)=C(F)C(F)=C4C5=CC(CC6CCCCC6)=C(C7=CC8=C(C(C9=CC=C(SCC(CC)CCCC)S9)=C%10C=C(SC%10=C8C%11=CC=C(SCC(CC)CCCC)S%11)C)S7)S5 | -5.33 | -3.36 | CCCCCCC(C=C1)=CC=C1C2(C3=CC=C(CCCCCC)C=C3)C4=CC5=C(C(C6=C5SC7=C6SC(/C=C8C(C(C=CC=C9)=C9C\8=C(C#N)\C#N)=O)=C7)(C%10=CC=C(CCCCCC)C=C%10)C%11=CC=C(CCCCCC)C=C%11)C=C4C%12=C2C(SC(/C=C%13C(C(C=CC=C%14)=C%14C\%13=C(C#N)/C#N)=O)=C%15)=C%15S%12 | -5.61 | -4.02 | 12.15 | 17.61 | 0.73 | 0.94 | 10.1039/c9ta02384d
O=C(OCC(CC)CCCC)C1=C(F)C2=C(C)SC(C3=CC4=C(C(C5=CC=C(CC(CC)CCCC)S5)=C(C=C(C)S6)C6=C4C7=CC=C(CC(CC)CCCC)S7)S3)=C2S1 | -5.22 | -3.64 | O=C(/C(S1)=C/C2=CC=C(C3=CC=C(C4=CC=C(C(C=CC(C5=CC=C(C6=CC=C(/C=C7SC(N(CC)C\7=O)=S)O6)C8=NSN=C58)=C9)=C9C%10(CC(CC)CCCC)CC(CC)CCCC)C%10=C4)C%11=NSN=C3%11)O2)N(CC)C1=S | -5.67 | -3.58 | 9.4 | 15.7 | 0.72 | 0.83 | 10.1039/c7cc08237a
CCc1cc(C)sc1-c1sc(-c2cc(CC)c(-c3sc(-c4cc(CC)c(-c5sc(C)cc5CC)s4)cc3CC)s2)cc1CC | -5 | -2.9 | CCn1nc2c(-c3cc4c(s3)-c3cc5c(cc3C4(CC)CC)-c3sc(-c4c6ccsc6c(/C=c6\sc(=C(C#N)C#N)n(CC)c6=O)c6nn(CC)nc46)cc3C5(CC)CC)c3ccsc3c(/C=c3\sc(=C(C#N)C#N)n(CC)c3=O)c2n1 | -5.41 | -3.63 | 7.65 | 12.08 | 0.64 | 0.99 | 10.1039/C8CC01779D
CC1=CC(C(C2=CC=C(CC(CCCC)CC)S2)=C(SC(C3=CC=C(C4=C5C(C(C6=C(CC(CC)CCCC)SC(CC(CCCC)CC)=C6C5=O)=O)=C(C7=CC=C(C)S7)S4)S3)=C8)C8=C9C%10=CC=C(CC(CC)CCCC)S%10)=C9S1 | -5.34 | -3.44 | FC(C(C1=C2C(C=C(CC(CC)CCCC)S2)=C(/C=C3C(C(C=C(F)C(F)=C4)=C4C\3=C(C#N)/C#N)=O)S1)=C5)=CC6=C5[Si](CCCCCCCC)(CCCCCCCC)C7C6[Si](CCCCCCCC)(CCCCCCCC)C8=C7C=C(F)C(C9=C%10C(C=C(CC(CC)CCCC)S%10)=C(/C=C%11C(C(C=C(F)C(F)=C%12)=C%12C\%11=C(C#N)/C#N)=O)S9)=C8 | -5.54 | -3.87 | 10.33 | 16.47 | 0.75 | 0.83 | 10.1021/acs.chemmater.7b04930
CC1=CC2=C(S1)C(C3=CC(F)=C(CC(CC)CCCC)C3)=C4C(SC(C5=C(CC(CCCC)CCCCCC)C=C(C6=CC7=C(C(SC(C8=CC(CC(CCCC)CCCCCC)=C(C)S8)=C9)=C9C%10=NSN=C%107)S6)S5)=C4)=C2C%11=CC(F)=C(CC(CCCC)CC)S%11 | -5.53 | -3.47 | O=C(C(C=C(F)C(F)=C1)=C1C/2=C(C#N)/C#N)C2=C/C(S3)=CC=C3C4=C(C5=C(OCCCCCC)C=CC=C5OCCCCCC)C(SC(C6=CC=C(S6)/C=C7C(C(C=C(F)C(F)=C8)=C8C\7=C(C#N)\C#N)=O)=C9C%10=C(OCCCCCC)C=CC=C%10OCCCCCC)=C9S4 | -5.59 | -3.6 | 15.29 | 24.23 | 0.76 | 0.83 | 10.1016/j.xcrp.2022.101169
CC1=C(C=C(S1)C2=C(C(F)=C(C3=NSN=C32)C4=CC(CC(CCCCCCCCCC)CCCCCCCCCCCC)=C(S4)C5=CC=C(S5)C6=CC=C(S6)C)F)CC(CCCCCCCCCCCC)CCCCCCCCCC | -5.24 | -3.59 | O=C(C(C=CC=C1)=C1C/2=C(C#N)\C#N)C2=C/C3=CC(S4)=C(S3)C5=C4C6=CC(C(C7=C8SC9=C7SC(/C=C%10C(C(C=CC=C%11)=C%11C\%10=C(C#N)\C#N)=O)=C9)(C%12=CC=C(CCCCCC)S%12)C%13=CC=C(CCCCCC)S%13)=C8C=C6C(C%14=CSC(CCCCCC)=C%14)5C%15=CC=C(CCCCCC)S%15 | -5.66 | -3.93 | 6.6 | 13.32 | 0.57 | 0.85 | 10.1002/aenm.201701674
CC1=C(C(F)=C(C(OCC(CCCC)CC)=O)S2)C2=C(S1)C(S3)=CC(C3=C4C5=CC=C(CC(CCCC)CC)S5)=C(C6=CC=C(CC(CC)CCCC)S6)C7=C4C=C(C)S7 | -5.22 | -3.64 | O=C(C1=CC(C2=CC=C(C3=C(C(C=C4)=CC=C4C(C=C5C(N(C(C6=C5C7=C8C=C6)=O)C(CCCCCC)CCCCCC)=O)=C7C9=CC=C(C%10=C%11C=CC8=C%109)C(N(C%11=O)C(CCCCCC)CCCCCC)=O)N=C(C(C=C%12)=CC=C%12C(C=C%13C(N(C(C%14=C%13C%15=C%16C=C%14)=O)C(CCCCCC)CCCCCC)=O)=C%15C%17=CC=C(C%18=C%19C=CC%16=C%18%17)C(N(C%19=O)C(CCCCCC)CCCCCC)=O)C(C(C=C%20)=CC=C%20C(C=C%21C(N(C(C%22=C%21C%23=C%24C=C%22)=O)C(CCCCCC)CCCCCC)=O)=C%23C%25=CC=C(C%26=C%27C=CC%24=C%26%25)C(N(C%27=O)C(CCCCCC)CCCCCC)=O)=N3)C=C2)=C%28C%29=CC=C(C%30=C%31C=CC%32=C%30%29)C(N(C%31=O)C(CCCCCC)CCCCCC)=O)N(C(C%33=C1C%28=C%32C=C%33)=O)C(CCCCCC)CCCCCC | -5.86 | -3.76 | 5.83 | 12.97 | 0.51 | 0.88 | 10.1002/adma.201600997
CC(S1)=CC2=C1C(C3=CC=C(CC(CCCC)CC)S3)=C(C=C(C4=CC=C(C5=C(F)C(F)=C(C6=CC=C(C)S6)C7=NN(CC(CCCCCCCC)CCCCCC)N=C75)S4)S8)C8=C2C9=CC=C(CC(CCCC)CC)S9 | -5.21 | -2.99 | O=C1C2=C(C=C(F)C(F)=C2)C(/C1=C/C(S3)=C(CCCCCCCC)C4=C3C5=C(C4(CC(CCCC)CC)CC(CCCC)CC)C=C(C6=C(OCC(CC)CCCC)C(OCC(CC)CCCC)=C(C(S7)=CC8=C7C(S9)=C(C(CC(CC)CCCC)8CC(CC)CCCC)C(CCCCCCCC)=C9/C=C%10C(C(C=C%11F)=C(C\%10=C(C#N)\C#N)C=C%11F)=O)C%12=NN(CC(CC)CCCC)N=C6%12)S5)=C(C#N)\C#N | -5.43 | -3.83 | 14.82 | 26.02 | 0.7 | 0.81 | 10.1002/anie.202106753
CC1=CC(C(C2=CC(F)=C(CC(CCCC)CC)S2)=C(SC(C3=CC=C(C4=C5C(C(C6=C(CC(CC)CCCC)SC(CC(CCCC)CC)=C6C5=O)=O)=C(C7=CC=C(C)S7)S4)S3)=C8)C8=C9C%10=CC(F)=C(CC(CC)CCCC)S%10)=C9S1 | -5.45 | -3.64 | O=C1C2=C(C=C(F)C(F)=C2)C(/C1=C/C(S3)=C(CCCCCCCCCCC)C4=C3C(N5CC(CCCC)CCCCCC)=C(S4)C6=C5C(N(CC(CCCC)CCCCCC)C7=C8SC9=C7[Se]C(/C=C%10C(C(C=C%11F)=C(C\%10=C(C#N)\C#N)C=C%11F)=O)=C9CCCCCCCCCCC)=C8C%12=NSN=C%126)=C(C#N)\C#N | -5.7 | -3.86 | 17.51 | 26.58 | 0.78 | 0.85 | 10.1002/anie.202104766
CC(SC1=C2C3=CC(F)=C(SCC(CC)CCCC)S3)=CC1=C(C4=CC(F)=C(SCC(CC)CCCC)S4)C5=C2C=C(C6=CC=C(C7=C8C(C(C9=C(CC(CC)CCCC)SC(CC(CC)CCCC)=C9C8=O)=O)=C(C%10=CC=C(C)S%10)S7)S6)S5 | -5.4 | -3.6 | O=C1C2=C(C=CC=C2)C(/C1=C/C3=CC(C(C4=CC=C(CCCCCC)C=C4)(C5=C6SC7=C(C8=CC=C(CC(CCCC)CC)S8)C9=C(C(C%10=CC=C(CC(CC)CCCC)S%10)=C57)SC(C%11=C%12C=C(/C=C%13/C(C(C=CC=C%14)=C%14C%13=O)=C(C#N)\C#N)S%11)=C9C%12(C%15=CC=C(CCCCCC)C=C%15)C%16=CC=C(CCCCCC)C=C%16)C%17=CC=C(CCCCCC)C=C%17)=C6S3)=C(C#N)\C#N | -5.48 | -3.84 | 10.1 | 15.49 | 0.59 | 1.07 | 10.1021/acsami.9b11700
CC(SC1=C2C3=CC(F)=C(CC(CC)CCCC)S3)=CC1=C(C4=CC(F)=C(CC(CC)CCCC)S4)C5=C2C=C(S5)C6=CC=C(C7=C8C(C(C9=C(CC(CC)CCCC)SC(CC(CC)CCCC)=C9C8=O)=O)=C(C%10=CC=C(C)S%10)S7)S6 | -5.45 | -3.65 | O=C(C(C=CC=C1)=C1C/2=C(C#N)/C#N)C2=C/C3=CC4=C(S3)C(C(C(C=C5)=CC=C5CCCCCC)(C(C=C6)=CC=C6CCCCCC)C7=C8C=C(N9CC(CC)CCCC)C(C(C9=C%10)=CC%11=C%10C(SC%12=C%13SC(/C=C%14/C(C%15=C(C%14=O)C=CC=C%15)=C(C#N)\C#N)=C%12)=C%13C%11(C(C=C%16)=CC=C%16CCCCCC)C(C=C%17)=CC=C%17CCCCCC)=C7)=C8S4 | -5.54 | -3.97 | 7.02 | 12.65 | 0.51 | 1.07 | 10.1039/c9ta08573d
CC1=C(C(F)=C(C(OCC(CCCC)CC)=O)S2)C2=C(S1)C(S3)=CC(C3=C4C5=CC=C(CC(CCCC)CC)S5)=C(C6=CC=C(CC(CC)CCCC)S6)C7=C4C=C(C)S7 | -5.22 | -3.64 | O=C(C1=CC=C2C3=C1C4=CC(C5=C6C(CC7=C8C(C9=CC=C(CCCCCC)C=C9)(C%10=CC=C(CCCCCC)C=C%10)C%11=C7C=C(C(C%12=CC=C(CCCCCC)C=C%12)(C%13=CC=C(CCCCCC)C=C%13)C%14=C%15CC%16=C%14CC%17=C%16C(C=C%18C(N(C(CCCCCC)CCCCCC)C%19=O)=O)=C%20C%21=C%18C%19=CC=C%21C%22=CC=C(C(N%23C(CCCCCC)CCCCCC)=O)C%24=C%22C%20=C%17C=C%24C%23=O)C%15=C%11)=C8C5)=C3C%25=C6C=C%26C%27=C%25C2=CC=C%27C(N(C(CCCCCC)CCCCCC)C%26=O)=O)N(C(CCCCCC)CCCCCC)C4=O | -5.48 | -3.75 | 7.33 | 13.24 | 0.56 | 0.99 | 10.1039/C6TA07368A
CCOC(=O)c1sc2c(-c3cc4c(-c5ccc(CC)s5)c5sc(-c6sc(-c7cc8c(-c9ccc(CC)s9)c9sc(-c%10sc(-c%11cc%12c(-c%13ccc(CC)s%13)c%13sccc%13c(-c%13ccc(CC)s%13)c%12s%11)c%11sc(C(=O)OCC)c(F)c%10%11)cc9c(-c9ccc(CC)s9)c8s7)c7sc(C(=O)OCC)c(F)c67)cc5c(-c5ccc(CC)s5)c4s3)scc2c1F | -5.2 | -3.59 | CCC1(CC)c2cc3c(cc2-c2sc(/C=C4\C(=O)c5cc(F)c(F)cc5C4=C(C#N)C#N)cc21)C(CC)(CC)c1cc(-c2ccc(-c4cc5c(s4)-c4cc6c(cc4C5(CC)CC)-c4sc(/C=C5\C(=O)c7cc(F)c(F)cc7C5=C(C#N)C#N)cc4C6(CC)CC)nc2)sc1-3 | -5.51 | -3.89 | 7.14 | 15.2 | 0.49 | 0.96 | 10.1016/j.synthmet.2021.116922
O=C(OCC(CC)CCCC)C1=C(F)C2=C(C)SC(C3=CC4=C(C(C5=CC=C(CC(CC)CCCC)S5)=C(C=C(C)S6)C6=C4C7=CC=C(CC(CC)CCCC)S7)S3)=C2S1 | -5.22 | -3.64 | O=C(N(C(CCCCC)CCCCC)C1=O)C2=C(CC(C)(C)C)C=C(C3=C4C=C(CC(C)(C)C)C1C32)C5=CC=C(C6=CC(C(C7=CC=C(CCCCCC)C=C7)(C8=CC=C(CCCCCC)C=C8)C9=C%10C=C%11C(C(SC(C%12=CC=C%13C%14=C%12C=CC=C%14C%15=C%16C%13=CC(CC(C)(C)C)=C(C(N(C(CCCCC)CCCCC)C%17=O)=O)C%16C%17C(CC(C)(C)C)=C%15)=C%18)=C%18C%11(C%19=CC=C(CCCCCC)C=C%19)C%20=CC=C(CCCCCC)C=C%20)=C9)=C%10S6)C%21=C5C4=CC=C%21 | -5.56 | -3.67 | 0.1 | 0.4 | 0.38 | 0.7 | 10.1021/acs.joc.7b00272
CCC1=C(F)C=C(C2=C3C=C(C4=CC=C(C5=C6C(=O)C7=C(CC)SC(CC)=C7C(=O)C6=C(C6=CC=C(C)S6)S5)S4)SC3=C(C3=CC(F)=C(CC)S3)C3=C2SC(C)=C3)S1 | -5.5 | -3.61 | CCc1c(/C=C2\C(=O)c3cc(Cl)c(Cl)cc3C2=C(C#N)C#N)sc2c1sc1c3c4nc(-c5ccc(C(F)(F)F)cc5)c(-c5ccc(C(F)(F)F)cc5)nc4c4c5sc6c(CC)c(/C=C7\C(=O)c8cc(Cl)c(Cl)cc8C7=C(C#N)C#N)sc6c5n(CC)c4c3n(CC)c21 | -5.64 | -4.11 | 13.28 | 25.19 | 0.63 | 0.84 | 10.1016/j.orgel.2021.106282
CC(SC1=C2C3=CC=C(CC(CC)CCCC)S3)=CC1=C(C4=CC=C(CC(CC)CCCC)S4)C5=C2C=C(S5)C6=CC=C(C7=C8C(C(C9=C(CC(CC)CCCC)SC(CC(CC)CCCC)=C9C8=O)=O)=C(C%10=CC=C(C)S%10)S7)S6 | -5.33 | -3.53 | O=C(C(C=C(F)C(F)=C1)=C1C/2=C(C#N)/C#N)C2=C/C3=CC(C4(CC(CC)CCCC)CC(CC)CCCC)=C(S3)C5=C4C=C(S5)C6=CC(F)=C(C(S7)=CC8=C7C(SC(/C=C9C(C(C=C(F)C(F)=C%10)=C%10C\9=C(C#N)\C#N)=O)=C%11)=C%11C8(CC(CC)CCCC)CC(CC)CCCC)C=C6F | -5.53 | -3.83 | 8.82 | 16.26 | 0.68 | 0.8 | 10.1002/advs.201800755
O=C(OCC(CC)CCCC)C1=C(F)C2=C(C)SC(C3=CC4=C(C(C5=CC=C(CC(CC)CCCC)S5)=C(C=C(C)S6)C6=C4C7=CC=C(CC(CC)CCCC)S7)S3)=C2S1 | -5.2 | -3.69 | CCCCCCC(C=C1)=CC=C1C2(C3=CC=C(CCCCCC)C=C3)C4=C(SC5=C4SC6=C5C(C7=C6SC8=C7SC(/C=C9C(C(C=CC(F)=C%10)=C%10C\9=C(C#N)\C#N)=O)=C8)(C%11=CC=C(CCCCCC)C=C%11)C%12=CC=C(CCCCCC)C=C%12)C%13=C2C(SC(/C=C%14C(C(C=CC(F)=C%15)=C%15C\%14=C(C#N)/C#N)=O)=C%16)=C%16S%13 | -5.36 | -3.92 | 12.1 | 24.73 | 0.68 | 0.72 | 10.1039/c8ta11637g
CC(SC1=C2C3=CC(F)=C(CC(CC)CCCC)S3)=CC1=C(C4=CC(F)=C(CC(CC)CCCC)S4)C5=C2C=C(S5)C6=CC=C(C7=C8C(C(C9=C(CC(CC)CCCC)SC(CC(CC)CCCC)=C9C8=O)=O)=C(C%10=CC=C(C)S%10)S7)S6 | -5.48 | -3.6 | CCCCCCC(C=C1)=CC=C1C2(C3=CC=C(CCCCCC)C=C3)C4=CC5=C(C(C6=C5SC7=C6SC(/C=C8C(C(C=CC=C9)=C9C\8=C(C#N)\C#N)=O)=C7)(C%10=CC=C(CCCCCC)C=C%10)C%11=CC=C(CCCCCC)C=C%11)C=C4C%12=C2C(SC(/C=C%13C(C(C=CC=C%14)=C%14C\%13=C(C#N)/C#N)=O)=C%15)=C%15S%12 | -5.66 | -3.93 | 10.75 | 16.42 | 0.65 | 1 | 10.1039/c9ta04789a
CC(SC1=C2C3=CC(F)=C(CC(CC)CCCC)S3)=CC1=C(C4=CC(F)=C(CC(CC)CCCC)S4)C5=C2C=C(S5)C6=CC=C(C7=C8C(C(C9=C(CC(CC)CCCC)SC(CC(CC)CCCC)=C9C8=O)=O)=C(C%10=CC=C(C)S%10)S7)S6 | -5.45 | -3.65 | CCCCCCC(C=C1)=CC=C1C(C2=C3SC(C4=C(CC(CC)CCCC)C=C(/C=C5C(C(C=CC=C6)=C6C\5=C(C#N)\C#N)=O)S4)=C2)(C7=CC=C(CCCCCC)C=C7)C8=C3C=C(C(C9=C%10SC(C(S%11)=C(C=C%11/C=C%12/C(C%13=C(C%12=O)C=CC=C%13)=C(C#N)/C#N)CC(CC)CCCC)=C9)(C%14=CC=C(CCCCCC)C=C%14)C%15=CC=C(CCCCCC)C=C%15)C%10=C8 | -5.41 | -3.84 | 3.8 | 7.65 | 0.45 | 1.11 | 10.1021/acsami.9b10243
O=C(OCC(CC)CCCC)C1=C(F)C2=C(C)SC(C3=CC4=C(C(C5=CC=C(CC(CC)CCCC)S5)=C(C=C(C)S6)C6=C4C7=CC=C(CC(CC)CCCC)S7)S3)=C2S1 | -5.27 | -3.48 | CCCCCCC1=CC=C(C(C2=CC=C(CCCCCC)C=C2)(O3)C4=C(SC(/C=C5C(C(C=CC(Cl)=C6)=C6C\5=C(C#N)\C#N)=O)=C4)C7=C3C8=C(S7)C9=C(C(SC(/C=C%10C(C(C=C(Cl)C=C%11)=C%11C\%10=C(C#N)/C#N)=O)=C%12)=C%12C(C%13=CC=C(CCCCCC)C=C%13)(C%14=CC=C(CCCCCC)C=C%14)O9)S8)C=C1 | -5.47 | -4.02 | 9.22 | 20.44 | 0.63 | 0.69 | 10.1039/c9qm00327d
CC(SC1=C2C3=CC=C(CC(CC)CCCC)S3)=CC1=C(C4=CC=C(CC(CC)CCCC)S4)C5=C2C=C(C6=CC7=C(C(SC(C)=C8)=C8C(N7CC(CCCCCCCC)CCCCCCCCCC)=O)S6)S5 | -5.2 | -2.93 | CCCCCCC(C=C1)=CC=C1C2(C(C(SC(/C=C3/C(C(C=C4F)=C(C3=O)C=C4F)=C(C#N)\C#N)=C5)=C5S6)=C6C(S7)=C(O2)C8=C7C9=C(S8)C%10=C(C(C%11=CC=C(CCCCCC)C=C%11)(O9)C%12=CC=C(CCCCCC)C=C%12)C(SC(/C=C%13C(C(C=C(F)C(F)=C%14)=C%14C\%13=C(C#N)\C#N)=O)=C%15)=C%15S%10)C%16=CC=C(CCCCCC)C=C%16 | -5.26 | -3.9 | 6.46 | 16.96 | 0.47 | 0.81 | 10.1021/acsomega.9b01363
FC1=C(CC(CCCC)CC)SC(C2=C3C(SC(C4=CC=C(C5=C6C(C(C7=C(CC(CC)CCCC)SC(CC(CC)CCCC)=C7C6=O)=O)=C(C8=CC=C(C)S8)S5)S4)=C3)=C(C9=CC(F)=C(CC(CC)CCCC)S9)C%10=C2SC(C)=C%10)=C1 | -5.48 | -3.64 | O=C1C2=C(C=CC=C2)C(/C1=C/C3=CC4=C(S3)C5=C(S4)C6=CC(C7(C8=CC=C(CCCCCC)C=C8)C9=CC=C(CCCCCC)C=C9)=C(C%10=C7C(SC(/C=C%11/C(C(C=C(C(F)=C%12F)F)=C%12C%11=O)=C(C#N)\C#N)=C%13)=C%13S%10)C=C6C5(C%14=CC=C(CCCCCC)C=C%14)C%15=CC=C(CCCCCC)C=C%15)=C(C#N)/C#N | -5.73 | -4.12 | 11.44 | 19.4 | 0.67 | 0.89 | 10.1021/jacs.8b13653
CC1=CC(CC(CC)CCCC)=C(C2=NC(SC(C3=C(CC(CCCC)CC)C=C(C4=CC([Si](CC(CC)CCCC)(CC(CCCC)CC)C5=C6SC(C)=C5)=C6S4)S3)=N7)=C7S2)S1 | -5.1 | -3.3 | O=C(N(CC(CCCC)CCCCCC)C1=O)C2=CC=C3C4=C2C1=CC=C4C5=NC6=C(C=C(N=C7C(C8=CC=C9C%10=C8C7=CC=C%10C(N(CC(CCCC)CCCCCC)C9=O)=O)=C%11C%12=CC=CC=C%12)C%11=C6)C(C%13=CC=CC=C%13)=C53 | -5.8 | -3.6 | 3.02 | 6.64 | 0.48 | 0.94 | 10.1002/aenm.201402041
CC(SC1=C2C3=CC=C(CC(CC)CCCC)S3)=CC1=C(C4=CC=C(CC(CC)CCCC)S4)C5=C2C=C(S5)C6=CC=C(C7=C8C(C(C9=C(CC(CC)CCCC)SC(CC(CC)CCCC)=C9C8=O)=O)=C(C%10=CC=C(C)S%10)S7)S6 | -5.26 | -3.63 | CCCCCCC(C=C1)=CC=C1C2(C3=CC=C(CCCCCC)C=C3)C4=CC5=C(C(C6=C5SC7=C6N(CCCCCCCC)C8=C7SC(/C=C9C(C(C=C(F)C(F)=C%10)=C%10C\9=C(C#N)\C#N)=O)=C8)(C%11=CC=C(CCCCCC)C=C%11)C%12=CC=C(CCCCCC)C=C%12)C=C4C%13=C2C(N(CCCCCCCC)C%14=C%15SC(/C=C%16/C(C%17=C(C%16=O)C=C(F)C(F)=C%17)=C(C#N)\C#N)=C%14)=C%15S%13 | -5.42 | -3.94 | 13.13 | 21.61 | 0.72 | 0.85 | 10.1002/adma.201707150
CC1=C(CC(CCCCCCCCCC)CCCCCCCCCCCC)C=C(C2=CC=C(C3=CC=C(C4=CC(CC(CCCCCCCCCC)CCCCCCCCCCCC)=C(C5=CC=C(C6=CC=C(C)S6)S5)S4)S3)S2)S1 | -5.28 | -3.28 | O=C(/C(S1)=C/C(C2=NSN=C32)=CC=C3C(S4)=CC5=C4C6=CC(C(CC(CC)CCCC)(CC(CC)CCCC)C7=C8SC(C9=CC=C(/C=C%10SC(N(CC)C\%10=O)=S)C%11=NSN=C9%11)=C7)=C8C=C6C5(CC(CC)CCCC)CC(CC)CCCC)N(CC)C1=S | -5.57 | -3.91 | 4.3 | 6.7 | 0.56 | 1.07 | 10.1021/acsaem.9b01532
CC(SC1=C2C3=CC(F)=C(CC(CC)CCCC)S3)=CC1=C(C4=CC(F)=C(CC(CC)CCCC)S4)C5=C2C=C(S5)C6=CC=C(C7=C8C(C(C9=C(CC(CC)CCCC)SC(CC(CC)CCCC)=C9C8=O)=O)=C(C%10=CC=C(C)S%10)S7)S6 | -5.48 | -3.6 | CCCCCCC(C=C1)=CC=C1C2(C3=CC=C(CCCCCC)C=C3)C4=CC5=C(C(C6=C5SC7=C6SC(/C=C8C(C(C=CC(F)=C9)=C9C\8=C(C#N)\C#N)=O)=C7)(C%10=CC=C(CCCCCC)C=C%10)C%11=CC=C(CCCCCC)C=C%11)C=C4C%12=C2C(SC(/C=C%13C(C(C=CC(F)=C%14)=C%14C\%13=C(C#N)/C#N)=O)=C%15)=C%15S%12 | -5.69 | -3.99 | 13.68 | 19.35 | 0.76 | 0.93 | 10.1039/c9ta04789a
O=C(OCC(CC)CCCC)C1=C(F)C2=C(C)SC(C3=CC4=C(C(C5=CC=C(CC(CC)CCCC)S5)=C(C=C(C)S6)C6=C4C7=CC=C(CC(CC)CCCC)S7)S3)=C2S1 | -5.22 | -3.64 | CCCCCCC(C=C1)=CC=C1C2(C3=CC=C(CCCCCC)C=C3)C4=CC5=C(C(C6=C5SC7=C6SC(/C=C8C(C(C=CC=C9)=C9C\8=C(C#N)\C#N)=O)=C7)(C%10=CC=C(CCCCCC)C=C%10)C%11=CC=C(CCCCCC)C=C%11)C=C4C%12=C2C(SC(/C=C%13C(C(C=CC=C%14)=C%14C\%13=C(C#N)/C#N)=O)=C%15)=C%15S%12 | -5.6 | -4 | 8.73 | 15.93 | 0.67 | 0.81 | 10.1002/adma.201404317
CC1=CC(C(S1)=C2C3=CC=C(CC(CC)CCCC)S3)=C(C4=C2C=C(C5=CC=C(C6=C(F)C(F)=C(C7=CC=C(C)S7)C8=C6N=C(C9=CC=CC(OCCCCCCCC)=C9)C(C%10=CC(OCCCCCCCC)=CC=C%10)=N8)S5)S4)C%11=CC=C(CC(CC)CCCC)S%11 | -5.19 | -3.44 | O=C(C(C=C(F)C(F)=C1)=C1C/2=C(C#N)/C#N)C2=C/C3=C(CCCCCCCCCCC)C(SC4=C5N(CC(CC)CCCC)C6=C4C7=NSN=C7C8=C6N(CC(CC)CCCC)C9=C8SC%10=C9SC(/C=C%11/C(C%12=C(C%11=O)C=C(F)C(F)=C%12)=C(C#N)\C#N)=C%10CCCCCCCCCCC)=C5S3 | -5.65 | -4.1 | 8.61 | 23.41 | 0.55 | 0.66 | 10.1021/acsmacrolett.9b00368
CCc1cc(C)sc1-c1sc(-c2cc(CC)c(-c3sc(-c4cc(CC)c(-c5sc(C)cc5CC)s4)cc3CC)s2)cc1CC | -5.2 | -3.2 | CCc1ccc(C2(c3ccc(CC)cc3)c3cc(-c4ccc(-c5ccc(C=C(C#N)C#N)c6nsnc56)s4)ccc3-c3sc(-c4ccc(C=C(C#N)C#N)c5nsnc45)cc32)cc1 | -5.5 | -3.78 | 7.25 | 10.8 | 0.66 | 1.02 | 10.1016/j.joule.2020.04.014
CC1=CC(CCCCCC)=C(C)S1 | -4.9 | -3 | O=C(N(CCCCCCCC)C1=O)C2=C1C(C3=CC=CS3)=C(C4=CC=C(C(OC)=O)C5=C4C6=CC=C5)C6=C2C7=CC=CS7 | -6.12 | -2.67 | 1.61 | 3.5 | 0.45 | 1.02 | 10.1039/c3cc47289b
O=C(OCC(CC)CCCC)C1=C(F)C2=C(C)SC(C3=CC4=C(C(C5=CC=C(CC(CC)CCCC)S5)=C(C=C(C)S6)C6=C4C7=CC=C(CC(CC)CCCC)S7)S3)=C2S1 | -5.04 | -3.45 | O=C(N(C(CCC)CCC)C1=O)C2=CC=C(C3=C4C=CC1C32)C5=CC(C(C=C6)=CC=C6[Si](C7=CC=C(C8=CC9=C%10C(C%11=CC=C%12C%13=C%11C9=CC=C%13C(N(C(CCC)CCC)C%12=O)=O)=CC=C(C%14=O)C%10C8C(N%14C(CCC)CCC)=O)C=C7)(C%15=CC=C(C%16=CC%17=C%18C(C%19=CC=C%20C%21=C%19C%17=CC=C%21C(N(C(CCC)CCC)C%20=O)=O)=CC=C(C%22=O)C%18C%16C(N%22C(CCC)CCC)=O)C=C%15)C%23=CC=C(C%24=C%25C%26=C(C%27=CC=C%26C(N(C(CCC)CCC)C%25=O)=O)C(C%28=CC=C(C%29=O)C%30C%28=C%27C=CC%30C(N%29C(CCC)CCC)=O)=C%24)C=C%23)=C%31C%32=C5C4=CC=C%32C(N(C(CCC)CCC)C%31=O)=O | -6.06 | -3.77 | 3.68 | 10.35 | 0.42 | 0.83 | 10.1021/acsami.7b18717
CC1=CC(C(C2=CC(F)=C(CC(CCCC)CC)S2)=C(SC(C3=CC=C(C4=C5C(C(C6=C(CC(CC)CCCC)SC(CC(CCCC)CC)=C6C5=O)=O)=C(C7=CC=C(C)S7)S4)S3)=C8)C8=C9C%10=CC(F)=C(CC(CC)CCCC)S%10)=C9S1 | -5.45 | -3.64 | O=C1C2=C(C=C(C=C(F)C(F)=C3)C3=C2)C(/C1=C/C(S4)=C(CCCCCCCCCCC)C5=C4C(N6CC(CCCCCC)CCCC)=C(S5)C7=C6C(N(CC(CCCCCC)CCCC)C8=C9SC%10=C8SC(/C=C%11C(C(C=C(Cl)C(Cl)=C%12)=C%12C\%11=C(C#N)/C#N)=O)=C%10CCCCCCCCCCC)=C9C%13=NSN=C%137)=C(C#N)\C#N | -5.63 | -4.09 | 17.33 | 26.96 | 0.75 | 0.85 | 10.1038/s41467-021-24937-5
CC(SC1=C2C3=C(Cl)C(Cl)=C(CC(CC)CCCC)S3)=CC1=C(C4=C(Cl)C(Cl)=C(CC(CC)CCCC)S4)C5=C2C=C(S5)C6=CC=C(C7=C(F)C(F)=C(C8=CC=C(C)S8)C9=NN(CC(CCCCCC)CCCCCCCC)N=C97)S6 | -5.64 | -3.57 | CCCCCCC(C=C1)=CC=C1C2(C3=CC=C(CCCCCC)C=C3)C4=CC5=C(C(C6=C5SC7=C6SC(/C=C8C(C(C=C(F)C(F)=C9)=C9C\8=C(C#N)\C#N)=O)=C7)(C%10=CC=C(CCCCCC)C=C%10)C%11=CC=C(CCCCCC)C=C%11)C=C4C%12=C2C(SC(/C=C%13C(C(C=C(F)C(F)=C%14)=C%14C\%13=C(C#N)/C#N)=O)=C%15)=C%15S%12 | -5.66 | -4.14 | 9.25 | 16.42 | 0.59 | 0.96 | 10.1021/acsaem.8b01447
CC1=CC(CC(CC)CCCC)=C(C2=NC(SC(C3=C(CC(CCCC)CC)C=C(C4=CC([Si](CC(CC)CCCC)(CC(CCCC)CC)C5=C6SC(C)=C5)=C6S4)S3)=N7)=C7S2)S1 | -5.1 | -3.3 | O=C(N(CC(CCCCCCCCCC)CCCCCCCCCCCC)C1=O)C2=C(C1=CC=C3C4=NC5=C(C6=C(C)C(SC(C(C7=N8)=C9N=C(C%10=CC=C%11C(N(C%12=O)CC(CCCCCCCCCCCC)CCCCCCCCCC)=O)C(C%13=C%10C%11=C%12C=C%13)=NC9=C(C7=NC(C%14=C%15C%16=C%17C=C%14)=C8C%15=CC=C%16C(N(C%17=O)CC(CCCCCCCCCCCC)CCCCCCCCCC)=O)C%18=CC=CC=C%18)=C%19C)=C%19S6)C%20=NC%21=C%22C%23=C%24C(C%25=CC=C%24%21)=C(C(N(CC(CCCCCCCCCC)CCCCCCCCCCCC)C%25=O)=O)C=C%23)C3=C(C4=NC5=C(C%26=CC=CC=C%26)C%20=N%22)C=C2 | -5.76 | -3.67 | 3.94 | 8.33 | 0.51 | 0.94 | 10.1002/adma.201500577
O=C(OCC(CC)CCCC)C1=C(F)C2=C(C)SC(C3=CC4=C(C(C5=CC=C(CC(CC)CCCC)S5)=C(C=C(C)S6)C6=C4C7=CC=C(CC(CC)CCCC)S7)S3)=C2S1 | -5.27 | -3.55 | O=C(/C(S/1)=C/C2=CC=C(C(C=C3)=CC4=C3C5=C(C4(CCCC)CCCC)C6=C(C(CCCC)(CCCC)C7=C6C=CC(C8=CC=C(/C=C9S/C(N(CC)C\9=O)=C(C#N)\C#N)C%10=NSN=C8%10)=C7)C%11=C5C(CCCC)(CCCC)C%12=C%11C=CC(C%13=CC=C(/C=C%14S/C(N(CC)C\%14=O)=C(C#N)\C#N)C%15=NSN=C%13%15)=C%12)C%16=NSN=C2%16)N(CC)C1=C(C#N)\C#N | -5.98 | -3.71 | 8.29 | 13.75 | 0.64 | 0.95 | 10.1002/adfm.201707493
CC(SC1=C2C3=CC=C(CC(CC)CCCC)S3)=CC1=C(C4=CC=C(CC(CC)CCCC)S4)C5=C2C=C(S5)C6=CC=C(C7=C8C(C(C9=C(CC(CC)CCCC)SC(CC(CC)CCCC)=C9C8=O)=O)=C(C%10=CC=C(C)S%10)S7)S6 | -5.33 | -2.92 | CCCCCCC(C=C1)=CC=C1C2(C3=CC=C(CCCCCC)C=C3)C4=CC5=C(C(C6=C5SC7=C6SC(/C=C8C(C(C=C(F)C(F)=C9)=C9C\8=C(C#N)\C#N)=O)=C7)(C%10=CC=C(CCCCCC)C=C%10)C%11=CC=C(CCCCCC)C=C%11)C=C4C%12=C2C(SC(/C=C%13C(C(C=C(F)C(F)=C%14)=C%14C\%13=C(C#N)/C#N)=O)=C%15)=C%15S%12 | -5.66 | -4.14 | 10.1 | 20.02 | 0.71 | 0.71 | 10.1002/aenm.201901823
O=C(OCC(CC)CCCC)C1=C(F)C2=C(C)SC(C3=CC4=C(C(C5=CC=C(CC(CC)CCCC)S5)=C(C=C(C)S6)C6=C4C7=CC=C(CC(CC)CCCC)S7)S3)=C2S1 | -5.29 | -3.72 | O=C(N(C(CCCCCC)CCCCCC)C1=O)C2=CC3=C(C4=C5C=CC1C42)C6=C(C7=C3C8=C(S7)C9=C(CC(CC)CCCC)C%10=C(C(SC%11=C%12C(C=C%13C(N(C(CCCCCC)CCCCCC)C%14=O)=O)=C%15C%16=C%13C%14=CC=C%16C%17=CC=C(C%18=O)C%19C%17=C%15C%11=CC%19C(N%18C(CCCCCC)CCCCCC)=O)=C%12S%10)C(CC(CC)CCCC)=C9S8)C=C%20C%21=C6C5=CC=C%21C(N(C(CCCCCC)CCCCCC)C%20=O)=O | -5.69 | -3.82 | 5.59 | 12.5 | 0.47 | 0.95 | 10.1021/acsami.8b01308
CC(SC1=C2C3=CC=C(CC(CC)CCCC)S3)=CC1=C(C4=CC=C(CC(CC)CCCC)S4)C5=C2C=C(C6=CC=C(C7=C(F)C(F)=C(C8=CC=C(C)S8)C9=C7N=C(C%10=CC(F)=C(CC(CC)CCCC)S%10)C(C%11=CC(F)=C(CC(CC)CCCC)S%11)=N9)S6)S5 | -5.4 | -3.1 | O=C(N(C(CC)CC)C1=O)C2=CC=C3C4=C(C5=C6C=C(C(N(C(CC)CC)C7=O)=O)C8=C7C=C(C9=CC%10=C%11C(C%12=C(N%13CC(CC)CCCC)C=C%11C(N(C(CC)CC)C%10=O)=O)=C9C%14=CC=C(C(N(C(CC)CC)C%15=O)=O)C%16=C%15C=C%13C%12=C%14%16)C3=C58)C(N6CC(CCCC)CC)=CC1=C42 | -5.9 | -3.7 | 6.4 | 10.5 | 0.58 | 1.04 | 10.1021/acsaelm.9b00328
CCC1=C(F)C=C(C2=C3C=C(C4=CC=C(C5=C6C(=O)N(CC)C(=O)C6=C(C6=CC=C(C)S6)C6=NN(CC)N=C56)S4)SC3=C(C3=CC(F)=C(CC)C(F)=C3)C3=C2SC(C)=C3)C=C1F | -5.38 | -3.06 | CCc1ccc(C2(c3ccc(CC)cc3)c3cc4c(cc3-c3sc5cc(/C=C6\C(=O)c7cc(F)c(F)cc7C6=C(C#N)C#N)sc5c32)C(c2ccc(CC)cc2)(c2ccc(CC)cc2)c2c-4sc3cc(/C=C4\C(=O)c5cc(F)c(F)cc5C4=C(C#N)C#N)sc23)cc1 | -5.64 | -4.05 | 12.96 | 19.65 | 0.74 | 0.89 | 10.1038/s41560-018-0263-4
CC1=CC(CC(CCCC)CC)=C(S1)C2=NC(S3)C(S2)N=C3C4=C(CC(CCCC)CC)C=C(C5=CC([Si](CC(CC)CCCC)(CC(CC)CCCC)C6=C7SC(C)=C6)=C7S5)S4 | -5.2 | -3.3 | O=C(N(CC)C(N(CC)C/1=O)=S)C1=C\C(S2)=CC=C2C(C=C3)=CC4=C3C(C=CC(C5=CC=C(/C=C6C(N(CC)C(N(CC)C/6=O)=S)=O)S5)=C7)=C7C4(CCCCCCCC)CCCCCCCC | -5.75 | -3.72 | 7.17 | 13.3 | 0.54 | 1 | 10.1039/C7CC09123K
CC1=CC(C(C2=CC=C(CC(CCCC)CC)S2)=C(SC(C3=CC=C(C4=C5C(C(C6=C(CC(CC)CCCC)SC(CC(CCCC)CC)=C6C5=O)=O)=C(C7=CC=C(C)S7)S4)S3)=C8)C8=C9C%10=CC=C(CC(CC)CCCC)S%10)=C9S1 | -5.34 | -3.44 | O=C(C(C=C(F)C(F)=C1)=C1C/2=C(C#N)/C#N)C2=C/C3=C(CC(CCCC)CC)C=C(C4=CC(CC(CC)CCCC)=C(C(S5)=C(CC(CC)CCCC)C=C5C6=CC(CC(CCCC)CC)=C(S6)/C=C7C(C(C=C(F)C(F)=C8)=C8C\7=C(C#N)\C#N)=O)S4)S3 | -5.86 | -3.98 | 10.15 | 17.27 | 0.72 | 0.81 | 10.1002/adfm.202101742
CCOc1cnc2c(-c3ccc(-c4ccc(-c5ccc(-c6ccc(-c7cccs7)c7ncc(OCC)nc67)s5)c5ncc(OCC)nc45)s3)cccc2n1 | -5.38 | -2.82 | CCc1ccc(C2(c3ccc(CC)cc3)c3cc4c(cc3-c3sc(-c5c(F)c(F)c(/C=C6\SC(=S)N(CC)C6=O)c6nsnc56)cc32)C(c2ccc(CC)cc2)(c2ccc(CC)cc2)c2cc(-c3c(F)c(F)c(/C=C5\SC(=S)N(CC)C5=O)c5nsnc35)sc2-4)cc1 | -5.71 | -3.77 | 6.36 | 11.06 | 0.5 | 1.15 | 10.1039/C8TA04665D
CCCCCCCCN1C(C2=C(SC(C3=CC4=C(S3)C(C5=CC=C(S5)CCCCCCCCCCCC)=C6C=C(SC6=C4C7=CC=C(S7)CCCCCCCCCCCC)C)=C2C1=O)C)=O | -5.51 | -3.09 | O=C(C(C=CC=C1)=C1C/2=C(C#N)\C#N)C2=C/C(S3)=CC4=C3C5=C(C4(CCCCCC)CCCCCC)C=C6C(C(CCCCCC)(CCCCCC)C7=C6SC(/C=C8C(C(C=CC=C9)=C9C\8=C(C#N)/C#N)=O)=C7)=C5 | -5.59 | -3.91 | 7.15 | 14.47 | 0.55 | 0.89 | 10.1016/j.reactfunctpolym.2019.104378
CC1=CC(C(C2=CC(F)=C(CC(CCCC)CC)S2)=C(SC(C3=CC=C(C4=C5C(C(C6=C(CC(CC)CCCC)SC(CC(CCCC)CC)=C6C5=O)=O)=C(C7=CC=C(C)S7)S4)S3)=C8)C8=C9C%10=CC(F)=C(CC(CC)CCCC)S%10)=C9S1 | -5.45 | -3.64 | CCCCCCCCCCCOc1c(/C=C2\C(=O)c3cc(F)c(F)cc3C2=C(C#N)C#N)sc2c1sc1c3c4nsnc4c4c5sc6c(CCCCCCCCCCC)c(/C=C7\C(=O)c8cc(F)c(F)cc8C7=C(C#N)C#N)sc6c5n(CC(CC)CCCC)c4c3n(CC(CC)CC)c21 | -5.71 | -3.84 | 16.1 | 23.2 | 0.78 | 0.89 | 10.1002/aenm.202003141
CC1=CC(C(C2=CC=C(CC(CCCC)CC)S2)=C(SC(C3=CC=C(C4=C5C(C(C6=C(CC(CC)CCCC)SC(CC(CCCC)CC)=C6C5=O)=O)=C(C7=CC=C(C)S7)S4)S3)=C8)C8=C9C%10=CC=C(CC(CC)CCCC)S%10)=C9S1 | -5.34 | -3.44 | O=C(C1=C2C=CC(C)=C1)C(/C2=C(C#N)\C#N)=C\C3=CC4=C(S3)C(C(C5=CC=C(C=C5)CCCCCC)(C6=CC7=C(C(C8=CC=C(C=C8)CCCCCC)(C9=C7SC(/C=C(C(C%10=C%11C=CC(C)=C%10)=O)/C%11=C(C#N)\C#N)=C9)C%12=CC=C(C=C%12)CCCCCC)C=C%136)C%14=CC=C(C=C%14)CCCCCC)=C%13S4 | -5.6 | -3.87 | 11.2 | 16.02 | 0.77 | 0.91 | 10.1002/adma.201800052
CC(S1)=CC=C1C2=C(C(C3=C(CC(CC)CCCC)SC(CC(CCCC)CC)=C3C4=O)=O)C4=C(S2)C(S5)=CC=C5C6=CC(SC7=C(C8=CC=C(CCCCCCCC)S8)C(C(SC(C)=C9)=C9S%10)=C%10C(C%11=CC=C(CCCCCCCC)S%11)=C7%12)=C%12S6 | -5.36 | -3.43 | O=C1C2=CC=CC=C2C(/C1=C/C3=CC(SC4=C5C(C6=CC=C(CCCCCC)S6)(C7=CC=C(CCCCCC)S7)C8=CC9=C(C=C48)C(C%10=CC=C(CCCCCC)S%10)(C%11=CC=C(CCCCCC)S%11)C%12=C9SC%13=C%12SC(/C=C%14C(C%15=CC=CC=C%15C\%14=C(C#N)/C#N)=O)=C%13)=C5S3)=C(C#C)/C#N | -5.66 | -3.93 | 9.6 | 16.24 | 0.67 | 0.88 | 10.1021/jacs.6b02004
CC(SC1=C2C3=CC=C(CC(CC)CCCC)S3)=CC1=C(C4=CC=C(CC(CC)CCCC)S4)C5=C2C=C(S5)C6=CC=C(C7=C8C(C(C9=C(CC(CC)CCCC)SC(CC(CC)CCCC)=C9C8=O)=O)=C(C%10=CC=C(C)S%10)S7)S6 | -5.39 | -3.5 | CCCCC(CN1C2=C(C3=C1C(SC(/C=C4/C(C5=C(C4=O)C=CC=C5)=C(C#N)/C#N)=C6)=C6S3)C7=NN(N=C7C8=C2N(C9=C8SC%10=C9SC(/C=C%11C(C(C=CC=C%12)=C%12C\%11=C(C#N)\C#N)=O)=C%10)CC(CCCC)CC)CC(CCCC)CC)CC | -5.45 | -3.95 | 13.42 | 22.44 | 0.69 | 0.87 | 10.1038/s41467-019-08386-9
O=C(OCC(CC)CCCC)C1=C(F)C2=C(C)SC(C3=CC4=C(C(C5=CC=C(CC(CC)CCCC)S5)=C(C=C(C)S6)C6=C4C7=CC=C(CC(CC)CCCC)S7)S3)=C2S1 | -5.2 | -3.56 | O=C(N(C(CCCCC)CCCCC)C1=O)C2=CC(C3=CC4=C5C6=C3C7=CC=C(C(N8C(CCCCC)CCCCC)=O)C9=C7C(C6=C(C%10=CC%11=C%12C(C%13=C%14C=C%12C(N(C(CCCCC)CCCCC)C%11=O)=O)=C%10C%15=CC=C(C(N%16C(CCCCC)CCCCC)=O)C%17=C%15C%13=C(S%14)C=C%17C%16=O)C=C5C(N(C(CCCCC)CCCCC)C4=O)=O)=CC=C9C8=O)=C%18C(C2=C1C=C%19S%20)=C%19C%21=C%20C=C(C(N%22C(CCCCC)CCCCC)=O)C%23=C%21C%18=CC=C%23C%22=O | -5.88 | -3.84 | 7.86 | 16.71 | 0.64 | 0.74 | 10.1002/marc.201700405
CC(S1)=CC2=C1C(C3=CC(F)=C(CC(CC)CCCC)S3)=C(C=C(C4=CC=C(C5=C(F)C(F)=C(C6=CC=C(C)S6)C7=C5N=C(C8=CC(F)=C(CC(CC)CCCC)S8)C(C9=CC(F)=C(CC(CC)CCCC)S9)=N7)S4)S%10)C%10=C2C%11=CC(F)=C(CC(CC)CCCC)S%11 | -5.63 | -3.19 | CCCCCCC(CCCC)Cn1c2c3sc(/C=C4\C(=O)c5cc(Cl)c(Cl)cc5C4=C(C#N)C#N)c(-c4cc(CC(CC)CCCC)cs4)c3sc2c2c3nsnc3c3c4sc5c(-c6cc(CC(CC)CCCC)cs6)c(/C=C6\C(=O)c7cc(Cl)c(Cl)cc7C6=C(C#N)C#N)sc5c4n(CC(CCCC)CCCCCC)c3c21 | -5.71 | -3.92 | 18.51 | 26.61 | 0.79 | 0.88 | 10.1039/D2EE00430E
CC(S1)=CC2=C1C(C3=CC=C(CC(CCCC)CC)S3)=C(C=C(C4=CC=C(C5=C(F)C(F)=C(C6=CC=C(C)S6)C7=NN(CC(CCCCCCCC)CCCCCC)N=C75)S4)S8)C8=C2C9=CC=C(CC(CCCC)CC)S9 | -5.21 | -2.99 | CC(C)C(C=C1C(C)C)=CC(C(C)C)=C1C2=C(C3=C(C4=C(C(C)C)C=C(C(C)C)C=C4C(C)C)C=C(C5=CC(CC(CCCCCC)CCCC)=C(/C=C6C(C(C=C(F)C(F)=C7)=C7C\6=C(C#N)\C#N)=O)S5)S3)SC(C8=CC(CC(CCCC)CCCCCC)=C(/C=C9C(C(C=C(F)C(F)=C%10)=C%10C\9=C(C#N)\C#N)=O)S8)=C2 | -5.65 | -3.9 | 11.63 | 23.11 | 0.68 | 0.74 | 10.1039/D2TA09500A
CCc1ccc(-c2c3cc(-c4ccc(-c5sc(-c6ccc(-c7cc8c(-c9ccc(CC)s9)c9sc(-c%10ccc(-c%11sc(-c%12ccc(-c%13cc%14c(-c%15ccc(CC)s%15)c%15sc(-c%16ccc(-c%17sc(-c%18cccs%18)c%18c%17C(=O)c%17c(CC)sc(CC)c%17C%18=O)s%16)cc%15c(-c%15ccc(CC)s%15)c%14s%13)s%12)c%12c%11C(=O)c%11c(CC)sc(CC)c%11C%12=O)s%10)cc9c(-c9ccc(CC)s9)c8s7)s6)c6c5C(=O)c5c(CC)sc(CC)c5C6=O)s4)sc3c(-c3ccc(CC)s3)c3ccsc23)s1 | -5.33 | -2.92 | CCOc1ccc2c(c1)-c1cc(OCC)ccc1C21c2cc(-c3ccc(/C=c4\sc(=C(C#N)C#N)n(CC)c4=O)c4nsnc34)ccc2-c2ccc(-c3ccc(/C=c4/sc(=C(C#N)C#N)n(CC)c4=O)c4nsnc34)cc21 | -5.93 | -3.86 | 9.39 | 13.65 | 0.71 | 0.97 | 10.1002/adma.201704271
O=C(N1CC(CC)CCCC)C(C2=C1C3=CC=C(S3)C(S4)=CC5=C4C(C6=CC=C(CC(CC)CCCC)S6)=C(C=C(C7=CC=C(C8=C9C(C(N8CC(CC)CCCC)=O)=C(C%10=CC=CS%10)N(CC(CC)CCCC)C9=O)S7)S%11)C%11=C5C%12=CC=C(CC(CC)CCCC)S%12)=C(C%13=CC=CS%13)N(CC(CC)CCCC)C2=O | -5.23 | -3.46 | O=C(C1=CC=C2C3=C(C(S4)=CC5=C4C(C=C(C(C6=CC=C(CCCCCC)C=C6)(C7=CC=C(CCCCCC)C=C7)C8=C9SC(C%10=C%11C%12=C(C=CC(C(N(CC(CCCC)CC)C%13=O)=O)=C%12C%13=C%10)C%14=C(C%11=CC=C%15C(N(CC(CC)CCCC)C%16=O)=O)C%15=C%16C=C%14OCCCC)=C8)C9=C%17)=C%17C5(C%18=CC=C(CCCCCC)C=C%18)C%19=CC=C(CCCCCC)C=C%19)C=C(C%20=C%21C=CC%22=C%203)C(N(C%21=O)CC(CC)CCCC)=O)N(C(C%23=C1C2=C%22C(OCCCC)=C%23)=O)CC(CCCC)CC | -5.53 | -3.83 | 3.12 | 7.75 | 0.42 | 0.95 | 10.1002/aenm.201400420
CC1=CC(C(S1)=C2C3=CC=C(SCCCCCCCCCCCC)S3)=C(C4=C2C=C(C5=CC=C(C6=C(F)C(F)=C(C7=CC=C(C)S7)C8=NN(CC(CCCCCC)CCCCCCCC)N=C68)S5)S4)C9=CC=C(SCCCCCCCCCCCC)S9 | -5.32 | -3.08 | O=C(C(C=CC=C1)=C1C/2=C(C#N)\C#N)C2=C/C3=CC(C4(C5=CC=C(CCCCCC)C=C5)C6=CC=C(CCCCCC)C=C6)=C(S3)C7=C4C8=C(OCC(CC)CCCC)C(SC9=C%10C(C%11=CC=C(CCCCCC)C=C%11)(C%12=CC=C(CCCCCC)C=C%12)C%13=C9SC(/C=C%14C(C(C=CC=C%15)=C%15C\%14=C(C#N)\C#N)=O)=C%13)=C%10C(OCC(CC)CCCCC)=C8S7 | -5.41 | -3.86 | 9.82 | 17.4 | 0.65 | 0.87 | 10.1039/c8ta08406h
CCC[Si](CCC)(C1=CC=C(C(C2=C3C=C(C4=CC=C(C5=C(F)C(F)=C(C6=CC=C(C)S6)C7=NN(CC(CCCCCC)CCCCCCCC)N=C57)S4)S2)=C8C(SC(C)=C8)=C3C9=CC=C([Si](CCC)(CCC)CCC)S9)S1)CCC | -5.25 | -3.18 | O=C(C(C=CC=C1)=C1C/2=C(C#N)\C#N)C2=C/C3=CC(C4(C5=CC=C(CCCCCC)C=C5)C6=CC=C(CCCCCC)C=C6)=C(S3)C7=C4C8=C(OCC(CC)CCCC)C(SC9=C%10C(C%11=CC=C(CCCCCC)C=C%11)(C%12=CC=C(CCCCCC)C=C%12)C%13=C9SC(/C=C%14C(C(C=CC=C%15)=C%15C\%14=C(C#N)\C#N)=O)=C%13)=C%10C(OCC(CC)CCCCC)=C8S7 | -5.32 | -3.85 | 10.46 | 17.75 | 0.66 | 0.9 | 10.1039/C7EE00844A
CCc1ccc(-c2c3cc(-c4ccc(-c5sc(-c6ccc(-c7cc8c(-c9ccc(CC)s9)c9sc(-c%10ccc(-c%11sc(-c%12ccc(-c%13cc%14c(-c%15ccc(CC)s%15)c%15sc(-c%16ccc(-c%17sc(-c%18cccs%18)c%18c%17C(=O)c%17c(CC)sc(CC)c%17C%18=O)s%16)cc%15c(-c%15ccc(CC)s%15)c%14s%13)s%12)c%12c%11C(=O)c%11c(CC)sc(CC)c%11C%12=O)s%10)cc9c(-c9ccc(CC)s9)c8s7)s6)c6c5C(=O)c5c(CC)sc(CC)c5C6=O)s4)sc3c(-c3ccc(CC)s3)c3ccsc23)s1 | -5.33 | -3.53 | CCC1(CC)c2cc3c(cc2-c2cc4c(cc21)-c1sc(/C=C2\C(=O)c5cc(Cl)c(Cl)cc5C2=C(C#N)C#N)cc1C4(CC)CC)C(CC)(CC)c1cc(/C=C2\C(=O)c4cc(Cl)c(Cl)cc4C2=C(C#N)C#N)sc1-3 | -5.76 | -3.91 | 10.31 | 18.92 | 0.73 | 0.74 | 10.1021/acsami.1c13035
CC(SC1=C2C3=CC=C(CC(CC)CCCC)S3)=CC1=C(C4=CC=C(CC(CC)CCCC)S4)C5=C2C=C(S5)C6=CC=C(C7=C8C(C(C9=C(CC(CC)CCCC)SC(CC(CC)CCCC)=C9C8=O)=O)=C(C%10=CC=C(C)S%10)S7)S6 | -5.33 | -2.92 | O=C(C(C=CC=C1)=C1C/2=C(C#N)\C#N)C2=C/C(S3)=CC4=C3C(C(C4(CCCCCCCC)CCCCCCCC)=CC5=C6)=CC5=CC(C7(CCCCCCCC)CCCCCCCC)=C6C8=C7C=C(/C=C9C(C(C=CC=C%10)=C%10C\9=C(C#N)\C#N)=O)S8 | -5.71 | -3.88 | 9.43 | 15.1 | 0.7 | 0.9 | 10.1039/c9ra08092a
CC(S1)=CC2=C1C(C3=CC=C(CC(CC)CCCC)S3)=C(C=C(C4=C(C(F)=C(C(OCC(CC)CCCC)=O)S5)C5=C(C)S4)S6)C6=C2C7=CC=C(CC(CC)CCCC)S7 | -5.07 | -3.34 | O=C(C1=CC=C2C3=C(C4=CC=C(C5=CC(C(N(C6=O)C(CCCCC)CCCCC)=O)=C7C6=CC=C(C7=C85)C9=CC=C(C%10=C%11C=CC8=C%109)C(N(C%11=O)C(CCCCC)CCCCC)=O)C=C4)C=C(C%12=C%13C=CC%14=C%123)C(N(C%13=O)C(CCCCC)CCCCC)=O)N(C(C%15=C1C2=C%14C=C%15)=O)C(CCCCC)CCCCC | -6.22 | -4.07 | 2.19 | 5.5 | 0.41 | 0.91 | 10.1039/C5SC04956C
CC1=C(C(F)=C(C(OCC(CCCC)CC)=O)S2)C2=C(S1)C(S3)=CC(C3=C4C5=CC=C(CC(CCCC)CC)S5)=C(C6=CC=C(CC(CC)CCCC)S6)C7=C4C=C(C)S7 | -5.22 | -3.64 | O=C(C(C=C(F)C(F)=C1)=C1C/2=C(C#N)\C#N)C2=C/C3=C(CCCCCC)C=C(S3)C(S4)=CC5=C4C(SC(C6=CC(CCCCCC)=C(/C=C7C(C(C=C(F)C(F)=C8)=C8C\7=C(C#N)/C#N)=O)S6)=C9)=C9N5C(CCCCCCCC)CCCCCCCC | -5.33 | -3.87 | 5.44 | 16.6 | 0.48 | 0.68 | 10.1021/acsami.0c12100
CC(SC1=C2C3=CC(F)=C(CC(CC)CCCC)S3)=CC1=C(C4=CC(F)=C(CC(CC)CCCC)S4)C5=C2C=C(S5)C6=CC=C(C7=C8C(C(C9=C(CC(CC)CCCC)SC(CC(CC)CCCC)=C9C8=O)=O)=C(C%10=CC=C(C)S%10)S7)S6 | -5.45 | -3.65 | CCCCCCC(C=C1)=CC=C1C2(C3=CC=C(CCCCCC)C=C3)C4=CC5=C(C(C6=C5[Se]C7=C6SC(/C=C8C(C(C=CC=C9)=C9C\8=C(C#N)\C#N)=O)=C7)(C%10=CC=C(CCCCCC)C=C%10)C%11=CC=C(CCCCCC)C=C%11)C=C4C%12=C2C(SC(/C=C%13C(C(C=CC=C%14)=C%14C\%13=C(C#N)/C#N)=O)=C%15)=C%15[Se]%12 | -5.55 | -3.9 | 7.46 | 15.45 | 0.51 | 0.95 | 10.1021/acsenergylett.8b01808
CC1=CC(C(C2=CC=C(CC(CCCC)CC)S2)=C(SC(C3=CC=C(C4=C5C(C(C6=C(CC(CC)CCCC)SC(CC(CCCC)CC)=C6C5=O)=O)=C(C7=CC=C(C)S7)S4)S3)=C8)C8=C9C%10=CC=C(CC(CC)CCCC)S%10)=C9S1 | -5.34 | -3.44 | O=C(C(C=C(F)C(F)=C1)=C1C/2=C(C#N)/C#N)C2=C/C3=C(CCCCCCCC)C(SC(C4=C(N(C5=CC=C(CCCC)C=C5)C6=CC=C(CCCC)C=C6)C(SC(C7=CC8=C(S7)C(CCCCCCCC)=C(/C=C9C(C(C=C(F)C(F)=C%10)=C%10C\9=C(C#N)\C#N)=O)S8)=C%11N(C%12=CC=C(CCCC)C=C%12)C%13=CC=C(CCCC)C=C%13)=C%11S4)=C%14)=C%14S3 | -5.55 | -3.98 | 14.53 | 22.83 | 0.72 | 0.84 | 10.1002/aenm.202102591
CC(S1)=CC2=C1C(C3=CC=C(CC(CC)CCCC)S3)=C(C=C(C4=CC=C(C5=C(F)C(F)=C(C6=CC=C(C)S6)C7=NN(CC(CCCCCC)CCCCCCCC)N=C75)S4)S8)C8=C2C9=CC=C(CC(CC)CCCC)S9 | -5.18 | -3.22 | O=C(C1=C2C=CC=C1)C(/C2=C(C#N)\C#N)=C\C3=CC4=C(C(C5(C6=CC=C(C=C6)CCCCCC)C7=CC=C(C=C7)CCCCCC)=C(C8=C5C=C(C9=C8)C%10=C(C9(C%11=CC=C(C=C%11)CCCCCC)C%12=CC=C(C=C%12)CCCCCC)C(SC(/C=C(C(C%13=C%14C=CC=C%13)=O)/C%14=C(C#N)\C#N)=C%15)=C%15S%10)S4)S3 | -5.48 | -3.83 | 8 | 17.2 | 0.59 | 0.79 | 10.1002/solr.201700020
CC1=CC(CCCCCC)=C(C)S1 | -5 | -3.1 | O=C1N(CC(CC)CCCC)C(C2=C1C=CC(C#CC3=CC=C(C#CC(C=C4)=CC5=C4C(N(C5=O)CC(CC)CCCC)=O)C6=NSN=C36)=C2)=O | -6.02 | -3.32 | 1.58 | 3.99 | 0.45 | 0.89 | 10.1021/acs.chemmater.5b04551
CCOC(=O)c1sc2c(-c3cc4c(-c5ccc(CC)s5)c5sc(-c6sc(-c7cc8c(-c9ccc(CC)s9)c9sc(-c%10sc(-c%11cc%12c(-c%13ccc(CC)s%13)c%13sccc%13c(-c%13ccc(CC)s%13)c%12s%11)c%11sc(C(=O)OCC)c(F)c%10%11)cc9c(-c9ccc(CC)s9)c8s7)c7sc(C(=O)OCC)c(F)c67)cc5c(-c5ccc(CC)s5)c4s3)scc2c1F | -5.15 | -3.44 | CCc1ccc(C2(c3ccc(CC)cc3)c3cc(-c4ccc(-c5ccc(/C=C6/SC(=S)N(CC)C6=O)c6nsnc56)s4)ccc3-c3sc(-c4ccc(/C=C5/SC(=S)N(CC)C5=O)c5nsnc45)cc32)cc1 | -5.25 | -3.65 | 8.7 | 13.1 | 0.64 | 1.04 | 10.1002/smtd.201700373
CCC1=C(Cl)C=C(C2=C3C=C(C4=CC=C(C5=C(F)C(F)=C(C6=CC=C(C)S6)C6=NN(CC)N=C56)S4)SC3=C(C3=CC(Cl)=C(CC)S3)C3=C2SC(C)=C3)S1 | -5.39 | -3.45 | CCc1ccc(C2(c3ccc(CC)cc3)c3cc4c(cc3-c3sc5c(-c6ccc(CC)s6)c6cc(/C=C7\C(=O)c8ccccc8C7=C(C#N)C#N)sc6c(-c6ccc(CC)s6)c5c32)C(c2ccc(CC)cc2)(c2ccc(CC)cc2)c2c-4sc3c(-c4ccc(CC)s4)c4cc(/C=C5\C(=O)c6ccccc6C5=C(C#N)C#N)sc4c(-c4ccc(CC)s4)c23)cc1 | -5.78 | -3.66 | 6.3 | 13.9 | 0.6 | 0.82 | 10.1038/nmat4797
CC1=CC(C(C2=CC(F)=C(CC(CCCC)CC)S2)=C(SC(C3=CC=C(C4=C5C(C(C6=C(CC(CC)CCCC)SC(CC(CCCC)CC)=C6C5=O)=O)=C(C7=CC=C(C)S7)S4)S3)=C8)C8=C9C%10=CC(F)=C(CC(CC)CCCC)S%10)=C9S1 | -5.45 | -3.64 | O=C1C2=C(C=C(F)C(F)=C2)C(/C1=C/C(S3)=C(CC(CCCCCC)CCCC)C4=C3C(N5CC(CC)CCCC)=C(S4)C6=C5C(N(CC(CC)CCCC)C7=C8SC9=C7SC(/C=C%10C(C%11=CSC=C%11C\%10=C(C#N)/C#N)=O)=C9CC(CCCCCC)CCCC)=C8C%12=NSN=C%126)=C(C#N)\C#N | -5.66 | -3.87 | 17.2 | 24.21 | 0.78 | 0.91 | 10.1038/s41560-021-00820-x
CCc1ccc(-c2c3cc(-c4ccc(-c5c(F)c(F)c(-c6ccc(-c7cc8c(-c9ccc(CC)s9)c9sc(-c%10ccc(-c%11c(F)c(F)c(-c%12ccc(-c%13cc%14c(-c%15ccc(CC)s%15)c%15sc(-c%16ccc(-c%17c(F)c(F)c(-c%18cccs%18)c%18nn(CC)nc%17%18)s%16)cc%15c(-c%15ccc(CC)s%15)c%14s%13)s%12)c%12nn(CC)nc%11%12)s%10)cc9c(-c9ccc(CC)s9)c8s7)s6)c6nn(CC)nc56)s4)sc3c(-c3ccc(CC)s3)c3ccsc23)s1 | -5.17 | -2.99 | CCc1ccc(C2(c3ccc(CC)cc3)Oc3cc(-c4ccc(/C=c5/sc(=C(C#N)C#N)n(CC)c5=O)c5nn(CC)nc45)sc3-c3cc4c(cc32)-c2sc(-c3ccc(/C=c5/sc(=C(C#N)C#N)n(CC)c5=O)c5nn(CC)nc35)cc2OC4(c2ccc(CC)cc2)c2ccc(CC)cc2)cc1 | -5.48 | -3.58 | 7.31 | 18.44 | 0.53 | 0.75 | 10.1021/acs.macromol.9b01233
CC(SC1=C2C3=CC=C(SCC(CC)CCCC)S3)=CC1=C(C4=CC=C(SCC(CC)CCCC)S4)C5=C2C=C(C6=CC=C(S6)C(C7=NN(CC(CCCCCC)CCCC)N=C78)=CC9=C8C=C(C%10=CC=C(C)S%10)C%11=NN(CC(CCCCCC)CCCC)N=C%119)S5 | -5.39 | -3.3 | CCCCCCC(C=C1)=CC=C1C2(C3=CC=C(CCCCCC)C=C3)C4=CC5=C(C(C6=C5SC7=C6SC(/C=C8C(C(C=CC=C9)=C9C\8=C(C#N)\C#N)=O)=C7)(C%10=CC=C(CCCCCC)C=C%10)C%11=CC=C(CCCCCC)C=C%11)C=C4C%12=C2C(SC(/C=C%13C(C(C=CC=C%14)=C%14C\%13=C(C#N)/C#N)=O)=C%15)=C%15S%12 | -5.55 | -3.8 | 10.45 | 16.92 | 0.66 | 0.94 | 10.1016/j.isci.2018.12.027
CC1=CC(CC(CC)CCCC)=C(C2=NC(SC(C3=C(CC(CCCC)CC)C=C(C4=CC([Si](CC(CC)CCCC)(CC(CCCC)CC)C5=C6SC(C)=C5)=C6S4)S3)=N7)=C7S2)S1 | -5.17 | -3.33 | CCCCCCCCC1(CCCCCCCC)C2=C(C=CC(C3=CC=C(/C=C4C(N(C)C(N(C)C\4=O)=O)=O)S3)=C2)C5=CC=C(C6=CC=C(/C=C7C(N(C)C(N(C)C\7=O)=O)=O)S6)C=C51 | -5.75 | -3.5 | 5.42 | 8.17 | 0.52 | 1.15 | 10.1039/c7cc09123k
CC(S1)=CC2=C1C(C3=CC=C(CC(CCCC)CC)S3)=C(C=C(C4=CC=C(C5=C(F)C(F)=C(C6=CC=C(C)S6)C7=C5N=C(C8=CC=CC(CCCCCCCC)=C8)C(C9=CC(CCCCCCCC)=CC=C9)=N7)S4)S%10)C%10=C2C%11=CC=C(CC(CCCC)CC)S%11 | -5.34 | -3.62 | O=C(C1=C2C=CC=C1)C(/C2=C(C#N)\C#N)=C\C3=CC4=C(C(C5(C6=CC=C(C=C6)CCCCCC)C7=CC=C(C=C7)CCCCCC)=C(C8=C5C=C(C9=C8)C%10=C(C9(C%11=CC=C(C=C%11)CCCCCC)C%12=CC=C(C=C%12)CCCCCC)C(SC(/C=C(C(C%13=C%14C=CC=C%13)=O)/C%14=C(C#N)\C#N)=C%15)=C%15S%10)S4)S3 | -5.48 | -3.83 | 8.86 | 17.15 | 0.62 | 0.83 | 10.1002/adma.201604241
CC(SC1=C2C3=CC=C(CC(CC)CCCC)S3)=CC1=C(C4=CC=C(CC(CC)CCCC)S4)C5=C2C=C(S5)C6=CC=C(C7=C8C(C(C9=C(CC(CC)CCCC)SC(CC(CC)CCCC)=C9C8=O)=O)=C(C%10=CC=C(C)S%10)S7)S6 | -5.33 | -3.53 | CCCCC(CN1C2=C(C3=C1C(SC(/C=C4/C(C5=C(C4=O)C=C(F)C(F)=C5)=C(C#N)\C#N)=C6CCCCCCCCCCC)=C6S3)C7=NSN=C7C8=C2N(C9=C8SC%10=C9SC(/C=C%11C(C(C=C(F)C(F)=C%12)=C%12C\%11=C(C#N)\C#N)=O)=C%10CCCCCCCCCCC)CC(CCCC)CC)CC | -5.65 | -4.02 | 15.4 | 25.2 | 0.77 | 0.8 | 10.1039/c9tc05301h
CC1=CC(C(S1)=C2C3=CC=C(CC(CCCCCC)CCCCCCCC)S3)=C(C4=C2C=C(C5=CC=C(C6=C(F)C(F)=C(C7=CC=C(C)S7)C8=NN(CCCCCCCC)N=C68)S5)S4)C9=CC=C(CC(CCCCCC)CCCCCCCC)S9 | -5.29 | -3.3 | O=C(C(C=C(F)C(F)=C1)=C1C/2=C(C#N)\C#N)C2=C/C3=CC([Si]4(CCCCCCCCC)CCCCCCCC)=C(S3)C5=C4C6=C(CCCCCC)C(SC7=C8[Si](CCCCCCCC)(CCCCCCCC)C9=C7SC(/C=C%10C(C(C=C(F)C(F)=C%11)=C%11C\%10=C(C#N)\C#N)=O)=C9)=C8C(CCCCCC)=C6S5 | -5.42 | -3.9 | 3.1 | 10.4 | 0.37 | 0.78 | 10.1021/acsami.8b17753
CC1=CC2=C(S1)C(C3=CC(F)=C(CC(CC)CCCC)C3)=C4C(SC(C5=C(CC(CCCC)CCCCCC)C=C(C6=CC7=C(C(SC(C8=CC(CC(CCCC)CCCCCC)=C(C)S8)=C9)=C9C%10=NSN=C%107)S6)S5)=C4)=C2C%11=CC(F)=C(CC(CCCC)CC)S%11 | -5.53 | -3.47 | CC(C)C(C=C1C(C)C)=CC(C(C)C)=C1C2=C(C3=C(C4=C(C(C)C)C=C(C(C)C)C=C4C(C)C)C=C(C5=CC(CC(CCCCCC)CCCC)=C(/C=C6C(C(C=C(F)C(F)=C7)=C7C\6=C(C#N)\C#N)=O)S5)S3)SC(C8=CC(CC(CCCC)CCCCCC)=C(/C=C9C(C(C=C(F)C(F)=C%10)=C%10C\9=C(C#N)\C#N)=O)S8)=C2 | -5.65 | -3.9 | 11.24 | 19.97 | 0.58 | 0.96 | 10.1039/D2TA09500A
CC(SC1=C2C3=CC=C(CC(CC)CCCC)S3)=CC1=C(C4=CC=C(CC(CC)CCCC)S4)C5=C2C=C(S5)C6=CC=C(C7=C8C(C(C9=C(CC(CC)CCCC)SC(CC(CC)CCCC)=C9C8=O)=O)=C(C%10=CC=C(C)S%10)S7)S6 | -5.29 | -3.43 | CCCCCCC(C=C1)=CC=C1C2(C3=CC=C(CCCCCC)C=C3)C4=CC5=C(C(C6=C5SC7=C6SC(/C=C8C(C(C=C(F)C(F)=C9)=C9C\8=C(C#N)\C#N)=O)=C7)(C%10=CC=C(CCCCCC)C=C%10)C%11=CC=C(CCCCCC)C=C%11)C=C4C%12=C2C(SC(C%13=CC=C(C%14=C(F)C(F)=C(C(S%15)=CC=C%15C%16=CC(S%17)=C(S%16)C%18=C%17C%19=C(C(C%20=CC=C(CCCCCC)C=C%20)%18C%21=CC=C(CCCCCC)C=C%21)C=C%22C(C(C%23=C%22SC%24=C%23SC(/C=C%25C(C(C=C(F)C(F)=C%26)=C%26C\%25=C(C#N)/C#N)=O)=C%24)(C%27=CC=C(CCCCCC)C=C%27)C%28=CC=C(CCCCCC)C=C%28)=C%19)C%29=NSN=C%29%14)S%13)=C%30)=C%30S%12 | -5.46 | -3.92 | 7.27 | 13.18 | 0.61 | 0.85 | 10.1021/acsami.9b15247
CC1=C(C2=CC=C(C3=CC=C(/C=C(C#N)/C#N)C4=NSN=C43)S2)C=C5C(C(SC(C6=CC=C(/C=C(C#N)/C#N)C7=NSN=C76)=C8)=C8C5(C9=CC=C(CCCCCC)C=C9)C%10=CC=C(CCCCCC)C=C%10)=C1 | -5.22 | -3.64 | S=C(S/1)N(CC)C(C1=C/C(C2=NSN=C23)=CC=C3C(S4)=CC=C4C(C=C5)=CC6=C5C(SC(C7=CC=C(/C=C8SC(N(CC)C/8=O)=S)C9=NSN=C79)=C%10)=C%10C6(C%11=CC=C(CCCCCC)C=C%11)C%12=CC=C(CCCCCC)C=C%12)=O | -5.25 | -3.65 | 8.7 | 13.1 | 0.64 | 1.04 | 10.1002/smtd.201700373
CC1=CC2=C(C=C1)C(C=CC(C3=CC=C(S3)C4=C(OCCCCCCCCCCCC)C(OCCCCCCCCCCCC)=C(C5=NSN=C45)C6=CC=C(S6)C)=C7)=C7N2CCCCCCCC | -5.23 | -3.38 | O=C(N(CCCCCCCC)C1=O)C2=CC=CC3=C2C1=CC=C3C4=CC=C(C#CC(S5)=CC=C5C6=CC=C7C8=C6C=CC=C8C(N(CCCCCCCC)C7=O)=O)S4 | -5.84 | -3.41 | 0.82 | 2.16 | 0.3 | 1.24 | 10.1016/j.synthmet.2016.07.015
CC(SC1=C2C3=CC(F)=C(SCC(CC)CCCC)S3)=CC1=C(C4=CC(F)=C(SCC(CC)CCCC)S4)C5=C2C=C(C6=CC=C(C7=C8C(C(C9=C(CC(CC)CCCC)SC(CC(CC)CCCC)=C9C8=O)=O)=C(C%10=CC=C(C)S%10)S7)S6)S5 | -5.42 | -3.64 | CCCCCCC(C=C1)=CC=C1C2(C3=CC=C(CCCCCC)C=C3)C4=CC5=C(C(C6=C5SC7=C6SC(/C=C8C(C(C=C(F)C(F)=C9)=C9C\8=C(C#N)\C#N)=O)=C7)(C%10=CC=C(CCCCCC)C=C%10)C%11=CC=C(CCCCCC)C=C%11)C=C4C%12=C2C(SC(/C=C%13C(C(C=C(F)C(F)=C%14)=C%14C\%13=C(C#N)/C#N)=O)=C%15)=C%15S%12 | -5.7 | -4.1 | 13.1 | 19.4 | 0.72 | 0.9 | 10.1021/jacs.7b02677
CC1=CC(C(C2=CC=C(CC(CCCC)CC)S2)=C(SC(C3=CC=C(C4=C5C(C(C6=C(CC(CC)CCCC)SC(CC(CCCC)CC)=C6C5=O)=O)=C(C7=CC=C(C)S7)S4)S3)=C8)C8=C9C%10=CC=C(CC(CC)CCCC)S%10)=C9S1 | -5.34 | -3.44 | O=C(C1=CC(C#CC2=CC(C#CC3=C4C5=CC=C(C(N(C(CCCCC)CCCCC)C6=O)=O)C7=C6C=CC(C8=C4C(C9=C3)=C(C(N(C(CCCCC)CCCCC)C9=O)=O)C=C8)=C57)=CC(C#CC%10=CC%11=C%12C(C(N(C(CCCCC)CCCCC)C%11=O)=O)=CC=C(C%12=C%13%10)C%14=CC=C%15C%16=C(C(N(C(CCCCC)CCCCC)C%15=O)=O)C=CC%13=C%14%16)=C2)=C%17C%18=CC=C(C(N(C(CCCCC)CCCCC)C%19=O)=O)C%20=C%19C=CC(C%21=C%17C1=C%22C=C%21)=C%18%20)N(C(CCCCC)CCCCC)C%22=O | -5.82 | -3.86 | 6 | 11.87 | 0.59 | 0.85 | 10.1039/C8TC05332D
CC(SC1=C2C3=CC=C(CC(CC)CCCC)S3)=CC1=C(C4=CC=C(CC(CC)CCCC)S4)C5=C2C=C(C(SC6=C7C8=CC=C(CC(CC)CCCC)S8)=CC6=C(C9=CC=C(CC(CC)CCCC)S9)C%10=C7C=C(C(SC%11=C%12C%13=CC=C(CC(CC)CCCC)S%13)=CC%11=C(C%14=CC=C(CC(CC)CCCC)S%14)C%15=C%12C=C(C%16=C%17C(C(C%18=C(CC(CC)CCCC)SC(CC(CC)CCCC)=C%18C%17=O)=O)=C(C)S%16)S%15)S%10)S5 | -5.41 | -3.45 | CCCCCCC(C=C1)=CC=C1C2(C3=CC=C(CCCCCC)C=C3)C4=CC5=C(C(C6=C5SC7=C6SC(/C=C8C(C(C=C(F)C(F)=C9)=C9C\8=C(C#N)\C#N)=O)=C7)(C%10=CC=C(CCCCCC)C=C%10)C%11=CC=C(CCCCCC)C=C%11)C=C4C%12=C2C(SC(/C=C%13C(C(C=C(F)C(F)=C%14)=C%14C\%13=C(C#N)/C#N)=O)=C%15)=C%15S%12 | -5.66 | -4.21 | 11.19 | 17.71 | 0.7 | 0.85 | 10.1021/acs.macromol.9b01742
O=C(OCC(CC)CCCC)C1=C(F)C2=C(C)SC(C3=CC4=C(C(C5=CC=C(CC(CC)CCCC)S5)=C(C=C(C)S6)C6=C4C7=CC=C(CC(CC)CCCC)S7)S3)=C2S1 | -5.3 | -3.6 | O=C(/C(S/1)=C/C2=CC=C(C3=NSN=C32)C4=CC=C(C5=CC=C(C=C5C67C8=CC(C(C9=NSN=C9%10)=CC=C%10/C=C%11S/C(N(CC)C\%11=O)=C(C#N)/C#N)=CC=C8C%12=CC=C(C=C%127)C%13=CC=C(C%14=NSN=C%14%13)/C=C%15C(N(/C(S/%15)=C(C#N)/C#N)CC)=O)C%16=CC=C(/C=C%17C(N(/C(S/%17)=C(C#N)/C#N)CC)=O)C%18=NSN=C%18%16)C6=C4)N(CC)C1=C(C#N)/C#N | -5.89 | -3.77 | 1.42 | 4.4 | 0.33 | 0.91 | 10.1021/acsaem.8b01433
CC1=CC2=C(S1)C(C3=CC=C(SCCCCCCCC)S3)=C4C(OC(C5=CC=C(C6=C(F)C(F)=C(C7=CC=C(C)S7)C8=C6N=C(C9=CC=CC(OCCCCCCCC)=C9)C(C%10=CC(OCCCCCCCC)=CC=C%10)=N8)S5)=C4)=C2C%11=CC=C(SCCCCCCCC)S%11 | -5.46 | -3.69 | O=C(/C(S1)=C/C(C2=NSN=C32)=CC=C3C(S4)=CC5=C4C6=CC(C(CCCCCCCC)(CCCCCCCC)C7=C8SC(C9=CC=C(/C=C%10SC(N(CC)C\%10=O)=S)C%11=NSN=C9%11)=C7)=C8C=C6C5(CCCCCCCC)CCCCCCCC)N(CC)C1=S | -5.51 | -3.88 | 8.67 | 14 | 0.58 | 1.07 | 10.1021/acsaem.8b00453
CC(SC1=C2C3=CC=C(CC(CC)CCCC)S3)=CC1=C(C4=CC=C(CC(CC)CCCC)S4)C5=C2C=C(S5)C6=C(CCCCCC)C=C(C7=C8C(C(N(CCCCCCCC)C8=O)=O)=C(C9=CC(CCCCCC)=C(C)S9)S7)S6 | -5.6 | -3.75 | CCCCCCC(C=C1)=CC=C1C2(C3=CC=C(CCCCCC)C=C3)C4=CC5=C(C(C6=C5SC7=C6SC(/C=C8C(C(C=CC(Br)=C9)=C9C\8=C(C#N)\C#N)=O)=C7)(C%10=CC=C(CCCCCC)C=C%10)C%11=CC=C(CCCCCC)C=C%11)C=C4C%12=C2C(SC(/C=C%13C(C(C=CC(Br)=C%14)=C%14C\%13=C(C#N)/C#N)=O)=C%15)=C%15S%12 | -5.73 | -4.2 | 9.4 | 15.4 | 0.66 | 0.93 | 10.1039/C7QM00025A
CC1=CC2=C(S1)C(C3=CC(Cl)=C(CC(CC)CCCC)C3)=C4C(SC(C5=C(CC(CCCC)CCCCCC)C=C(C6=CC7=C(C(SC(C8=CC(CC(CCCC)CCCCCC)=C(C)S8)=C9)=C9C%10=NSN=C%107)S6)S5)=C4)=C2C%11=CC(Cl)=C(CC(CCCC)CC)S%11 | -5.32 | -3.36 | CCCCCCC(CCCC)Cn1c2c3sc(/C=C4\C(=O)c5cc(F)c(F)cc5C4=C(C#N)C#N)c(-c4cc(Cl)cs4)c3sc2c2c3nsnc3c3c4sc5c(-c6cc(Cl)cs6)c(/C=C6\C(=O)c7cc(F)c(F)cc7C6=C(C#N)C#N)sc5c4n(CC(CCCC)CCCCCC)c3c21 | -5.71 | -4.29 | 18.5 | 26.9 | 0.77 | 0.89 | 10.1021/jacs.2c13247
CC(S1)=CC2=C1C(C3=CC(F)=C(CC(CC)CCCC)S3)=C(C=C(C4=CC=C(C5=C(F)C(F)=C(C6=CC=C(C)S6)C7=C5N=C(C8=CC(F)=C(CC(CC)CCCC)S8)C(C9=CC(F)=C(CC(CC)CCCC)S9)=N7)S4)S%10)C%10=C2C%11=CC(F)=C(CC(CC)CCCC)S%11 | -5.63 | -3.19 | CCCCCCC(CCCC)Cn1c2c3sc(/C=C4\C(=O)c5cc(Cl)c(Cl)cc5C4=C(C#N)C#N)c(-c4ccc(CC(CC)CCCC)s4)c3sc2c2c3nsnc3c3c4sc5c(-c6ccc(CC(CC)CCCC)s6)c(/C=C6\C(=O)c7cc(Cl)c(Cl)cc7C6=C(C#N)C#N)sc5c4n(CC(CCCC)CCCCCC)c3c21 | -5.8 | -4.04 | 16.22 | 26.1 | 0.7 | 0.88 | 10.1039/D2EE00430E
CC1=C(C(F)=C(C(OCC(CCCC)CC)=O)S2)C2=C(S1)C(S3)=CC(C3=C4C5=CC=C(CC(CCCC)CC)S5)=C(C6=CC=C(CC(CC)CCCC)S6)C7=C4C=C(C)S7 | -5.22 | -3.64 | O=C(C(C=C(F)C(F)=C1)=C1C/2=C(C#N)\C#N)C2=C/C3=CC(OCC(CC)CCCC)=C(S3)C(S4)=CC5=C4C(SC(C6=C(OCC(CCCC)CC)C=C(/C=C7C(C(C=C(F)C(F)=C8)=C8C\7=C(C#N)/C#N)=O)S6)=C9)=C9[Si]5(CC(CC)CCCC)CC(CC)CCCC | -5.28 | -4.11 | 9 | 22.6 | 0.65 | 0.66 | 10.1002/aenm.201801212
CC1=CC(C(C2=CC(F)=C(CC(CCCC)CC)S2)=C(SC(C3=CC=C(C4=C5C(C(C6=C(CC(CC)CCCC)SC(CC(CCCC)CC)=C6C5=O)=O)=C(C7=CC=C(C)S7)S4)S3)=C8)C8=C9C%10=CC(F)=C(CC(CC)CCCC)S%10)=C9S1 | -5.45 | -3.64 | FC(C(F)=C1)=CC2=C1C(C(/C2=C(C#N)/C#N)=C\C(S3)=C(C4=CC=C(OCCCCCC)C=C4)C5=C3C(N6CC(CC)CCCC)=C(S5)C7=C6C(N(CC(CC)CCCC)C8=C9SC%10=C8SC(/C=C%11C(C(C=C(F)C(F)=C%12)=C%12C\%11=C(C#N)/C#N)=O)=C%10C%13=CC=C(OCCCCCC)C=C%13)=C9C%14=NSN=C%147)=O | -5.51 | -3.99 | 17.59 | 25.66 | 0.77 | 0.89 | 10.1039/D3TC00820G
CCOC(=O)c1sc2c(-c3cc4c(-c5ccc(CC)s5)c5sc(-c6sc(-c7cc8c(-c9ccc(CC)s9)c9sc(-c%10sc(-c%11cc%12c(-c%13ccc(CC)s%13)c%13sccc%13c(-c%13ccc(CC)s%13)c%12s%11)c%11sc(C(=O)OCC)c(F)c%10%11)cc9c(-c9ccc(CC)s9)c8s7)c7sc(C(=O)OCC)c(F)c67)cc5c(-c5ccc(CC)s5)c4s3)scc2c1F | -5.22 | -3.64 | CCN1C(=O)C2=C(c3ccc(-c4ccc5c(c4)C(=C4c6cc(-c7ccc(C8=C9C(=O)N(CC)C(c%10cccs%10)=C9C(=O)N8CC)s7)ccc6-c6ccc(-c7ccc(C8=C9C(=O)N(CC)C(c%10cccs%10)=C9C(=O)N8CC)s7)cc64)c4cc(-c6ccc(C7=C8C(=O)N(CC)C(c9cccs9)=C8C(=O)N7CC)s6)ccc4-5)s3)N(CC)C(=O)C2=C1c1cccs1 | -5.51 | -3.84 | 6.95 | 13.7 | 0.57 | 0.88 | 10.1039/C7TA07049G
CC1=C(CCCCCC)C=C(C)S1 | -4.85 | -2.84 | CCCC(C1=C2C=CC=C1)(CCC)C3=C2C=CC(C4=CC=C(/C=C(C#N)/C#N)C5=NSN=C45)=C3 | -6.2 | -3.6 | 0.73 | 2.36 | 0.5 | 0.62 | 10.1002/aenm.201000024
O=C(OCC(CC)CCCC)C1=C(F)C2=C(C)SC(C3=CC4=C(C(C5=CC=C(CC(CC)CCCC)S5)=C(C=C(C)S6)C6=C4C7=CC=C(CC(CC)CCCC)S7)S3)=C2S1 | -5.2 | -3.59 | O=C(N(CC(CCCCCCCCCC)CCCCCCCCCCCC)C1=O)C2=C(C1=CC=C3C4=NC5=C(C6=C(OCCO7)C7=C(C(C8=N9)=C%10N=C(C%11=CC=C%12C(N(C%13=O)CC(CCCCCCCCCCCC)CCCCCCCCCC)=O)C(C%14=C%11C%12=C%13C=C%14)=NC%10=C(C8=NC(C%15=C%16C%17=C%18C=C%15)=C9C%16=CC=C%17C(N(C%18=O)CC(CCCCCCCCCCCC)CCCCCCCCCC)=O)C%19=CC=CC=C%19)S6)C%20=NC%21=C%22C%23=C%24C(C%25=CC=C%24%21)=C(C(N(CC(CCCCCCCCCC)CCCCCCCCCCCC)C%25=O)=O)C=C%23)C3=C(C4=NC5=C(C%26=CC=CC=C%26)C%20=N%22)C=C2 | -5.76 | -3.65 | 6.7 | 13.99 | 0.51 | 0.95 | 10.1002/adma.201503801
FC1=C(C2=CC(CC(CCCCCCCCCC)CCCCCCCCCCCC)=C(C3=CC=C(/C=C/C4=CC=C(C)S4)S3)S2)C5=NSN=C5C(C6=CC(CC(CCCCCCCCCC)CCCCCCCCCCCC)=C(C)S6)=C1F | -5.27 | -3.51 | O=C1C(C2=C3C(N1CC(CCCCCCCCCC)CCCCCCCC)=O)=CC=C(C4=CC=C(C(N5CC(CCCCCCCCCC)CCCCCCCC)=O)C6=C47)C2=C(C(C8=CC=C(C(C=CC(C9=CC(C(N%10CC(CCCCCCCCCC)CCCCCCCC)=O)=C%11C(C%10=O)=CC=C(C%12=CC=C(C(N%13CC(CCCCCCCCCC)CCCCCCCC)=O)C%14=C%12%15)C%11=C9C%15=CC=C%14C%13=O)=C%16)=C%16C%17%18C(C=CC(C%19=CC%20=C%21C(C%22=CC=C(C(N%23CC(CCCCCCCCCC)CCCCCCCC)=O)C%24=C%22C%20=CC=C%24C%23=O)=CC=C(C%21=C%19C(N%25CC(CCCCCCCCCC)CCCCCCCC)=O)C%25=O)=C%26)=C%26C%27=C%18C=C(C%28=CC(C%29=CC=C(C(N%30CC(CCCCCCCC)CCCCCCCCCC)=O)C%31=C%29C(C%32=CC=C%33C(N%34CC(CCCCCCCC)CCCCCCCCCC)=O)=CC=C%31C%30=O)=C%32C%33=C%28C%34=O)C=C%27)C%17=C8)=C3)C7=CC=C6C5=O | -5.92 | -3.82 | 5.98 | 12.11 | 0.56 | 0.9 | 10.1002/adma.201504010
CC1=CC(CCCCCC)=C(C)S1 | -5 | -3.1 | O=C(N(CC)C(S/1)=S)C1=C/C(C2=C3N=C(C4=CC=CC=C4)C(C5=CC=CC=C5)=N2)=CC=C3C(S6)=CC7=C6C8=CC(C(CCCCCCCC)(CCCCCCCC)C9=C%10SC(C%11=CC=C(/C=C%12C(N(CC)C(S\%12)=S)=O)C%13=C%11N=C(C%14=CC=CC=C%14)C(C%15=CC=CC=C%15)=N%13)=C9)=C%10C=C8C7(CCCCCCCC)CCCCCCCC | -5.35 | -3.67 | 4.81 | 7.34 | 0.69 | 0.95 | 10.1021/acsami.8b00216
CC1=C(C(F)=C(C(OCC(CCCC)CC)=O)S2)C2=C(S1)C(S3)=CC(C3=C4C5=CC=C(CC(CCCC)CC)S5)=C(C6=CC=C(CC(CC)CCCC)S6)C7=C4C=C(C)S7 | -5.22 | -3.64 | FC1=C(C(OCC(CCCC)CC)=O)SC2=C(SC(/C=C3C(C(C=C(F)C(F)=C4)=C4C\3=C(C#N)/C#N)=O)=C21)C(S5)=CC6=C5C7=CC(C(C8=CC=C(CCCCCC)C=C8)(C9=CC=C(CCCCCC)C=C9)C%10=C%11SC(C%12=C%13C(C(F)=C(C(OCC(CCCC)CC)=O)S%13)=C(/C=C%14C(C(C=C(F)C(F)=C%15)=C%15C\%14=C(C#N)/C#N)=O)S%12)=C%10)=C%11C=C7C6(C%16=CC=C(CCCCCC)C=C%16)C%17=CC=C(CCCCCC)C=C%17 | -5.31 | -4 | 9.43 | 22 | 0.7 | 0.61 | 10.1002/adma.201803769
CC(S1)=CC=C1C(C2=NN(CC(CCCCCCCCCC)CCCCCCCC)N=C23)=C(F)C(F)=C3C4=CC=C(C5=CC6=C(C(C7=CC(Cl)=C(CC(CC)CCCC)S7)=C8C=C(SC8=C6C9=CC(Cl)=C(CC(CC)CCCC)S9)C)S5)S4 | -5.57 | -3.58 | CCCCCCC(C=C1)=CC=C1C2(C3=CC=C(CCCCCC)C=C3)C4=CC5=C(C(C6=C5SC7=C6SC(/C=C8C(C(C=C(F)C(F)=C9)=C9C\8=C(C#N)\C#N)=O)=C7)(C%10=CC=C(CCCCCC)C=C%10)C%11=CC=C(CCCCCC)C=C%11)C=C4C%12=C2C(SC(/C=C%13C(C(C=C(F)C(F)=C%14)=C%14C\%13=C(C#N)/C#N)=O)=C%15)=C%15S%12 | -5.7 | -4.2 | 12.1 | 20.76 | 0.74 | 0.79 | 10.1002/adfm.201808828
CCC1=C(Cl)C=C(C2=C3C=C(C4=CC=C(C5=C6C(=O)C7=C(CC)SC(CC)=C7C(=O)C6=C(C6=CC=C(C)S6)S5)S4)SC3=C(C3=CC(Cl)=C(CC)S3)C3=C2SC(C)=C3)S1 | -5.51 | -3.71 | CCc1ccc(C2(c3ccc(CC)cc3)c3cc4c(cc3-c3sc5cc(/C=C6\C(=O)c7cc(Cl)c(Cl)cc7C6=C(C#N)C#N)sc5c32)C(c2ccc(CC)cc2)(c2ccc(CC)cc2)c2c-4sc3cc(/C=C4\C(=O)c5cc(Cl)c(Cl)cc5C4=C(C#N)C#N)sc23)cc1 | -5.75 | -4.09 | 13.37 | 22.01 | 0.74 | 0.81 | 10.1007/s11426-018-9260-2
O=C(OCC(CC)CCCC)C1=C(F)C2=C(C)SC(C3=CC4=C(C(C5=CC=C(CC(CC)CCCC)S5)=C(C=C(C)S6)C6=C4C7=CC=C(CC(CC)CCCC)S7)S3)=C2S1 | -5.25 | -3.59 | FC(C(F)=C1)=CC2=C1C(/C(C2=O)=C/C3=CC4=C(C5=CC6=C(C7=C8C(C9(C%10=CC=C(CCCCCC)C=C%10)C%11=CC=C(CCCCCC)C=C%11)=C(C=C7C=C6)C%12=C9C=C(/C=C%13/C(C%14=C(C%13=O)C=C(F)C(F)=C%14)=C(C#N)/C#N)S%12)C(C=C8)=C5C(C(C=C%15)=CC=C%15CCCCCC)4C(C=C%16)=CC=C%16CCCCCC)S3)=C(C#N)/C#N | -5.83 | -3.78 | 3.72 | 9.67 | 0.47 | 0.75 | 10.1002/chem.201900296
CC(S1)=CC2=C1C(C3=CC(C=C(CC(CCCCCC)CCCC)C=C4)=C4S3)=C(C=C(C5=CC=C(C(S6)=C7C(C(C8=C(CC(CC)CCCC)SC(CC(CC)CCCC)=C8C7=O)=O)=C6C9=CC=C(C)S9)S5)S%10)C%10=C2C%11=CC(C=C(CC(CCCCCC)CCCC)C=C%12)=C%12S%11 | -5.36 | -3.19 | CCCCCCC1=CCC(C2(c3ccc(CCCCCC)cc3)c3cc4c(cc3-c3sc5cc(/C=C6\C(=O)c7ccc(C)cc7C6=C(C#N)C#N)sc5c32)C(c2ccc(CCCCCC)cc2)(c2ccc(CCCCCC)cc2)c2c-4sc3cc(/C=C4\C(=O)c5ccc(C)cc5C4=C(C#N)C#N)sc23)C=C1 | -5.58 | -3.98 | 11.68 | 17.63 | 0.69 | 0.96 | 10.1039/C8TA00368H
CC1=CC(C(S1)=C2C3=CC=C(SCCCCCCCCCCCC)S3)=C(C4=C2C=C(C5=CC=C(C6=C(F)C(F)=C(C7=CC=C(C)S7)C8=NN(CC(CCCCCC)CCCCCCCC)N=C68)S5)S4)C9=CC=C(SCCCCCCCCCCCC)S9 | -5.32 | -3.08 | O=C1C(C=CC=C2)=C2C(/C1=C/C(S3)=CC4=C3C5=C(C6=C(S7)C(C(C(C8=CC=C(CCCCCC)C=C8)9C%10=CC=C(CCCCCC)C=C%10)=C7C%11=C9C=C(/C=C%12/C(C%13=C(C=CC=C%13)C%12=O)=C(C#N)\C#N)S%11)=C(C%14=C6S5)SC%15=C%14C(C%16=C%15SC(/C=C%17/C(C%18=C(C=CC=C%18)C%17=O)=C(C#N)\C#N)=C%16)(C%19=CC=C(CCCCCC)C=C%19)C%20=CC=C(CCCCCC)C=C%20)C(C%21=CC=C(CCCCCC)C=C%21)4C%22=CC=C(CCCCCC)C=C%22)=C(C#N)/C#N | -5.75 | -3.87 | 5.3 | 9.75 | 0.59 | 0.92 | 10.1021/acsami.9b08017
CC1=C(C(F)=C(C(OCC(CCCC)CC)=O)S2)C2=C(S1)C(S3)=CC(C3=C4C5=CC=C(CC(CCCC)CC)S5)=C(C6=CC=C(CC(CC)CCCC)S6)C7=C4C=C(C)S7 | -5.22 | -3.64 | O=C1C2=C(C=CC=C2)C(/C1=C/C(S3)=CC4=C3C5=CC6=C7C8=C(C=CC(C4(C9=CC=C(CCCCCC)C=C9)C%10=CC=C(CCCCCC)C=C%10)=C85)C%11=C%12C7=C(N6CC(CCCCCC)CCCCCCCC)C=C(C(SC(/C=C%13C(C(C=CC=C%14)=C%14C\%13=C(C#N)/C#N)=O)=C%15)=C%15C%16(C%17=CC=C(CCCCCC)C=C%17)C%18=CC=C(CCCCCC)C=C%18)C%12=C%16C=C%11)=C(C#N)\C#N | -5.21 | -3.97 | 3.12 | 8.53 | 0.42 | 0.86 | 10.1021/jacs.7b13239
CC1=C(C(F)=C(C(OCC(CCCC)CC)=O)S2)C2=C(S1)C(S3)=CC(C3=C4C5=CC=C(CC(CCCC)CC)S5)=C(C6=CC=C(CC(CC)CCCC)S6)C7=C4C=C(C)S7 | -5.22 | -3.64 | O=C(C(C=C(F)C(F)=C1)=C1C/2=C(C#N)\C#N)C2=C/C3=CC(OCC(CC)CCCC)=C(S3)C(S4)=CC5=C4C(SC(C6=C(OCC(CCCC)CC)C=C(/C=C7C(C(C=C(F)C(F)=C8)=C8C\7=C(C#N)/C#N)=O)S6)=C9)=C9C5(CC(CC)CCCC)CC(CC)CCCC | -5.26 | -4.16 | 7.4 | 21.5 | 0.61 | 0.57 | 10.1002/aenm.201801212
CCc1ccc(-c2c3cc(-c4ccc(-c5sc(-c6ccc(-c7cc8c(-c9ccc(CC)s9)c9sc(-c%10ccc(-c%11sc(-c%12ccc(-c%13cc%14c(-c%15ccc(CC)s%15)c%15sc(-c%16ccc(-c%17sc(-c%18cccs%18)c%18c%17C(=O)c%17c(CC)sc(CC)c%17C%18=O)s%16)cc%15c(-c%15ccc(CC)s%15)c%14s%13)s%12)c%12c%11C(=O)c%11c(CC)sc(CC)c%11C%12=O)s%10)cc9c(-c9ccc(CC)s9)c8s7)s6)c6c5C(=O)c5c(CC)sc(CC)c5C6=O)s4)sc3c(-c3ccc(CC)s3)c3ccsc23)s1 | -5.33 | -3.53 | CCN1C(=O)c2c(-c3cc4c(s3)-c3sc(/C=C5\C(=O)c6ccccc6C5=C(C#N)C#N)cc3C4(CC)CC)sc(-c3cc4c(s3)-c3sc(/C=C5\C(=O)c6ccccc6C5=C(C#N)C#N)cc3C4(CC)CC)c2C1=O | -5.38 | -3.78 | 10.12 | 18.16 | 0.67 | 0.83 | 10.1007/s10118-019-2309-x
CC1=CC(CCCCCC)=C(C)S1 | -4.94 | -2.94 | O=C1C(C(C(N2CC(CCCC)CC)=O)=C(C3=CC=C(C4=CC=CC=C4)S3)N1CC(CCCC)CC)=C2C5=CC=C(C6=CC(C7=CC=C(C(N(CC(CCCC)CC)C8=O)=C9C8=C(C%10=CC=C(C%11=CC=CC=C%11)S%10)N(CC(CCCC)CC)C9=O)S7)=CC(C%12=CC(C%13=CC=C(C%14=C%15C(C(N%14CC(CCCC)CC)=O)=C(C%16=CC=C(C%17=CC=CC=C%17)S%16)N(CC(CCCC)CC)C%15=O)S%13)=CC(C%18=CC=C(C(N(CC(CCCC)CC)C%19=O)=C%20C%19=C(C%21=CC=C(C%22=CC=CC=C%22)S%21)N(CC(CCCC)CC)C%20=O)S%18)=C%12)=C6)S5 | -5.31 | -3.63 | 1.43 | 3.41 | 0.36 | 1.17 | 10.1038/s41428-019-0197-0
CCOC(=O)c1sc2c(-c3cc4c(-c5ccc(CC)s5)c5sc(-c6sc(-c7cc8c(-c9ccc(CC)s9)c9sc(-c%10sc(-c%11cc%12c(-c%13ccc(CC)s%13)c%13sccc%13c(-c%13ccc(CC)s%13)c%12s%11)c%11sc(C(=O)OCC)c(F)c%10%11)cc9c(-c9ccc(CC)s9)c8s7)c7sc(C(=O)OCC)c(F)c67)cc5c(-c5ccc(CC)s5)c4s3)scc2c1F | -5.2 | -3.6 | CCc1ccc(C2(c3ccc(CC)cc3)c3c(sc4cc(/C=C5\C(=O)c6cc(F)c(F)cc6C5=C(C#N)C#N)sc34)-c3sc4c5c(sc4c32)-c2sc3cc(/C=C4\C(=O)c6cc(F)c(F)cc6C4=C(C#N)C#N)sc3c2C5(c2ccc(CC)cc2)c2ccc(CC)cc2)cc1 | -5.4 | -4 | 10.9 | 22.7 | 0.7 | 0.67 | 10.1002/adma.201706571
CCC1=CC=C(C2=C3C=C(C4=C(CC)C=C(C5=CC6=C(S5)C5=C(C=C(C7=CC(CC)=C(C)S7)S5)OC6=O)S4)SC3=C(C3=CC=C(CC)S3)C3=C2SC(C)=C3)S1 | -5.45 | -2.79 | CCC1(CC)c2cc3c(cc2-c2sc(/C=C4\C(=O)c5c(sc6ccccc56)C4=C(C#N)C#N)cc21)C(CC)(CC)c1cc(/C=C2\C(=O)c4c(sc5ccccc45)C2=C(C#N)C#N)sc1-3 | -5.5 | -3.7 | 11.26 | 15.07 | 0.74 | 1.02 | 10.1039/d0ta02427a
CC1=C(C(F)=C(C(OCC(CCCC)CC)=O)S2)C2=C(S1)C(S3)=CC(C3=C4OCC(CC)CCCC)=C(OCC(CCCC)CC)C5=C4C=C(C)S5 | -5.15 | -3.31 | O=C(N1C(CCCCC)CCCCC)C2=C3C(C4=CC=C3C1=O)=C(C=C2)C5=C(C4=C(C6=CC(C(N7C(CCCCC)CCCCC)=O)=C8C(C9=CC=C8C7=O)=C6C%10=C(C9=CC=C%11C(N(C(CCCCC)CCCCC)C%12=O)=O)C%11=C%12C=C%10)C=C%13C(N(C(CCCCC)CCCCC)C%14=O)=O)C%13=C%14C=C5 | -6.04 | -4 | 5 | 10.51 | 0.58 | 0.78 | 10.1002/adfm.201501971
CC(SC1=C2C3=CC(Cl)=C(CC(CC)CCCC)S3)=CC1=C(C4=CC(Cl)=C(CC(CC)CCCC)S4)C5=C2C=C(S5)C6=CC=C(C7=C8C(C(C9=C(CC(CC)CCCC)SC(CC(CC)CCCC)=C9C8=O)=O)=C(C%10=CC=C(C)S%10)S7)S6 | -5.52 | -3.55 | CCCCCCC(C=C1)=CC=C1C2(C3=CC=C(CCCCCC)C=C3)C4=CC5=C(C(C6=C5SC7=C6SC(/C=C8C(C(C=CC=C9)=C9C\8=C(C#N)\C#N)=O)=C7CCCCCC)(C%10=CC=C(CCCCCC)C=C%10)C%11=CC=C(CCCCCC)C=C%11)C=C4C%12=C2C(SC(/C=C%13C(C(C=CC=C%14)=C%14C\%13=C(C#N)/C#N)=O)=C%15CCCCCC)=C%15S%12 | -5.73 | -3.92 | 8.21 | 13.48 | 0.59 | 1.01 | 10.1039/c9tc04798k
CC(S1)=C(F)C(F)=C1C2=CC=C(C)C3=NC=C(OCC(CCCCCCCC)CCCCCC)N=C23 | -5.68 | -2.92 | O=C(C(C=C(F)C(F)=C1)=C1C/2=C(C#N)/C#N)C2=C/C3=C(CCCCCCCCCCC)C(SC4=C5N(CC(CC)CCCC)C6=C4C7=NSN=C7C8=C6N(CC(CC)CCCC)C9=C8SC%10=C9SC(/C=C%11/C(C%12=C(C%11=O)C=C(F)C(F)=C%12)=C(C#N)\C#N)=C%10CCCCCCCCCCC)=C5S3 | -5.66 | -4.08 | 0.9 | 3.11 | 0.33 | 0.89 | 10.1002/adma.201905480
CC1=CC(C(C2=CC=C(CC(CCCC)CC)S2)=C(SC(C3=CC=C(C4=C5C(C(C6=C(CC(CC)CCCC)SC(CC(CCCC)CC)=C6C5=O)=O)=C(C7=CC=C(C)S7)S4)S3)=C8)C8=C9C%10=CC=C(CC(CC)CCCC)S%10)=C9S1 | -5.34 | -3.44 | O=C1C2=C(C=C(F)C(F)=C2)C(/C1=C/C(S3)=CC4=C3C5=C([Si]4(CC(CC)CCCC)CC(CC)CCCC)C=C(C6=C(C(OCC(CCCCCCCC)CCCCCC)=O)C(SC(C(S7)=CC8=C7C(S9)=C([Si](CC(CCCC)CC)8CC(CCCC)CC)C=C9/C=C%10C(C(C=C%11F)=C(C\%10=C(C#N)\C#N)C=C%11F)=O)=C%12C(OCC(CCCCCCCC)CCCCCC)=O)=C%12S6)S5)=C(C#N)\C#N | -5.7 | -3.84 | 10.01 | 19.5 | 0.61 | 0.84 | 10.1021/acsaem.2c00475
CC1=CC(C(C2=CC(F)=C(CC(CCCC)CC)S2)=C(SC(C3=CC=C(C4=C5C(C(C6=C(CC(CC)CCCC)SC(CC(CCCC)CC)=C6C5=O)=O)=C(C7=CC=C(C)S7)S4)S3)=C8)C8=C9C%10=CC(F)=C(CC(CC)CCCC)S%10)=C9S1 | -5.45 | -3.64 | O=C1C2=C(C=C(F)C(F)=C2)C(/C1=C/C(S3)=C(CCCCCCCCCCC)C4=C3C(N5CC(CCCCCC)CCCCCCCC)=C(S4)C6=C5C(N(CC(CCCCCC)CCCCCCCC)C7=C8SC9=C7SC(/C=C%10C(C(C=C(F)C(F)=C%11)=C%11C\%10=C(C#N)/C#N)=O)=C9CCCCCCCCCCC)=C8C%12=NC(C%13=NSN=C%13C=C%14)=C%14N=C6%12)=C(C#N)\C#N | -5.79 | -3.81 | 17.97 | 26.04 | 0.79 | 0.88 | 10.1002/anie.202308832
CC(SC1=C2C3=CC=C(CC(CC)CCCC)S3)=CC1=C(C4=CC=C(CC(CC)CCCC)S4)C5=C2C=C(S5)C6=CC=C(C7=C8C(C(C9=C(CC(CC)CCCC)SC(CC(CC)CCCC)=C9C8=O)=O)=C(C%10=CC=C(C)S%10)S7)S6 | -5.33 | -3.53 | O=C(C(C=C(Cl)C(Cl)=C1)=C1C/2=C(C#N)/C#N)C2=C/C3=CC(C4(CC(CC)CCCC)CC(CC)CCCC)=C(S3)C5=C4C=C(S5)C6=C(F)C=C(C(S7)=CC8=C7C(SC(/C=C9C(C(C=C(Cl)C(Cl)=C%10)=C%10C\9=C(C#N)\C#N)=O)=C%11)=C%11C8(CC(CC)CCCC)CC(CC)CCCC)C(F)=C6 | -5.54 | -3.87 | 9.03 | 17.53 | 0.69 | 0.73 | 10.1021/jacs.8b12126
CC1=C(C=C(C(C(CC)CCCC)=O)S2)C2=C(S1)C(S3)=CC(C3=C4C5=CC=C(CC(CCCC)CC)S5)=C(C6=CC=C(CC(CC)CCCC)S6)C7=C4C=C(C)S7 | -5.11 | -3.25 | O=C(N(CC(CC)CCCC)C1=O)C2=C(C1=CC=C3C4=C(C5=CC=C(C6=C(C7=C8C=CC9=C7C(C(N(CC(CC)CCCC)C9=O)=O)=C6)C%10=CC=C%11C%12=C(C(N(CC(CC)CCCC)C%11=O)=O)C=C(OCCCC)C8=C%12%10)S5)C=C(C(N(CC(CC)CCCC)C%13=O)=O)C%14=C%13C=CC%15=C4%14)C3=C%15C(OCCCC)=C2 | -5.66 | -3.72 | 5.24 | 11.04 | 0.57 | 0.83 | 10.1039/C5TA02589C
CCOc1c(F)cc(-c2nc3c(-c4cccs4)c(F)c(F)c(-c4ccc(-c5cc6c(-c7ccc(CC)s7)c7sc(-c8ccc(-c9c(F)c(F)c(-c%10ccc(-c%11cc%12c(-c%13ccc(CC)s%13)c%13sc(-c%14ccc(-c%15c(F)c(F)c(-c%16ccc(-c%17cc%18c(-c%19ccc(CC)s%19)c%19sccc%19c(-c%19ccc(CC)s%19)c%18s%17)s%16)c%16nc(-c%17cc(F)c(OCC)c(F)c%17)c(-c%17cc(F)c(OCC)c(F)c%17)nc%15%16)s%14)cc%13c(-c%13ccc(CC)s%13)c%12s%11)s%10)c%10nc(-c%11cc(F)c(OCC)c(F)c%11)c(-c%11cc(F)c(OCC)c(F)c%11)nc9%10)s8)cc7c(-c7ccc(CC)s7)c6s5)s4)c3nc2-c2cc(F)c(OCC)c(F)c2)cc1F | -5.45 | -3.5 | CCc1ccc(C2(c3ccc(CC)cc3)c3cc4c(cc3-c3sc5cc(/C=C6\C(=O)c7ccccc7C6=C(C#N)C#N)sc5c32)C(c2ccc(CC)cc2)(c2ccc(CC)cc2)c2c-4sc3cc(/C=C4\C(=O)c5ccccc5C4=C(C#N)C#N)sc23)cc1 | -5.48 | -3.83 | 9.4 | 15.59 | 0.65 | 0.92 | 10.1021/acsami.7b03947
CC(S1)=CC2=C1C(C3=CC=C(SCCCCCCCC)S3)=C(C=C(C4=C(S5)C(C(F)=C5C(OCC(CCCC)CC)=O)=C(C)S4)S6)C6=C2C7=CC=C(SCCCCCCCC)S7 | -5.26 | -3.61 | O=C(N1CC(CCCC)CC)C2=C3C(C4=C(C5=CC=C(C6=CC(C(N7CC(CC)CCCC)=O)=C8C(C9=CC=C8C7=O)=C6C%10=C(C9=C(OCCOC)C=C%11C(N(CC(CC)CCCC)C%12=O)=O)C%11=C%12C=C%10)S5)C=C3C1=O)=C(C=C2)C%13=C(C4=CC=C%14C(N(CC(CC)CCCC)C%15=O)=O)C%14=C%15C=C%13OCCOC | -5.65 | -3.84 | 6.94 | 13.23 | 0.59 | 0.89 | 10.1021/acsami.6b03926
O=C(OCC(CC)CCCC)C1=C(F)C2=C(C)SC(C3=CC4=C(C(C5=CC=C(CC(CC)CCCC)S5)=C(C=C(C)S6)C6=C4C7=CC=C(CC(CC)CCCC)S7)S3)=C2S1 | -5.23 | -3.19 | S=C(N(C/1=O)CCCCCCCC)SC1=C/C2=CC=C(/C=C(S3)/C(N(CCCCCCCC)C3=S)=O)S2 | -6.56 | -3.64 | 1.26 | 4.13 | 0.33 | 0.91 | 10.1246/cl.190089
CCc1ccc(-c2c3cc(-c4ccc(-c5c(F)c(F)c(-c6ccc(-c7cc8c(-c9ccc(CC)s9)c9sc(-c%10ccc(-c%11c(F)c(F)c(-c%12ccc(-c%13cc%14c(-c%15ccc(CC)s%15)c%15sc(-c%16ccc(-c%17c(F)c(F)c(-c%18cccs%18)c%18nn(CC)nc%17%18)s%16)cc%15c(-c%15ccc(CC)s%15)c%14s%13)s%12)c%12nn(CC)nc%11%12)s%10)cc9c(-c9ccc(CC)s9)c8s7)s6)c6nn(CC)nc56)s4)sc3c(-c3ccc(CC)s3)c3ccsc23)s1 | -5.29 | -3.3 | CCc1ccc(C2(c3ccc(CC)cc3)c3cc4c(cc3-c3sc(-c5[se]c(/C=C6\C(=O)c7ccccc7C6=C(C#N)C#N)cc5CC)cc32)C(c2ccc(CC)cc2)(c2ccc(CC)cc2)c2cc(-c3sc(/C=C5\C(=O)c6ccccc6C5=C(C#N)C#N)cc3CC)[se]c2-4)cc1 | -5.45 | -3.79 | 8.58 | 15.2 | 0.62 | 0.91 | 10.1039/c6ee00315j
CCOC(=O)C1=C(C2=CC=C(C)S2)SC(C2=CC3=C(C4=CC=C(SCC)S4)C4=C(C=C(C)S4)C(C4=CC=C(SCC)S4)=C3S2)=C1 | -5.47 | -3.58 | CCc1ccc(C2(c3ccc(CC)cc3)c3cc4c(cc3-c3sc5cc(/C=C6\C(=O)c7ccccc7C6=C(C#N)C#N)sc5c32)C(c2ccc(CC)cc2)(c2ccc(CC)cc2)c2c-4sc3cc(/C=C4\C(=O)c5ccccc5C4=C(C#N)C#N)sc23)cc1 | -5.51 | -3.84 | 10.12 | 16.4 | 0.64 | 0.96 | 10.1002/adfm.201706517
CC1=CC(C(C2=CC(F)=C(CC(CCCC)CC)S2)=C(SC(C3=CC=C(C4=C5C(C(C6=C(CC(CC)CCCC)SC(CC(CCCC)CC)=C6C5=O)=O)=C(C7=CC=C(C)S7)S4)S3)=C8)C8=C9C%10=CC(F)=C(CC(CC)CCCC)S%10)=C9S1 | -5.45 | -3.64 | O=C(C(C=C(F)C(F)=C1)=C1C/2=C(C#N)/C#N)C2=C/C3=C(CCCCCCCCCCC)C(SC(C4=C(N(C5=CC=C(Cl)C=C5)C6=CC=C(C)C=C6)C(SC(C7=CC8=C(S7)C(CCCCCCCCCCC)=C(/C=C9C(C(C=C(F)C(F)=C%10)=C%10C\9=C(C#N)\C#N)=O)S8)=C%11N(C%12=CC=C(Cl)C=C%12)C%13=CC=C(C)C=C%13)=C%11S4)=C%14)=C%14S3 | -5.68 | -3.94 | 16.2 | 23.86 | 0.77 | 0.89 | 10.1002/anie.202214931
CCOc1c(F)c(F)c(-c2nc3c(-c4cccs4)ccc(-c4ccc(-c5cc6c(-c7ccc(CC)s7)c7sc(-c8ccc(-c9ccc(-c%10ccc(-c%11cc%12c(-c%13ccc(CC)s%13)c%13sc(-c%14ccc(-c%15ccc(-c%16ccc(-c%17cc%18c(-c%19ccc(CC)s%19)c%19sccc%19c(-c%19ccc(CC)s%19)c%18s%17)s%16)c%16nc(-c%17c(F)c(F)c(OCC)c(F)c%17F)c(-c%17c(F)c(F)c(OCC)c(F)c%17F)nc%15%16)s%14)cc%13c(-c%13ccc(CC)s%13)c%12s%11)s%10)c%10nc(-c%11c(F)c(F)c(OCC)c(F)c%11F)c(-c%11c(F)c(F)c(OCC)c(F)c%11F)nc9%10)s8)cc7c(-c7ccc(CC)s7)c6s5)s4)c3nc2-c2c(F)c(F)c(OCC)c(F)c2F)c(F)c1F | -5.11 | -3.45 | CCc1ccc(C2(c3ccc(CC)cc3)c3cc(/C=C4\C(=O)c5ccccc5C4=C(C#N)C#N)sc3-c3cc4c5cccc6c5c(cc4c4cccc2c34)-c2sc(/C=C3\C(=O)c4ccccc4C3=C(C#N)C#N)cc2C6(c2ccc(CC)cc2)c2ccc(CC)cc2)cc1 | -5.44 | -3.82 | 7.43 | 13.49 | 0.56 | 0.99 | 10.1021/acsaem.1c02403
O=C(OCC(CC)CCCC)C1=C(F)C2=C(C)SC(C3=CC4=C(C(C5=CC=C(CC(CC)CCCC)S5)=C(C=C(C)S6)C6=C4C7=CC=C(CC(CC)CCCC)S7)S3)=C2S1 | -5.22 | -3.64 | O=C(N(C(CCCCC)CCCCC)C1=O)C2=C(CC(C)(C)C)C=C(C3=C4C=C(CC(C)(C)C)C1C32)C5=CC=C(C6=CC(SC(C7=CC=C8C9=C7C=CC=C9C%10=C%11C8=CC(CC(C)(C)C)=C(C(N(C(CCCCC)CCCCC)C%12=O)=O)C%11C%12C(CC(C)(C)C)=C%10)=C%13)=C%13S6)C%14=C5C4=CC=C%14 | -5.67 | -3.7 | 0.2 | 0.3 | 0.44 | 0.67 | 10.1021/acs.joc.7b00272
CC(SC1=C2C3=CC=C(CC(CC)CCCC)S3)=CC1=C(C4=CC=C(CC(CC)CCCC)S4)C5=C2C=C(S5)C6=CC=C(C7=C8C(C(C9=C(CC(CC)CCCC)SC(CC(CC)CCCC)=C9C8=O)=O)=C(C%10=CC=C(C)S%10)S7)S6 | -5.26 | -3.16 | CCCCCCC(C=C1)=CC=C1C(C2=C3SC(C4=C(OCC(CC)CCCC)C=C(/C=C5C(C(C=CC=C6)=C6C/5=C(C#N)/C#N)=O)S4)=C2)(C7=CC=C(CCCCCC)C=C7)C8=C3C=C(C(C9=C%10SC(C%11=C(C=C(/C=C%12\C(C%13=C(C%12=O)C=CC=C%13)=C(C#N)\C#N)S%11)OCC(CCCC)CC)=C9)(C%14=CC=C(CCCCCC)C=C%14)C%15=CC=C(CCCCCC)C=C%15)C%10=C8 | -5.31 | -3.91 | 3.38 | 7.16 | 0.53 | 0.89 | 10.1021/acsami.9b03499
CC(S1)=CC=C1C(C2=NN(CC(CCCCCC)CCCCCCCC)N=C23)=C(F)C(F)=C3C4=CC=C(C5=CC6=C(S5)C7=C(C(C8=CC=C(SCC(CCCC)CCCCCC)S8)=C9C(SC(C)=C%10)=C%10SC9=C7C%11=CC=C(SCC(CCCC)CCCCCC)S%11)S6)S4 | -5.32 | -3.51 | O=C1C2=C(C=CC=C2)C(/C1=C\C3=CC(C(C4=CC=C(CCCCCC)C=C4)(C5=C6SC7=C(C(C=C8)=CC=C8SCC(CCCC)CC)C(C(S9)=C(C%10=C9C(SC(/C=C%11\C(C(C=CC=C%12)=C%12C%11=O)=C(C#N)/C#N)=C%13)=C%13C%10(C%14=CC=C(CCCCCC)C=C%14)C%15=CC=C(CCCCCC)C=C%15)S%16)=C%16C(C%17=CC=C(C=C%17)SCC(CC)CCCC)=C57)C%18=CC=C(CCCCCC)C=C%18)=C6S3)=C(C#N)\C#N | -5.44 | -3.74 | 6.2 | 13.18 | 0.51 | 0.91 | 10.1021/acsami.9b14981
CC1=CC2=C(C3=CC=C(CC(CC)CCCC)S3)C4=C(C=C(C5=CC=C(C6=C(F)C(F)=C(C7=CC=C(C)S7)C8=C6N=C(C9=CC(F)=C(OCC(CC)CCCC)C(F)=C9)C(C%10=CC(F)=C(OCC(CC)CCCC)C(F)=C%10)=N8)S5)S4)C(C%11=CC=C(CC(CC)CCCC)S%11)=C2S1 | -5.36 | -3.57 | O=C(C(C=CC=C1)=C1C/2=C(C#N)\C#N)C2=C/C3=CC(S4)=C(S3)C5=C4C6=C(C5(C7=CC(CCCCCCCC)=CC=C7)C8=CC=CC(CCCCCCCC)=C8)C=C9C(C(C%10=CC=CC(CCCCCCCC)=C%10)(C%11=CC(CCCCCCCC)=CC=C%11)C%12=C9SC%13=C%12SC(/C=C%14C(C(C=CC=C%15)=C%15C\%14=C(C#N)/C#N)=O)=C%13)=C6 | -5.65 | -3.97 | 9.13 | 16.15 | 0.64 | 0.9 | 10.1002/advs.201700152
CC1=CC(C(C2=CC(F)=C(CC(CCCC)CC)S2)=C(SC(C3=CC=C(C4=C5C(C(C6=C(CC(CC)CCCC)SC(CC(CCCC)CC)=C6C5=O)=O)=C(C7=CC=C(C)S7)S4)S3)=C8)C8=C9C%10=CC(F)=C(CC(CC)CCCC)S%10)=C9S1 | -5.45 | -3.64 | O=C(C(/C1=C(C#C)/C#C)=C\C2=C(CCCCCCC)C3=C(S2)C(N(CC(CCCCCC)CCCC)C4=C5C6=NSN=C6C7=C4N(CC(CCCCCC)CCCC)C8=C7SC9=C8SC(/C=C(C%10=O)/C(C%11=C%10C=C(Cl)C(Cl)=C%11)=C(C#C)\C#C)=C9CCCCCCC)=C5S3)C%12=C1C=C(Cl)C(Cl)=C%12 | -5.62 | -4.03 | 14.9 | 24.1 | 0.74 | 0.84 | 10.1002/adma.201908205
CC(S1)=CC2=C1C(C3=CC=C(CC(CCCC)CC)S3)=C(C=C(C4=CC=C(C5=C(F)C(F)=C(C6=CC=C(C)S6)C7=NN(CC(CCCCCCCC)CCCCCC)N=C75)S4)S8)C8=C2C9=CC=C(CC(CCCC)CC)S9 | -5.21 | -2.99 | O=C1C2=C(C=C(F)C(F)=C2)C(/C1=C/C(S3)=CC4=C3C5=C(C4(CC(CCCC)CC)CC(CCCC)CC)C=C(C6=CC=C(C(S7)=CC8=C7C(S9)=C(C(CC(CC)CCCC)8CC(CC)CCCC)C=C9/C=C%10C(C(C=C%11F)=C(C\%10=C(C#N)\C#N)C=C%11F)=O)C%12=C6N=C(C%13=CC=C(CCCCCC)C=C%13)C(C%14=CC=C(CCCCCC)C=C%14)=N%12)S5)=C(C#N)\C#N | -5.53 | -3.84 | 10.54 | 21.64 | 0.62 | 0.78 | 10.1016/j.cej.2021.131473
O=C1N(C(C2=CC=C(S2)C)=C3C1=C(N(C3=O)CC(CCCCCC)CCCCCCCC)C4=CC=C(C5=CC(CCCCCC)=C(C6=CC=C(C7=CC=C(C8=C(CCCCCC)C=C(C)S8)S7)S6)S5)S4)CC(CCCCCCCC)CCCCCC | -5.33 | -3.83 | CCCCCCC(C=C1)=CC=C1C2(C3=CC=C(CCCCCC)C=C3)C4=CC5=C(C(C6=C5SC7=C6SC(/C=C8C(C(C=CC=C9)=C9C\8=C(C#N)\C#N)=O)=C7)(C%10=CC=C(CCCCCC)C=C%10)C%11=CC=C(CCCCCC)C=C%11)C=C4C%12=C2C(SC(/C=C%13C(C(C=CC=C%14)=C%14C\%13=C(C#N)/C#N)=O)=C%15)=C%15S%12 | -5.61 | -4.02 | 3.8 | 9.3 | 0.6 | 0.68 | 10.1039/c7cp00494j
CCC1=CC=C(C2=C3SC(C)=CC3=C(C3=CC=C(CC)S3)C3=C2C=C(C2=C(F)C=C(C4=C5C(=O)C6=C(CC)SC(CC)=C6C(=O)C5=C(C5=CC(F)=C(C)S5)S4)S2)S3)S1 | -5.47 | -3.46 | CCC1(CC)c2cc3c(cc2-c2sc4cc(/C=C5\C(=O)c6ccccc6C5=C(C#N)C#N)sc4c21)C(CC)(CC)c1c-3sc2cc(/C=C3\C(=O)c4ccccc4C3=C(C#N)C#N)sc12 | -5.63 | -3.91 | 13.2 | 19.6 | 0.72 | 0.94 | 10.1002/adma.201705209
O=C(OCC(CC)CCCC)C1=C(F)C2=C(C)SC(C3=CC4=C(C(C5=CC=C(CC(CC)CCCC)S5)=C(C=C(C)S6)C6=C4C7=CC=C(CC(CC)CCCC)S7)S3)=C2S1 | -5.23 | -3.52 | CCCCCCC(C=C1)=CC=C1C2(C3=CC=C(CCCCCC)C=C3)C4=C(SC(C4=C5C6=CC=C(CC(CC)CCCC)S6)=C(C7=CC=C(CC(CCCC)CC)S7)C8=C5SC9=C8C(C%10=C9SC(/C=C%11/C(C(C=C%12F)=C(C%11=O)C=C%12F)=C(C#N)/C#N)=C%10)(C%13=CC=C(CCCCCC)C=C%13)C%14=CC=C(CCCCCC)C=C%14)C%15=C2C=C(/C=C%16C(C(C=C(F)C(F)=C%17)=C%17C\%16=C(C#N)/C#N)=O)S%15 | -5.57 | -3.92 | 9.61 | 18.12 | 0.71 | 0.75 | 10.1016/j.nanoen.2018.11.010
CC1=C(CCCCCC)C=C(C)S1 | -4.85 | -2.84 | O=C(N1CC(CCCC)CC)C2=C3C(C4=C(C5=CC=C(C6=CC(C(N7CC(CCCC)CC)=O)=C8C(C9=C(OCCOC)C=C8C7=O)=C6C%10=C(C9=C(OCCOC)C=C%11C(N(CC(CC)CCCC)C%12=O)=O)C%11=C%12C=C%10)S5)C=C3C1=O)=C(C(OCCOC)=C2)C%13=C(C4=CC=C%14C(N(CC(CC)CCCC)C%15=O)=O)C%14=C%15C=C%13OCCOC | -5.57 | -3.84 | 1.52 | 3.83 | 0.6 | 0.67 | 10.1039/C3CP51475G
CC1=CC(C(C2=CC(F)=C(CC(CCCC)CC)S2)=C(SC(C3=CC=C(C4=C5C(C(C6=C(CC(CC)CCCC)SC(CC(CCCC)CC)=C6C5=O)=O)=C(C7=CC=C(C)S7)S4)S3)=C8)C8=C9C%10=CC(F)=C(CC(CC)CCCC)S%10)=C9S1 | -5.45 | -3.64 | O=C1C2=C(C=C(F)C(F)=C2)C(/C1=C/C(S3)=C(CCCCCCCCC)C4=C3C(N5CC(CCCCCC)CCCC)=C(S4)C6=C5C(N(CC(CCCCCC)CCCC)C7=C8SC9=C7SC(/C=C%10C(C(C=C(Cl)C(Cl)=C%11)=C%11C\%10=C(C#N)/C#N)=O)=C9CCCCCCCCC)=C8C%12=NSN=C%126)=C(C#N)\C#N | -5.63 | -3.69 | 18.4 | 27.35 | 0.78 | 0.86 | 10.1002/adma.202110147
CC1=CC(C(C2=CC(F)=C(CC(CCCC)CC)S2)=C(SC(C3=CC=C(C4=C5C(C(C6=C(CC(CC)CCCC)SC(CC(CCCC)CC)=C6C5=O)=O)=C(C7=CC=C(C)S7)S4)S3)=C8)C8=C9C%10=CC(F)=C(CC(CC)CCCC)S%10)=C9S1 | -5.45 | -3.64 | CCCCCCCCc1c(/C=C2\C(=O)c3cc(F)c(F)cc3C2=C(C#N)C#N)sc2c1sc1c3c4nsnc4c4c5sc6c(CCCCCCCC)c(/C=C7\C(=O)c8cc(F)c(F)cc8C7=C(C#N)C#N)sc6c5n(CC(CCCCCC)CCCCCCCC)c4c3n(CC(CCCCCC)CCCCCCCC)c21 | -5.71 | -3.91 | 16.88 | 26.2 | 0.76 | 0.85 | 10.1021/acs.chemmater.1c03104
CC1=CC(CCCCCC)=C(C)S1 | -4.9 | -3 | O=C(N(CCCCCCCC)C1=O)C2=C1C(C3=CC=CS3)=C(C4=CC=C(C5=CC=C(C([H])=O)C=C5)C6=C4C7=CC=C6)C7=C2C8=CC=CS8 | -6.18 | -2.72 | 2.4 | 5.14 | 0.45 | 1.03 | 10.1039/c3cc47289b
CC1=C(CCCCCC)C=C(C)S1 | -4.85 | -2.84 | O=C(N(CC(CC)CCCC)C1=O)C2=CC=CC3=C(C4=CC=C(/C(C#N)=C/C5=C(OC)C=C(/C=C(C#N)/C6=CC=C(S6)C7=C8C(C(C(N(CC(CC)CCCC)C9=O)=O)=CC=C8)=C9C=C7)C(OC)=C5)S4)C=CC1=C23 | -5.75 | -3.66 | 1.32 | 6.23 | 0.43 | 0.54 | 10.1002/aenm.201400929
CC1=CC(C(C2=CC=C(CC(CCCC)CC)S2)=C(SC(C3=CC=C(C4=C5C(C(C6=C(CC(CC)CCCC)SC(CC(CCCC)CC)=C6C5=O)=O)=C(C7=CC=C(C)S7)S4)S3)=C8)C8=C9C%10=CC=C(CC(CC)CCCC)S%10)=C9S1 | -5.34 | -3.44 | O=C(C(C=CC(C)=C1)=C1C/2=C(C#N)/C#N)C2=C/C(S3)=CC4=C3C(S5)=C(C4(C6=CC=C(CCCCCC)C=C6)C7=CC=C(CCCCCC)C=C7)C8=C5C(C9=CC=C(CC(CC)CCCC)S9)=C(C(C(C%10=CC=C(CCCCCC)C=C%10)(C%11=CC=C(CCCCCC)C=C%11)C%12=C%13SC(/C=C%14C(C(C=CC(C)=C%15)=C%15C\%14=C(C#N)\C#N)=O)=C%12)=C%13S%16)C%16=C8C%17=CSC(CC(CC)CCCC)=C%17 | -5.35 | -3.82 | 12.12 | 18.03 | 0.71 | 0.94 | 10.1039/C7TA10763C
O=C(OCC(CC)CCCC)C1=C(F)C2=C(C)SC(C3=CC4=C(C(C5=CC=C(CC(CC)CCCC)S5)=C(C=C(C)S6)C6=C4C7=CC=C(CC(CC)CCCC)S7)S3)=C2S1 | -5.27 | -3.55 | O=C(N(C(CCCCCC)CCCCCC)C1=O)C2=CC(C3=CC(C4(C5C6C=CC(C7=C(C8=CC=C(C9=O)C%10C8=C%11C=CC%10C(N9C(CCCCCC)CCCCCC)=O)C(C%11=CC=C%12C(N(C(CCCCCC)CCCCCC)C%13=O)=O)=C%12C%13=C7)=C5)C%14=C6C=CC(C%15=C(C%16=C%17C=CC%18C%16C(C(N(C(CCCCCC)CCCCCC)C%18=O)=O)=C%15)C%19=CC=C%20C%21=C%19C%17=CC=C%21C(N(C(CCCCCC)CCCCCC)C%20=O)=O)=C%14)=C(C%22C4C=C(C%23=C(C%24=CC=C(C%25=O)C%26C%24=C%27C=CC%26C(N%25C(CCCCCC)CCCCCC)=O)C(C%27=CC=C%28C(N(C(CCCCCC)CCCCCC)C%29=O)=O)=C%28C%29=C%23)C=C%22)C=C3)=C(C%30=C%31C=CC1C%302)C%32=CC=C%33C%34=C%32C%31=CC=C%34C(N(C(CCCCCC)CCCCCC)C%33=O)=O | -5.41 | -3.72 | 4.19 | 10.38 | 0.47 | 0.87 | 10.1002/chem.201705480
CCC[Si](CCC)(C1=CC=C(C(C2=C3C=C(C4=CC=C(C5=C(F)C(F)=C(C6=CC=C(C)S6)C7=NN(CC(CCCCCC)CCCCCCCC)N=C57)S4)S2)=C8C(SC(C)=C8)=C3C9=CC=C([Si](CCC)(CCC)CCC)S9)S1)CCC | -5.4 | -3.24 | CCCCC(CCCCCC)CC1=C(SC(C2=CC=C(/C=C3S/C(N(C\3=O)CC)=C(C#N)/C#N)C4=NSN=C42)=C1)C5=NC(SC(C6=C(C=C(S6)C7=CC=C(/C=C8S/C(N(C\8=O)CC)=C(C#N)/C#N)C9=NSN=C79)CC(CCCCCC)CCCC)=N%10)=C%10S5 | -5.5 | -3.8 | 6.3 | 12.75 | 0.54 | 0.92 | 10.1039/C8TA09370A
CC1=CC(CC(CC)CCCC)=C(C2=NC(SC(C3=C(CC(CCCC)CC)C=C(C4=CC([Si](CC(CC)CCCC)(CC(CCCC)CC)C5=C6SC(C)=C5)=C6S4)S3)=N7)=C7S2)S1 | -5.1 | -3.3 | CCCCCCCCCCC(CN(C1=O)C(C2=CC=C3C4=C(C5=C3C2=C1C=C5)N=C6C(C7=CC=CC=C7)=C8N=C(C9=C%10C%11=C%12C=C9)C(C%10=CC=C%11C(N(C%12=O)CC(CCCCCCCCCCCC)CCCCCCCCCC)=O)=NC8=C(C%13=CC=CC=C%13)C6=N4)=O)CCCCCCCCCCCC | -5.8 | -3.6 | 1.44 | 3.16 | 0.49 | 0.94 | 10.1021/ja508472j
CC(SC1=C2C3=CC=C(CC(CCCCCCCC)CCCCCCCCCC)S3)=CC1=C(C4=CC=C(CC(CCCCCCCC)CCCCCCCCCC)S4)C5=C2C=C(S5)C6=CC(C#N)=C(/C=C/C7=C(C#N)C=C(C)S7)S6 | -5.65 | -3.82 | CCCCCCC(C=C1)=CC=C1C2(C3=CC=C(CCCCCC)C=C3)C4=CC5=C(C(C6=C5SC7=C6SC(/C=C8C(C(C=CC=C9)=C9C\8=C(C#N)\C#N)=O)=C7)(C%10=CC=C(CCCCCC)C=C%10)C%11=CC=C(CCCCCC)C=C%11)C=C4C%12=C2C(SC(/C=C%13C(C(C=CC=C%14)=C%14C\%13=C(C#N)/C#N)=O)=C%15)=C%15S%12 | -5.63 | -4.05 | 0.05 | 0.41 | 0.3 | 0.42 | 10.1021/acs.jpcc.8b05184
CCC1=C(F)C=C(C2=C3C=C(C4=CC=C(C5=C6C(=O)C7=C(CC)SC(CC)=C7C(=O)C6=C(C6=CC=C(C)S6)S5)S4)SC3=C(C3=CC(F)=C(CC)S3)C3=C2SC(C)=C3)S1 | -5.5 | -3.61 | CCc1ccc(C2(c3ccc(CC)cc3)Oc3cc(-c4cc(F)c(-c5cc6c(s5)-c5sc(/C=C7\C(=O)c8cc(F)c(F)cc8C7=C(C#N)C#N)cc5C(c5ccc(CC)cc5)(c5ccc(CC)cc5)O6)cc4F)sc3-c3sc(/C=C4\C(=O)c5cc(F)c(F)cc5C4=C(C#N)C#N)cc32)cc1 | -5.53 | -3.92 | 10.66 | 18.54 | 0.63 | 0.91 | 10.1021/acsami.1c06299
O=C(OCC(CC)CCCC)C1=C(F)C2=C(C)SC(C3=CC4=C(C(C5=CC=C(CC(CC)CCCC)S5)=C(C=C(C)S6)C6=C4C7=CC=C(CC(CC)CCCC)S7)S3)=C2S1 | -5.22 | -3.64 | O=C(N(CC(CC)CC)C1=O)C2=CC=C3C(C2=C1C=C4N5CCCCCC)=C4C6=C5C=C(C(N7CC(CC)CC)=O)C8=C6C3=C(C#CC9=CC%10=C%11C%12=C9C%13=CC=C(C(N%14CC(CC)CC)=O)C%15=C%13C(C%12=C%16C=C%11C(N(CC(CC)CC)C%10=O)=O)=C(N%16CCCCCC)C=C%15C%14=O)C=C8C7=O | -5.84 | -3.8 | 1.22 | 4.33 | 0.29 | 0.97 | 10.1039/c6tc05107c
O=C(OCC(CC)CCCC)C1=C(F)C2=C(C)SC(C3=CC4=C(C(C5=CC=C(CC(CC)CCCC)S5)=C(C=C(C)S6)C6=C4C7=CC=C(CC(CC)CCCC)S7)S3)=C2S1 | -5.2 | -3.61 | O=C(C(C=C(F)C(F)=C1)=C1C/2=C(C#N)\C#N)C2=C/C(S3)=CC(OCC(CC)CCCCC)=C3C(S4)=CC5=C4C(SC(C6=C(OCC(CC)CCCCC)C=C(/C=C7C(C(C=C(F)C(F)=C8)=C8C\7=C(C#N)\C#N)=O)S6)=C9)=C9[Si]5(CC(CC)CCCC)CC(CC)CCCC | -5.28 | -4.11 | 9 | 21.6 | 0.61 | 0.65 | 10.1002/aenm.201801212
CCC1=C(F)C=C(C2=C3C=C(C4=CC=C(C5=C6C(=O)C7=C(CC)SC(CC)=C7C(=O)C6=C(C6=CC=C(C)S6)S5)S4)SC3=C(C3=CC(F)=C(CC)S3)C3=C2SC(C)=C3)S1 | -5.45 | -3.64 | CCc1c(/C=C2\C(=O)c3cc(C(F)(F)F)ccc3C2=C(C#N)C#N)sc2c1sc1c3c4nsnc4c4c5sc6c(CC)c(/C=C7\C(=O)c8cc(Cl)c(Cl)cc8C7=C(C#N)C#N)sc6c5n(CC)c4c3n(CC)c21 | -5.55 | -4 | 16.31 | 25.09 | 0.77 | 0.84 | 10.1002/anie.202013053
FC1=C(C2=CC=C(C)S2)C3=NC(OCC(CCCCCC)CCCCCCCC)=CN=C3C(C)=C1F | -5.54 | -3.64 | CCCCCCC(C=C1)=CC=C1C2(C3=CC=C(CCCCCC)C=C3)C4=CC5=C(C(C6=C5SC7=C6SC(/C=C8C(C(C=C(Cl)C(Cl)=C9)=C9C\8=C(C#N)\C#N)=O)=C7)(C%10=CC=C(CCCCCC)C=C%10)C%11=CC=C(CCCCCC)C=C%11)C=C4C%12=C2C(SC(/C=C%13C(C(C=C(Cl)C(Cl)=C%14)=C%14C\%13=C(C#N)/C#N)=O)=C%15)=C%15S%12 | -5.75 | -4.27 | 13.04 | 19.61 | 0.73 | 0.91 | 10.1039/c9ta10887d
CC(SC1=C2C3=CC=C(SCC(CC)CCCC)S3)=CC1=C(C4=CC=C(SCC(CC)CCCC)S4)C5=C2C=C(S5)C6=CC=C(C7=C8C(C(C9=C(CC(CC)CCCC)SC(CC(CC)CCCC)=C9C8=O)=O)=C(C%10=CC=C(C)S%10)S7)S6 | -5.37 | -3.59 | O=C(C(C=CC=C1)=C1C/2=C(C#N)\C#N)C2=C/C3=CC(S4)=C(S3)C5=C4C6=CC(C(C7=C8SC9=C7SC(/C=C%10C(C(C=CC=C%11)=C%11C\%10=C(C#N)\C#N)=O)=C9)(C%12=CC=C(SCCCCCCCC)C=C%12)C%13=CC=C(SCCCCCCCC)C=C%13)=C8C=C6C(C%14=CC=C(SCCCCCCCC)C=C%14)5C%15=CC=C(SCCCCCCCC)C=C%15 | -5.7 | -3.9 | 7.49 | 14.43 | 0.6 | 0.9 | 10.1021/acsami.7b09915
FC1=C(C2=CC=C(C)S2)C3=NC(OCC(CCCCCC)CCCCCCCC)=CN=C3C(C)=C1F | -5.53 | -2.81 | O=C(C(C=C(F)C(F)=C1)=C1C/2=C(C#N)/C#N)C2=C/C3=C(C4=CC=CC=C4CCCCCC)C(SC5=C6N(CC(CC)CCCC)C7=C5C8=NSN=C8C9=C7N(CC(CC)CCCC)C%10=C9SC%11=C%10SC(/C=C%12/C(C%13=C(C%12=O)C=C(F)C(F)=C%13)=C(C#N)\C#N)=C%11C%14=CC=CC=C%14CCCCCC)=C6S3 | -5.53 | -3.76 | 16 | 22.5 | 0.74 | 0.92 | 10.1039/d0ee03506h
O=C(/C(S1)=C\C(S2)=CC3=C2C(C4=CC=C(CC(CC)CCCC)S4)=C(C=C(C(S5)=CC6=C5C(C7=CC=C(CC(CC)CCCC)S7)=C(C=C(C(S8)=CC9=C8C(C%10=CC=C(CC(CC)CCCC)S%10)=C(C=C(/C=C%11C(N(CCCCCC)C(S/%11)=S)=O)S%12)C%12=C9C%13=CC=C(CC(CC)CCCC)S%13)S%14)C%14=C6C%15=CC=C(CC(CC)CCCC)S%15)S%16)C%16=C3C%17=CC=C(CC(CC)CCCC)S%17)N(CCCCCC)C1=S | -5.51 | -3.34 | O=C(C1=C2C=C(C(F)=C1)F)C(/C2=C(C#N)\C#N)=C\C3=CC4=C(S3)C(C(C5=CC=C(C=C5)CCCCCC)(C6=CC7=C(C(C8=CC=C(C=C8)CCCCCC)(C9=C7SC%10=C9SC(/C=C(C(C%11=C%12C=C(C(F)=C%11)F)=O)/C%12=C(C#N)\C#N)=C%10)C%13=CC=C(C=C%13)CCCCCC)C=C%146)C%15=CC=C(C=C%15)CCCCCC)=C%14S4 | -5.74 | -4.01 | 10.52 | 17.92 | 0.63 | 0.93 | 10.1002/inf2.12163
CC1=CC(C(C2=CC(F)=C(CC(CCCC)CC)S2)=C(SC(C3=CC=C(C4=C5C(C(C6=C(CC(CC)CCCC)SC(CC(CCCC)CC)=C6C5=O)=O)=C(C7=CC=C(C)S7)S4)S3)=C8)C8=C9C%10=CC(F)=C(CC(CC)CCCC)S%10)=C9S1 | -5.45 | -3.64 | O=C1C2=CC=CC=C2C(/C1=C/C(S3)=CC4=C3C(S5)=C(N4CC(CC)CCCC)C6=C5C(CC(CCCC)CC)=C(C(N(CC(CC)CCCC)C7=C8SC(/C=C9/C(C%10=CC=CC=C%10C9=O)=C(C#N)/C#N)=C7)=C8S%11)C%11=C6CC(CCCC)CC)=C(C#N)\C#N | -5.48 | -3.8 | 7.83 | 14.59 | 0.55 | 1.01 | 10.1039/D0TA09351C
CC1=C(C=C(C(C(CC)CCCC)=O)S2)C2=C(S1)C(S3)=CC(C3=C4C5=CC=C(CC(CCCC)CC)S5)=C(C6=CC=C(CC(CC)CCCC)S6)C7=C4C=C(C)S7 | -5.11 | -3.25 | O=C(N1C(CCCCC)CCCCC)C2=C3C(C4=CC=C3C1=O)=C(C=C2)C5=C(C4=C(C6=CC(C(N7C(CCCCC)CCCCC)=O)=C8C(C9=CC=C8C7=O)=C6C%10=C(C9=CC=C%11C(N(C(CCCCC)CCCCC)C%12=O)=O)C%11=C%12C=C%10)C=C%13C(N(C(CCCCC)CCCCC)C%14=O)=O)C%13=C%14C=C5 | -6.04 | -4 | 3.63 | 10.58 | 0.47 | 0.73 | 10.1021/jz301047d
CCC[Si](CCC)(C1=CC=C(C(C2=C3C=C(C4=CC=C(C5=C(F)C(F)=C(C6=CC=C(C)S6)C7=NN(CC(CCCCCC)CCCCCCCC)N=C57)S4)S2)=C8C(SC(C)=C8)=C3C9=CC=C([Si](CCC)(CCC)CCC)S9)S1)CCC | -5.35 | -3.4 | CCCCCCC(C=C1)=CC=C1C2(C3=CC=C(CCCCCC)C=C3)C4=C(C=C(N5CCCCCCCC)C(C6=CC(C(C(C=C7)=CC=C7CCCCCC)(C8=C9SC(/C=C%10/C(C%11=C(C%10=O)C=CC=C%11)=C(C#N)/C#N)=C8)C(C=C%12)=CC=C%12CCCCCC)=C9C=C65)=C4)C%13=C2C=C(/C=C%14C(C(C=CC=C%15)=C%15C\%14=C(C#N)\C#N)=O)S%13 | -5.63 | -3.54 | 2.38 | 6.24 | 0.38 | 1.01 | 10.1021/acs.chemmater.9b02355
O=C(OCC(CC)CCCC)C1=C(F)C2=C(C)SC(C3=CC4=C(C(C5=CC=C(CC(CC)CCCC)S5)=C(C=C(C)S6)C6=C4C7=CC=C(CC(CC)CCCC)S7)S3)=C2S1 | -5.34 | -3.74 | O=C(N(CC)C1=S)/C(S1)=C/C2=CC=C(C3=C(OCCCCCC)C(OCCCCCC)=C(C4=NSN=C34)C5=CC=C(/C=C6SC(N(C\6=O)CC)=S)S5)S2 | -5.61 | -3.8 | 8.19 | 13.52 | 0.57 | 1.06 | 10.1021/acsami.9b09256
CC(SC1=C2C3=CC=C(SCC(CC)CCCC)S3)=CC1=C(C4=CC=C(SCC(CC)CCCC)S4)C5=C2C=C(S5)C6=CC(CCCCCCCCCC)=C(C7=CC8=C(C9=C(C(N(CC(CCCCCC)CCCCCCCC)C8=O)=O)C=C(C%10=C(CCCCCCCCCC)C=C(C)S%10)S9)S7)S6 | -5.53 | -3.65 | CCCCCCC(C=C1)=CC=C1C2(C3=CC=C(CCCCCC)C=C3)C4=CC5=C(C(C6=C5SC7=C6SC(/C=C8C(C(C=CC(F)=C9)=C9C\8=C(C#N)\C#N)=O)=C7)(C%10=CC=C(CCCCCC)C=C%10)C%11=CC=C(CCCCCC)C=C%11)C=C4C%12=C2C(SC(/C=C%13C(C(C=CC(F)=C%14)=C%14C\%13=C(C#N)/C#N)=O)=C%15)=C%15S%12 | -5.65 | -4.09 | 10.55 | 16.33 | 0.69 | 0.94 | 10.1002/smll.201704491
CC1=CC(CC(CCCC)CC)=C(S1)C2=NC(S3)C(S2)N=C3C4=C(CC(CCCC)CC)C=C(C5=CC([Si](CC(CC)CCCC)(CC(CC)CCCC)C6=C7SC(C)=C6)=C7S5)S4 | -5.2 | -3.3 | O=C(C(CC(CCCCCCCCCC)CCCCCCCCCCCC)C1=O)C2=C(C1=CC=C34)C3=C(C(C4=N5)=NC(C5=C6C7=CC=C(C(C8C9N=C(C%10=C%11C(C%12=CC=C%11%13)=C(C(C(CC(CCCCCCCCCC)CCCCCCCCCCCC)C%12=O)=O)C=C%10)C%13=N8)=C%14N=C%15C(C%16=C%17C%15=NC%14=C9C%18=CC=CC=C%18)=CC=C(C%16=C%19C=C%17)C(C(C%19=O)CC(CCCCCCCCCCCC)CCCCCCCCCC)=O)S7)=C(C%20=CC=CC=C%20)C%21N=C%22C%23=C%24C(C%22=NC6%21)=CC=C(C%24=C%25C=C%23)C(C(C%25=O)CC(CCCCCCCCCCCC)CCCCCCCCCC)=O)C=C2 | -5.8 | -3.8 | 4.91 | 10.14 | 0.58 | 0.86 | 10.1021/ja508472j
CC1=C(C(F)=C(C(OCC(CC)CCCC)=O)S2)C2=C(C3=CC4=C(OCC(CCCC)CC)C(SC(C)=C5)=C5C(OCC(CCCC)CC)=C4S3)S1 | -5.14 | -3.51 | O=C(N(N1C(C(C=C2)=C3C4=C2C5=CC=C(C(N(C(CCCCC)CCCCC)C6=O)=O)C(C6=CC7)=C5C7=C4CC=C3C1=O)=O)C8=O)C9=CCC(C%10=C%11C=CC8=C%109)=C%12CC=C%13C%14=C%12C%11=CC=C%14C(N(C(CCCCC)CCCCC)C%13=O)=O | -5.87 | -3.76 | 5 | 10.51 | 0.58 | 0.78 | 10.1002/adfm.201501971
CCc1cc(C)sc1-c1sc(-c2cc(CC)c(-c3sc(-c4cc(CC)c(-c5sc(C)cc5CC)s4)cc3CC)s2)cc1CC | -5.14 | -3.14 | CCc1c(/C=C2\C(=O)c3c(ccc4ccccc34)C2=C(C#N)C#N)sc2c1sc1c3c4nsnc4c4c5sc6c(CC)c(/C=C7\C(=O)c8c(ccc9ccccc89)C7=C(C#N)C#N)sc6c5n(CC)c4c3n(CC)c21 | -5.46 | -3.73 | 7.38 | 14.52 | 0.58 | 0.87 | 10.1039/C7TA09837E
CC(SC1=C2C3=CC=C([Si](CCC)(CCC)CCC)[Se]3)=CC1=C(C4=CC=C([Si](CCC)(CCC)CCC)[Se]4)C5=C2C=C(C6=CC=C(C7=C(F)C(F)=C(C8=CC=C(C)S8)C9=NN(CC(CCCCCCCC)CCCCCC)N=C97)S6)S5 | -5.49 | -3.66 | O=C(C(C=CC=C1)=C1C/2=C(C#N)\C#N)C2=C/C3=CC(S4)=C(S3)C5=C4C6=CC(C(C7=C8SC9=C7SC(/C=C%10C(C(C=CC=C%11)=C%11C\%10=C(C#N)\C#N)=O)=C9)(C%12=CC=CC(CCCCCC)=C%12)C%13=CC(CCCCCC)=CC=C%13)=C8C=C6C(C%14=CC(CCCCCC)=CC=C%14)5C%15=CC=CC(CCCCCC)=C%15 | -5.53 | -3.95 | 11.41 | 17.11 | 0.7 | 0.96 | 10.1021/acs.macromol.9b00484
CC(SC1=C2C3=CC(F)=C(CC(CC)CCCC)S3)=CC1=C(C4=CC(F)=C(CC(CC)CCCC)S4)C5=C2C=C(C6=CC=C(C7=C8C(C(C9=C(CC(CC)CCCC)SC(CC(CC)CCCC)=C9C8=O)=O)=C(C%10=CC=C(C)S%10)S7)S6)S5 | -5.5 | -3.5 | CCCCC(CN1C2=C(C3=C1C(SC(/C=C4/C(C5=C(C4=O)C=CC=C5)=C(C#N)/C#N)=C6)=C6S3)C7=NN(N=C7C8=C2N(C9=C8SC%10=C9SC(/C=C%11C(C(C=CC=C%12)=C%12C\%11=C(C#N)\C#N)=O)=C%10)CC(CCCC)CC)CC(CCCC)CC)CC | -5.45 | -3.95 | 7.1 | 12.9 | 0.56 | 0.92 | 10.1002/adma.201904215
FC1=C(C2=CC=C(C)S2)C3=NC(OCC(CCCCCC)CCCCCCCC)=CN=C3C(C)=C1F | -5.54 | -2.98 | CCCCC(CN1C2=C(C3=C1C(SC(/C=C4/C(C5=C(C4=O)C=C(Cl)C(Cl)=C5)=C(C#N)\C#N)=C6CCCCCCCCCCC)=C6S3)C7=NSN=C7C8=C2N(C9=C8SC%10=C9SC(/C=C%11C(C(C=C(Cl)C(Cl)=C%12)=C%12C\%11=C(C#N)\C#N)=O)=C%10CCCCCCCCCCC)CC(CCCC)CC)CC | -5.68 | -4.12 | 15.38 | 25.67 | 0.71 | 0.85 | 10.1016/j.joule.2019.12.004
O=C(C1=CC2=C(SC(C3=CC4=C(S3)C(C5=CC=C(S5)CC(CCCC)CC)=C6C=C(SC6=C4C7=CC=C(S7)CC(CCCC)CC)C)=C2S1)C)CC(CC)CCCC | -5.11 | -3.25 | CCCCCCC(C=C1)=CC=C1C2(C3=CC=C(CCCCCC)C=C3)C4=CC5=C(C(C6=C5SC7=C6SC(C8=CC=C(/C=C(C#N)/C#N)C9=NSN=C98)=C7)(C%10=CC=C(CCCCCC)C=C%10)C%11=CC=C(CCCCCC)C=C%11)C=C4C%12=C2C(SC(C%13=CC=C(/C=C(C#N)/C#N)C%14=NSN=C%14%13)=C%15)=C%15S%12 | -5.5 | -3.8 | 4.81 | 9.87 | 0.57 | 0.85 | 10.1039/c5ta05901a
CC1=CC(C(C2=CC=C(CC(CCCC)CCCCCC)C=C2)=C(SC(C3=CC=C(C4=C5C(C(C6=C(CC(CC)CCCC)SC(CC(CCCC)CC)=C6C5=O)=O)=C(C7=CC=C(C)S7)S4)S3)=C8)C8=C9C%10=CC=C(CC(CCCCCC)CCCC)C=C%10)=C9S1 | -5.43 | -3.36 | O=C(C1=CSC=C1C/2=C(C#N)\C#N)C2=C/C3=CC(S4)=C(S3)C5=C4C6=C(C5(CCCCCCCCCC)CCCCCCCCCC)C=C7C(C(CCCCCCCCCC)(CCCCCCCCCC)C8=C7SC9=C8SC(/C=C%10C(C%11=CSC=C%11C\%10=C(C#N)/C#N)=O)=C9)=C6 | -5.71 | -3.91 | 12.7 | 18.1 | 0.71 | 0.98 | 10.1038/s41467-020-19853-z
CC1=C(C(F)=C(C(OCC(CCCC)CC)=O)S2)C2=C(S1)C(S3)=CC(C3=C4C5=CC=C(CC(CCCC)CC)S5)=C(C6=CC=C(CC(CC)CCCC)S6)C7=C4C=C(C)S7 | -5.22 | -3.64 | O=C(C1=C2C(C3=CC=C24)=C(C(N(CCCCCC)C3=O)=O)C=C1C5=CC6=C(C=C5)C7=C(C=C(C8=CC(C(N(CCCCCC)C9=O)=O)=C(C9=CC=C%10C(N%11CCCCCC)=O)C%10=C8C%11=O)C=C7)/C6=C%12C%13=C(C=CC(C%14=CC%15=C%16C(C(N(C%15=O)CCCCCC)=O)=CC=C%17C(N(C(C%14=C%17%16)=O)CCCCCC)=O)=C%13)C%18=C\%12C=C(C%19=CC%20=C%21C(C(N(C%20=O)CCCCCC)=O)=CC=C%22C(N(C(C%19=C%22%21)=O)CCCCCC)=O)C=C%18)N(CCCCCC)C4=O | -6 | -3.7 | 2.2 | 6.99 | 0.39 | 0.82 | 10.1039/C6RA12396A
CC1=CC2=C(S1)C(C3=CC(F)=C(CC(CC)CCCC)C3)=C4C(SC(C5=C(CC(CCCC)CCCCCC)C=C(C6=CC7=C(C(SC(C8=CC(CC(CCCC)CCCCCC)=C(C)S8)=C9)=C9C%10=NSN=C%107)S6)S5)=C4)=C2C%11=CC(F)=C(CC(CCCC)CC)S%11 | -5.53 | -3.47 | O=C(C(C=C(F)C(F)=C1)=C1C/2=C(C#N)/C#N)C2=C/C3=C(CC(CCCC)CC)C=C(C4=CC(CC(CC)CCCC)=C(C(S5)=C(CC(CC)CCCC)C=C5C6=CC(CC(CCCC)CC)=C(S6)/C=C7C(C(C=C(F)C(F)=C8)=C8C\7=C(C#N)\C#N)=O)S4)S3 | -5.86 | -3.98 | 12.04 | 18.28 | 0.71 | 0.93 | 10.1002/adfm.202101742
FC1=C(C2=CC=C(C)S2)C3=NC(OCC(CCCCCC)CCCCCCCC)=CN=C3C(C)=C1F | -5.53 | -2.81 | O=C(C(C=C(F)C(F)=C1)=C1C/2=C(C#N)/C#N)C2=C/C3=C(C4=CC=CC(CCCCCC)=C4)C(SC5=C6N(CC(CC)CCCC)C7=C5C8=NSN=C8C9=C7N(CC(CC)CCCC)C%10=C9SC%11=C%10SC(/C=C%12/C(C%13=C(C%12=O)C=C(F)C(F)=C%13)=C(C#N)\C#N)=C%11C%14=CC=CC(CCCCCC)=C%14)=C6S3 | -5.59 | -3.86 | 17.7 | 24.8 | 0.77 | 0.88 | 10.1039/d0ee03506h
FC1=C(CC(CCCC)CC)SC(C2=C3C(SC(C4=CC=C(C5=C6C(C(C7=C(CC(CC)CCCC)SC(CC(CC)CCCC)=C7C6=O)=O)=C(C8=CC=C(C)S8)S5)S4)=C3)=C(C9=CC(F)=C(CC(CC)CCCC)S9)C%10=C2SC(C)=C%10)=C1 | -5.48 | -3.64 | O=C1C2=C(C=CC=C2)C(/C1=C/C3=CC4=C(S3)C5=C(S4)C6=CC(C7(C8=CC=C(CCCCCC)C=C8)C9=CC=C(CCCCCC)C=C9)=C(C%10=C7C(SC(/C=C%11/C(C(C=C(C(F)=C%12)F)=C%12C%11=O)=C(C#N)\C#N)=C%13)=C%13S%10)C=C6C5(C%14=CC=C(CCCCCC)C=C%14)C%15=CC=C(CCCCCC)C=C%15)=C(C#N)/C#N | -5.76 | -4.07 | 10.38 | 17.3 | 0.66 | 0.92 | 10.1021/jacs.8b13653
CC1=CC2=CC=C(C3=CC=C(C4=C(CC(CCCCCCCC)CCCCCCCCCC)C=C(S4)C(C5=NSN=C5C(C(S6)=CC(CC(CCCCCCCC)CCCCCCCCCC)=C6C)=C7F)=C7F)S3)C=C2S1 | -5.35 | -3.63 | O=C(C(C=CC=C1)=C1C/2=C(C#N)\C#N)C2=C/C(S3)=CC4=C3C5=C(C4(CCCCCC)CCCCCC)C=C6C(C(CCCCCC)(CCCCCC)C7=C6SC(/C=C8C(C(C=CC=C9)=C9C\8=C(C#N)/C#N)=O)=C7)=C5 | -5.75 | -4.2 | 6.8 | 12.9 | 0.68 | 0.78 | 10.1021/acsami.8b19449
CCc1ccc(-c2c3cc(-c4ccc(-c5sc(-c6ccc(-c7cc8c(-c9ccc(CC)s9)c9sc(-c%10ccc(-c%11sc(-c%12ccc(-c%13cc%14c(-c%15ccc(CC)s%15)c%15sc(-c%16ccc(-c%17sc(-c%18cccs%18)c%18c%17C(=O)c%17c(CC)sc(CC)c%17C%18=O)s%16)cc%15c(-c%15ccc(CC)s%15)c%14s%13)s%12)c%12c%11C(=O)c%11c(CC)sc(CC)c%11C%12=O)s%10)cc9c(-c9ccc(CC)s9)c8s7)s6)c6c5C(=O)c5c(CC)sc(CC)c5C6=O)s4)sc3c(-c3ccc(CC)s3)c3ccsc23)s1 | -5.23 | -3.18 | CCOc1cc(-c2cc3c(s2)c2sc(/C=C4\C(=O)c5cc(F)c(F)cc5C4=C(C#N)C#N)cc2n3CC)c(OCC)cc1-c1cc2c(s1)c1sc(/C=C3\C(=O)c4cc(F)c(F)cc4C3=C(C#N)C#N)cc1n2CC | -5.55 | -3.74 | 8.64 | 15.92 | 0.6 | 0.88 | 10.1016/j.cej.2021.128770
O=C(OCC(CC)CCCC)C1=C(F)C2=C(C)SC(C3=CC4=C(C(C5=CC=C(CC(CC)CCCC)S5)=C(C=C(C)S6)C6=C4C7=CC=C(CC(CC)CCCC)S7)S3)=C2S1 | -5.2 | -3.59 | O=C(N(CC)C1=S)/C(S1)=C/C(C2=NSN=C23)=CC=C3C4=CC5=C(C6=C(C5(C7=CC=C(CCCCCC)C=C7)C8=CC=C(CCCCCC)C=C8)C=C(C9=C(C%10(C%11=CC=C(CCCCCC)C=C%11)C%12=CC=C(CCCCCC)C=C%12)C=C(C%13=CC=C(/C=C(S%14)\C(N(CC)C%14=S)=O)C%15=NSN=C%15%13)S9)C%10=C6)S4 | -5.52 | -3.69 | 7.31 | 12.9 | 0.54 | 1.05 | 10.1039/c8ta09042d
CC1=C(CCCCCC)C=C(C)S1 | -4.85 | -2.84 | O=C1C(C=C2OCCOC)=C3C4=C2C5=C6C(C4=CC=C3C(N1CC(CCCC)CC)=O)=C(OCCOC)C=C7C6=C(C(N(CC(CC)CCCC)C7=O)=O)C=C5 | -5.93 | -3.78 | 0.01 | 0.02 | 0.53 | 0.44 | 10.1021/jp5093674
CCc1ccc(-c2c3cc(-c4ccc(-c5sc(-c6ccc(-c7cc8c(-c9ccc(CC)s9)c9sc(-c%10ccc(-c%11sc(-c%12ccc(-c%13cc%14c(-c%15ccc(CC)s%15)c%15sc(-c%16ccc(-c%17sc(-c%18cccs%18)c%18c%17C(=O)c%17c(CC)sc(CC)c%17C%18=O)s%16)cc%15c(-c%15ccc(CC)s%15)c%14s%13)s%12)c%12c%11C(=O)c%11c(CC)sc(CC)c%11C%12=O)s%10)cc9c(-c9ccc(CC)s9)c8s7)s6)c6c5C(=O)c5c(CC)sc(CC)c5C6=O)s4)sc3c(-c3ccc(CC)s3)c3ccsc23)s1 | -5.18 | -3.37 | CCc1ccc(C2(c3ccc(CC)cc3)c3cc4c(cc3-c3sc(-c5ccc(/C=c6\c(=O)c7ccc8c9c(ccc6c97)C(=O)N(CC(C)C)C8=O)c6nsnc56)cc32)C(c2ccc(CC)cc2)(c2ccc(CC)cc2)c2cc(-c3ccc(/C=c5\c(=O)c6ccc7c8c(ccc5c86)C(=O)N(CC(C)C)C7=O)c5nsnc35)sc2-4)cc1 | -5.38 | -3.68 | 10.8 | 17.34 | 0.6 | 1.04 | 10.1021/acs.chemmater.9b03329
CC1=C(C(F)=C(C(OCC(CCCC)CC)=O)S2)C2=C(S1)C(S3)=CC(C3=C4C5=CC=C(CC(CCCC)CC)S5)=C(C6=CC=C(CC(CC)CCCC)S6)C7=C4C=C(C)S7 | -5.22 | -3.64 | CCCCCCCCCCC1(CCCCCCCCCC)C2=C(C=CC(C3=CC=C(/C=C(C#N)\C#N)C4=NSN=C43)=C2)C5=C1C=C(C6=CC=C(/C=C(C#N)/C#N)C7=NSN=C67)C=C5 | -6.1 | -3.64 | 5.3 | 10.6 | 0.53 | 0.88 | 10.1021/acs.chemmater.6b00131
CC1=C(C(F)=C(C(OCC(CCCC)CC)=O)S2)C2=C(S1)C(S3)=CC(C3=C4C5=CC=C(CC(CCCC)CC)S5)=C(C6=CC=C(CC(CC)CCCC)S6)C7=C4C=C(C)S7 | -5.22 | -3.64 | O=C(N1CC(CCCC)CC)C2=C3C(C4=C(C5=CC=C(C6=CC(C(N7CC(CC)CCCC)=O)=C8C(C9=CC=C8C7=O)=C6C%10=C(C9=C(OCCOC)C=C%11C(N(CC(CC)CCCC)C%12=O)=O)C%11=C%12C=C%10)S5)C=C3C1=O)=C(C=C2)C%13=C(C4=CC=C%14C(N(CC(CC)CCCC)C%15=O)=O)C%14=C%15C=C%13OCCOC | -5.65 | -3.84 | 5.65 | 11.14 | 0.58 | 0.88 | 10.1021/acsami.6b03926
CC(SC1=C2C3=CC=C(CC(CC)CCCC)S3)=CC1=C(C4=CC=C(CC(CC)CCCC)S4)C5=C2C=C(S5)C6=CC=C(C7=C8C(C(C9=C(CC(CC)CCCC)SC(CC(CC)CCCC)=C9C8=O)=O)=C(C%10=CC=C(C)S%10)S7)S6 | -5.23 | -3.4 | O=C(N(C(CCCCCC)CCCCCC)C1=O)C2=CC=C3C4=C(C5=C6C=C(C(N(C(CCCCCC)CCCCCC)C7=O)=O)C8=C7C=CC3=C58)C(C9=C6OC(C%10=CC%11=C(C=C%10)C%12=CC=C(C(O%13)=CC%14=C%13C%15=C%16C%17=C(C%18=CC=C(C(N(C(CCCCCC)CCCCCC)C%19=O)=O)C%20=C%19C=C%14C%16=C%18%20)C=CC%21=C%17C(C(N(C(CCCCCC)CCCCCC)C%21=O)=O)=C%15)C=C%12C%11(CCCCCCCC)CCCCCCCC)=C9)=CC1=C42 | -5.86 | -3.56 | 6.33 | 9.88 | 0.62 | 1.04 | 10.1021/acsami.8b19563
CC(SC1=C2C3=CC=C(CC(CC)CCCC)S3)=CC1=C(C4=CC=C(CC(CC)CCCC)S4)C5=C2C=C(S5)C6=CC=C(C7=C8C(C(C9=C(CC(CC)CCCC)SC(CC(CC)CCCC)=C9C8=O)=O)=C(C%10=CC=C(C)S%10)S7)S6 | -5.33 | -3.53 | O=C(C/1=C\C2=CC(S3)=C(S2)C4=C3C5=CC(C(C6=CC=C(CCCCCC)S6)(C7=CC=C(CCCCCC)S7)C8=C9SC%10=C8SC(/C=C%11/C(C%12=C(C)SC(C)=C%12C%11=O)=C(C#N)\C#N)=C%10)=C9C=C5C4(C%13=CC=C(CCCCCC)S%13)C%14=CC=C(CCCCCC)S%14)C%15=C(C)SC(C)=C%15C1=C(C#N)\C#N | -5.48 | -3.9 | 10.56 | 17.4 | 0.65 | 0.9 | 10.1002/aenm.201800204
CC1=CC(C(S1)=C2C3=CC=C([Si](CCC)(CCC)CCC)S3)=C(C4=C2C=C(C5=C(CC(CCCCCCCC)CCCCCCCCCC)C=C(C6=C(F)C(F)=C(C7=CC(CC(CCCCCCCC)CCCCCCCCCC)=C(C)S7)C8=NSN=C68)S5)S4)C9=CC=C([Si](CCC)(CCC)CCC)S9 | -5.01 | -3.26 | O=C(C(C=CC=C1)=C1C/2=C(C#N)\C#N)C2=C/C(S3)=CC=C3C4=CC=C5C(C(CCCCCC)(CCCCCC)C6=C5SC(/C=C7C(C(C=CC=C8)=C8C\7=C(C#N)/C#N)=O)=C6)=C4 | -5.7 | -4.01 | 2.25 | 4.7 | 0.55 | 0.87 | 10.1039/c8ee01546e
CC1=CC(C(C2=CC(F)=C(CC(CCCC)CC)S2)=C(SC(C3=CC=C(C4=C5C(C(C6=C(CC(CC)CCCC)SC(CC(CCCC)CC)=C6C5=O)=O)=C(C7=CC=C(C)S7)S4)S3)=C8)C8=C9C%10=CC(F)=C(CC(CC)CCCC)S%10)=C9S1 | -5.45 | -3.64 | O=C1C2=C(C=C(F)C(F)=C2)C(/C1=C/C(S3)=C(CCCCCCCCCCC)C4=C3C(N5CC(CC)CCCC)=C(S4)C6=C5C(N(CC(CC)CCCC)C7=C8N(C)C(/C=C9/C(C(C=C(F)C(F)=C%10)=C%10C9=O)=C(C#N)/C#N)=C7)=C8C%11=NSN=C%116)=C(C#N)\C#N | -5.73 | -4.15 | 15.82 | 25.05 | 0.77 | 0.82 | 10.1002/sstr.202000052
CCc1ccc(-c2c3cc(-c4ccc(-c5sc(-c6ccc(-c7cc8c(-c9ccc(CC)s9)c9sc(-c%10ccc(-c%11sc(-c%12ccc(-c%13cc%14c(-c%15ccc(CC)s%15)c%15sc(-c%16ccc(-c%17sc(-c%18cccs%18)c%18c%17C(=O)c%17c(CC)sc(CC)c%17C%18=O)s%16)cc%15c(-c%15ccc(CC)s%15)c%14s%13)s%12)c%12c%11C(=O)c%11c(CC)sc(CC)c%11C%12=O)s%10)cc9c(-c9ccc(CC)s9)c8s7)s6)c6c5C(=O)c5c(CC)sc(CC)c5C6=O)s4)sc3c(-c3ccc(CC)s3)c3ccsc23)s1 | -5.31 | -3.44 | CCOC(=O)c1cc2c(-c3cc4c(s3)-c3cc5c(cc3C4(c3ccc(CC)cc3)c3ccc(CC)cc3)-c3sc(-c4c6cc(C(=O)OCC)sc6c(/C=C6/SC(=S)N(CC)C6=O)c6nsnc46)cc3C5(c3ccc(CC)cc3)c3ccc(CC)cc3)c3nsnc3c(/C=C3/SC(=S)N(CC)C3=O)c2s1 | -5.66 | -3.7 | 6.56 | 10.84 | 0.68 | 0.89 | 10.1021/acsami.9b16662
CC1=CC(C(C2=CC=C(CC(CCCC)CC)S2)=C(SC(C3=CC=C(C4=C5C(C(C6=C(CC(CC)CCCC)SC(CC(CCCC)CC)=C6C5=O)=O)=C(C7=CC=C(C)S7)S4)S3)=C8)C8=C9C%10=CC=C(CC(CC)CCCC)S%10)=C9S1 | -5.34 | -3.44 | O=C1C2=C(C=C(C3C4C5C=CC3C5)C4=C2)C(/C1=C/C(S6)=C(CCCCCCCCCCC)C7=C6C(N8CC(CC)CCCC)=C(S7)C9=C8C(N(CC(CC)CCCC)C%10=C%11SC%12=C%10SC(/C=C%13C(C(C=C(Cl)C(Cl)=C%14)=C%14C\%13=C(C#N)/C#N)=O)=C%12CCCCCCCCCCC)=C%11C%15=NSN=C%159)=C(C#N)\C#N | -5.58 | -3.88 | 14.75 | 24.24 | 0.73 | 0.84 | 10.1002/adfm.202103445
CC(SC1=C2C3=CC=C(CC(CC)CCCC)S3)=CC1=C(C4=CC=C(CC(CC)CCCC)S4)C5=C2C=C(S5)C6=CC=C(C7=C8C(C(C9=C(CC(CC)CCCC)SC(CC(CC)CCCC)=C9C8=O)=O)=C(C%10=CC=C(C)S%10)S7)S6 | -5.33 | -2.92 | CCCCCCC(C=C1)=CC=C1C(C2=C3SC4=C2SC(/C=C5C(C(C=CC=C6)=C6C\5=C(C#N)\C#N)=O)=C4)(C7=CC=C(CCCCCC)C=C7)C8=C3C=CC9=C8C=CC%10=C9C(C%11=C%10SC%12=C%11SC(/C=C%13C(C(C=CC=C%14)=C%14C\%13=C(C#N)\C#N)=O)=C%12)(C%15=CC=C(CCCCCC)C=C%15)C%16=CC=C(CCCCCC)C=C%16 | -5.58 | -3.76 | 8.63 | 13.55 | 0.68 | 0.94 | 10.1039/c7ta05809h
CC(S1)=CC2=C1C(C3=CC=C(C(CCC)(CCC)CCC)S3)=C(C=C(C4=CC=C(C5=C(F)C(F)=C(C6=CC=C(C)S6)C7=NN(CC(CCCCCCCC)CCCCCC)N=C75)S4)S8)C8=C2C9=CC=C(C(CCC)(CCC)CCC)S9 | -5.4 | -3.24 | CCCCCCc1ccc(C2(c3ccc(CCCCCC)cc3)c3cc4c(cc3-c3sc5sc(/C=C6\C(=O)c7cscc7C6=C(C#N)C#N)cc5c32)C(c2ccc(CCCCCC)cc2)(c2ccc(CCCCCC)cc2)c2c-4sc3cc(/C=C4\C(=O)c5cscc5C4=C(C#N)C#N)sc23)cc1 | -5.66 | -3.92 | 8.52 | 14.16 | 0.64 | 0.94 | 10.1016/j.orgel.2018.07.018
CCN1N=C2C(C3=CC=C(C)S3)=C(F)C(F)=C(C3=CC=C(C4=CC5=C(C6=CC=C([Si](CC)(CC)CC)S6)C6=C(C=C(C)S6)C(C6=CC=C([Si](CC)(CC)CC)S6)=C5S4)S3)C2=N1 | -5.4 | -3.24 | CCc1cc(-c2ccc(C=C(C#N)C#N)c3nsnc23)sc1-c1nc2sc(-c3sc(-c4ccc(C=C(C#N)C#N)c5nsnc45)cc3CC)nc2s1 | -5.7 | -3.86 | 8.77 | 15.43 | 0.63 | 0.9 | 10.1039/C8TA09370A
CC1=C(C(F)=C(C(OCC(CC)CCCC)=O)S2)C2=C(C3=CC4=C(OCC(CCCC)CC)C(SC(C)=C5)=C5C(OCC(CCCC)CC)=C4S3)S1 | -5.15 | -3.31 | O=c(c1=Cc2sc(c3ccc(c4c5cc(c6sc(C=c(c(=O)c7c8cccc7)c8=C(C#N)C#N)cc6)cc4)c(C5(CCCCCCCCCC)CCCCCCCCCC)c3)cc2)c(cccc9)c9c1=C(C#N)C#N | -5.67 | -3.89 | 6.93 | 16.35 | 0.5 | 0.87 | 10.1021/acsaem.8b00012
CC1=C(CCCCCC)C=C(C)S1 | -4.85 | -2.84 | O=C1N(CC(CC)CCCC)C(C2=CC=C(C3=CC=C(F)C=C3)S2)=C4C1=C(N(CC(CC)CCCC)C4=O)C5=CC=C(C6=CC7=C(C=C6)C8=C(C=C(C9=CC=C(C(N(CC(CC)CCCC)C%10=O)=C%11C%10=C(C%12=CC=C(C%13=CC=C(F)C=C%13)S%12)N(CC(CC)CCCC)C%11=O)S9)C=C8)C7%14C(C=C(C%15=CC=C(C%16=C%17C(N(C(C(S%18)=CC=C%18C%19=CC=C(F)C=C%19)=C%17C(N%16CC(CCCC)CC)=O)CC(CCCC)CC)=O)S%15)C=C%20)=C%20C%21=C%14C=C(C%22=CC=C(C%23=C%24C(N(C(C(S%25)=CC=C%25C%26=CC=C(F)C=C%26)=C%24C(N%23CC(CCCC)CC)=O)CC(CCCC)CC)=O)S%22)C=C%21)S5 | -5.27 | -3.55 | 4.31 | 7.45 | 0.55 | 1.06 | 10.1039/C5EE03481G
CC1=CC(C(S1)=C2C3=CC=C(SCCCCCCCCCCCC)S3)=C(C4=C2C=C(C5=CC=C(C6=C(F)C(F)=C(C7=CC=C(C)S7)C8=NN(CC(CCCCCC)CCCCCCCC)N=C68)S5)S4)C9=CC=C(SCCCCCCCCCCCC)S9 | -5.32 | -3.08 | O=C(C(C=CC=C1)=C1C/2=C(C#N)\C#N)C2=C/C3=CC(S4)=C(S3)C5=C4C6=CC(C(C7=C8SC9=C7SC(/C=C%10C(C(C=CC=C%11)=C%11C\%10=C(C#N)\C#N)=O)=C9)(C%12=CC=CC(CCCCCC)=C%12)C%13=CC(CCCCCC)=CC=C%13)=C8C=C6C(C%14=CC(CCCCCC)=CC=C%14)5C%15=CC=CC(CCCCCC)=C%15 | -5.52 | -3.82 | 11.77 | 18.31 | 0.71 | 0.91 | 10.1021/jacs.6b09110
CCOC(=O)C1=C(C2=CC3=C(C4=CC=C(CC)S4)C4=C(C=C(C)S4)C(C4=CC=C(CC)S4)=C3S2)SC(C)=C1 | -5.42 | -3.4 | CCc1ccc(C2(c3ccc(CC)cc3)c3cc4c(cc3-c3sc5cc(/C=C6\C(=O)c7ccccc7C6=C(C#N)C#N)sc5c32)C(c2ccc(CC)cc2)(c2ccc(CC)cc2)c2c-4sc3cc(/C=C4\C(=O)c5ccccc5C4=C(C#N)C#N)sc23)cc1 | -5.69 | -4.11 | 9.73 | 17.01 | 0.6 | 0.95 | 10.1002/aenm.201700566
CC(SC1=C2C3=CC=C(S3)CC(CCCC)CC)=CC1=C(C4=CC=C(CC(CC)CCCC)S4)C5=C2C=C(C6=C7C(C(F)=C(C(OCC(CC)CCCC)=O)S7)=C(C)S6)S5 | -5.24 | -3.66 | O=C1C2=C(C=C(F)C(F)=C2)C(/C1=C/C(S3)=CC(OCC(CCCC)CC)=C3C4=C(OCC(CC)CCCC)C(OCC(CC)CCCC)=C(C5=C(OCC(CCCC)CC)C=C(/C=C6C(C(C=C7F)=C(C\6=C(C#N)\C#N)C=C7F)=O)S5)S4)=C(C#N)\C#N | -5.37 | -3.95 | 6.59 | 17.63 | 0.59 | 0.62 | 10.1021/acsaem.0c02719
CC(SC1=C2C3=CC=C(CC(CC)CCCC)S3)=CC1=C(C4=CC=C(CC(CC)CCCC)S4)C5=C2C=C(S5)C6=CC=C(C7=C8C(C(C9=C(CC(CC)CCCC)SC(CC(CC)CCCC)=C9C8=O)=O)=C(C%10=CC=C(C)S%10)S7)S6 | -5.41 | -3.57 | O=C(N(C(CCCCC)CCCCC)C1=O)C2=CC(C3=CC(C4=C(C5=CC=C(C6=O)C7C5=C8C=CC7C(N6C(CCCCC)CCCCC)=O)C(C8=CC=C9C(N(C(CCCCC)CCCCC)C%10=O)=O)=C9C%10=C4)=CC(C(C=C%11C(N(C(CCCCC)CCCCC)C%12=O)=O)=C%13C%14=C%11C%12=CC=C%14C%15=CC=C(C%16=O)C%17C%15=C%13C=CC%17C(N%16C(CCCCC)CCCCC)=O)=C3)=C(C%18=C%19C=CC1C%182)C%20=CC=C%21C%22=C%20C%19=CC=C%22C(N(C(CCCCC)CCCCC)C%21=O)=O | -5.81 | -3.84 | 6.7 | 12.4 | 0.62 | 0.87 | 10.1021/acsami.7b16406
CC1=CC(C(S1)=C2C3=CC=C(CC(CCCCCC)CCCCCCCC)S3)=C(C4=C2C=C(C5=CC=C(C6=C(F)C(F)=C(C7=CC=C(C)S7)C8=NN(CCCCCCCC)N=C68)S5)S4)C9=CC=C(CC(CCCCCC)CCCCCCCC)S9 | -5.29 | -3.3 | CCCCCCC(C=C1)=CC=C1C(C2=C3[Se]C(C4=C(CC(CC)CCCC)C(C=C5C(C(C=CC=C6)=C6/C5=C(C#N)/C#N)=O)=CS4)=C2)(C7=CC=C(CCCCCC)C=C7)C8=C3C=C(C(C9=C%10[Se]C(C%11=C(C(/C=C%12\C(C%13=C(C%12=O)C=CC=C%13)=C(C#N)\C#N)=CS%11)CC(CC)CCCC)=C9)(C%14=CC=C(CCCCCC)C=C%14)C%15=CC=C(CCCCCC)C=C%15)C%10=C8 | -5.45 | -3.79 | 8.58 | 15.2 | 0.62 | 0.91 | 10.1039/c6ee00315j
CC1=CC(CCCCCC)=C(C)S1 | -5 | -3.1 | O=C(N1CCCCCC)C2=CC(C3=C4C5=C(C6=C3)C(C7=C58)=C(C=C6)C=CC7=CC=C8C=C4)=CC=C2C1=O | -6.3 | -3.1 | 0.32 | 0.96 | 0.4 | 0.83 | 10.1039/c4ta05310a
CC1=C(F)C(F)=C(C2=CC=C(C)S2)C3C1N=CC(OCC(CCCCCCCC)CCCCCC)=N3 | -5.54 | -2.98 | CCCCCCc1sc(-c2c(/C=C3\C(=O)c4cc(Cl)c(Cl)cc4C3=C(C#N)C#N)sc3c2sc2c4c5nsnc5c5c6sc7c(-c8cc(F)c(CCCCCC)s8)c(/C=C8\C(=O)c9cc(Cl)c(Cl)cc9C8=C(C#N)C#N)sc7c6n(CC(CCCC)CCCCCC)c5c4n(CC(CCCC)CCCCCC)c32)cc1F | -5.8 | -4.04 | 17.16 | 26.33 | 0.77 | 0.85 | 10.1002/aenm.202100079
CCOC(=O)c1sc2c(-c3cc4c(-c5ccc(CC)s5)c5sc(-c6sc(-c7cc8c(-c9ccc(CC)s9)c9sc(-c%10sc(-c%11cc%12c(-c%13ccc(CC)s%13)c%13sccc%13c(-c%13ccc(CC)s%13)c%12s%11)c%11sc(C(=O)OCC)c(F)c%10%11)cc9c(-c9ccc(CC)s9)c8s7)c7sc(C(=O)OCC)c(F)c67)cc5c(-c5ccc(CC)s5)c4s3)scc2c1F | -5.2 | -3.61 | CCOc1cc(/C=C2\C(=O)c3ccc(F)cc3C2=C(C#N)C#N)sc1-c1cc2c(s1)-c1cc3c(cc1C2(c1ccc(CC)cc1)c1ccc(CC)cc1)-c1sc(-c2sc(/C=C4\C(=O)c5ccc(F)cc5C4=C(C#N)C#N)cc2OCC)cc1C3(c1ccc(CC)cc1)c1ccc(CC)cc1 | -5.34 | -4.06 | 12.1 | 21.9 | 0.65 | 0.82 | 10.1002/aenm.201801209
CC(S1)=CC(OCCCCCCCCCCCC)=C1C2=CC(F)=C(C3=C(OCCCCCCCCCCCC)C=C(C4=CC=C(C)C(C(N5CC(CCCCCC)CCCCCCCC)=O)C4C5=O)S3)C=C2F | -5.44 | -3.44 | CCCCCCC(C=C1)=CC=C1C2(C3=CC=C(CCCCCC)C=C3)C4=CC5=C(C(C6=C5SC7=C6SC(/C=C8C(C(C=C(F)C(F)=C9)=C9C\8=C(C#N)\C#N)=O)=C7)(C%10=CC=C(CCCCCC)C=C%10)C%11=CC=C(CCCCCC)C=C%11)C=C4C%12=C2C(SC(/C=C%13C(C(C=C(F)C(F)=C%14)=C%14C\%13=C(C#N)/C#N)=O)=C%15)=C%15S%12 | -5.66 | -4.14 | 10.65 | 17.75 | 0.7 | 0.86 | 10.1021/acsami.9b09692
CC1=CC(C(C2=CC=C(CC(CCCC)CC)S2)=C(SC(C3=CC=C(C4=C5C(C(C6=C(CC(CC)CCCC)SC(CC(CCCC)CC)=C6C5=O)=O)=C(C7=CC=C(C)S7)S4)S3)=C8)C8=C9C%10=CC=C(CC(CC)CCCC)S%10)=C9S1 | -5.34 | -3.44 | O=C1C2=C(C=C(F)C(F)=C2)C(/C1=C/C(S3)=CC4=C3C(S5)=C(C4(CC(CCCC)CC)CC(CCCC)CC)C=C5C6=CC=C(C(S7)=CC8=C7C(S9)=C(C(CC(CC)CCCC)8CC(CC)CCCC)C=C9/C=C%10C(C(C=C%11F)=C(C\%10=C(C#N)\C#N)C=C%11F)=O)C%12=NSN=C6%12)=C(C#N)\C#N | -5.89 | -4.27 | 9.83 | 21.4 | 0.66 | 0.69 | 10.1039/D0TA03683H
FC1=C(C2=CC=C(C)S2)C3=NC(OCC(CCCCCC)CCCCCCCC)=CN=C3C(C)=C1F | -5.54 | -2.98 | O=C1C2=C(C(/C1=C/C3=CSC(C4=CC(C(C(C=C5)=CC=C5CCCCCC)(C6=C7)C(C=C8)=CC=C8CCCCCC)=C(C6=CC9=C7C(SC(C%10=C(C(/C=C%11C(C(C=C(F)C(F)=C%12)=C%12C\%11=C(C#N)\C#N)=O)=CS%10)SCC(CCCC)CC)=C%13)=C%13C(C(C=C%14)=CC=C%14CCCCCC)9C(C=C%15)=CC=C%15CCCCCC)S4)=C3SCC(CC)CCCC)=C(C#N)\C#N)C=C(F)C(F)=C2 | -5.54 | -3.89 | 12.2 | 19.67 | 0.62 | 1 | 10.1021/acs.chemmater.9b01175
CC1=CC(C(C2=CC=C(CC(CCCC)CC)S2)=C(SC(C3=CC=C(C4=C5C(C(C6=C(CC(CC)CCCC)SC(CC(CCCC)CC)=C6C5=O)=O)=C(C7=CC=C(C)S7)S4)S3)=C8)C8=C9C%10=CC=C(CC(CC)CCCC)S%10)=C9S1 | -5.34 | -3.44 | O=C(C(C=CC=C1)=C1C/2=C(C#N)\C#N)C2=C/C3=CC(S4)=C(S3)C5=C4C6=C(C5(C7=CC(F)=C(CCCCCC)C=C7)C8=CC=C(CCCCCC)C(F)=C8)C=C9C(C(C%10=CC=C(CCCCCC)C(F)=C%10)(C%11=CC(F)=C(CCCCCC)C=C%11)C%12=C9SC%13=C%12SC(/C=C%14C(C(C=CC=C%15)=C%15C\%14=C(C#N)/C#N)=O)=C%13)=C6 | -5.66 | -3.94 | 11.11 | 18.07 | 0.67 | 0.92 | 10.1039/C9TA07133D
CC(S1)=CC2=C1C(C3=CC=C(CC(CCCC)CC)S3)=C(C=C(C4=CC=C(C5=C(F)C(F)=C(C6=CC=C(C)S6)C7=NN(CC(CCCCCCCC)CCCCCC)N=C75)S4)S8)C8=C2C9=CC=C(CC(CCCC)CC)S9 | -5.21 | -2.99 | O=C1C2=C(C=C(Cl)C(Cl)=C2)C(/C1=C/C(S3)=CC4=C3C5=C(C4(CC(CCCC)CC)CC(CCCC)CC)C=C(C6=CC=C(C(S7)=CC8=C7C(S9)=C(C(CC(CC)CCCC)8CC(CC)CCCC)C=C9/C=C%10C(C(C=C%11Cl)=C(C\%10=C(C#N)\C#N)C=C%11Cl)=O)C%12=C6N=C(C%13=CC=C(CCCCCC)C=C%13)C(C%14=CC=C(CCCCCC)C=C%14)=N%12)S5)=C(C#N)\C#N | -5.55 | -3.89 | 10.81 | 22.71 | 0.63 | 0.76 | 10.1016/j.cej.2021.131473
CC1=CC(C(S1)=C2C3=CC(Cl)=C(CCCCCCCC)S3)=C(C4=C2C=C(C5=CC=C(C6=C(F)C(F)=C(C7=CC=C(C)S7)C8=NN(CC(CCCCCCCC)CCCCCCCC)N=C68)S5)S4)C9=CC(Cl)=C(CCCCCCCC)S9 | -5.48 | -3.76 | O=C(C1=CSC=C1C/2=C(C#N)/C#N)C2=C/C3=C(CCCCCCCCCCC)C(SC4=C5N(CC(CC)CCCC)C6=C4C7=NSN=C7C8=C6N(CC(CC)CCCC)C9=C8SC%10=C9SC(/C=C%11/C(C%12=CSC=C%12C%11=O)=C(C#N)\C#N)=C%10CCCCCCCCCCC)=C5S3 | -5.56 | -3.76 | 13.46 | 21.21 | 0.72 | 0.89 | 10.1039/c9cp05015a
CC1=CC(C(C2=CC(F)=C(CC(CCCC)CC)S2)=C(SC(C3=CC=C(C4=C5C(C(C6=C(CC(CC)CCCC)SC(CC(CCCC)CC)=C6C5=O)=O)=C(C7=CC=C(C)S7)S4)S3)=C8)C8=C9C%10=CC(F)=C(CC(CC)CCCC)S%10)=C9S1 | -5.45 | -3.64 | O=C(C1=C2C=C(C(F)=C1)F)C(/C2=C(C#N)\C#N)=C\C3=C(C4=C(C5=C(S4)C(C6=NSN=C6C7=C8N(C9=C7SC%10=C9SC(/C=C(/C(C%11=C%12C=C(C(F)=C%11)F)=C(C#N)/C#N)C%12=O)=C%10CCCCCCCCCCC)CCCC(CCCC)CC)=C8N5CCCC(CCCC)CC)S3)CCCCCCCCCCC | -5.68 | -4.07 | 14.31 | 25.01 | 0.7 | 0.82 | 10.1016/j.joule.2019.09.010
CC1=CC(C(S1)=C2C3=CC=C(CC(CCCCCC)CCCCCCCC)S3)=C(C4=C2C=C(C5=CC=C(C6=C(F)C(F)=C(C7=CC=C(C)S7)C8=NN(CCCCCCCC)N=C68)S5)S4)C9=CC=C(CC(CCCCCC)CCCCCCCC)S9 | -5.29 | -3.3 | O=C(C(C=C(Cl)C(Cl)=C1)=C1C/2=C(C#N)\C#N)C2=C/C3=CC([Si]4(CCCCCCCCC)CCCCCCCC)=C(S3)C5=C4C6=C(CCCCCC)C(SC7=C8[Si](CCCCCCCC)(CCCCCCCC)C9=C7SC(/C=C%10C(C(C=C(Cl)C(Cl)=C%11)=C%11C\%10=C(C#N)\C#N)=O)=C9)=C8C(CCCCCC)=C6S5 | -5.45 | -4.01 | 2.8 | 10 | 0.34 | 0.78 | 10.1021/acsami.8b17753
O=C(OCC(CC)CCCC)C1=C(F)C2=C(C)SC(C3=CC4=C(C(C5=CC=C(CC(CC)CCCC)S5)=C(C=C(C)S6)C6=C4C7=CC=C(CC(CC)CCCC)S7)S3)=C2S1 | -5.22 | -3.64 | FC1=C(/C=C(C#N)/C#N)SC(C2=C(F)C(CCCCCCCC)=C(C(S3)=C(F)C(F)=C3C4=C(CCCCCCCC)C(F)=C(C5=C(CCCCCCCC)C(F)=C(/C=C(C#N)/C#N)S5)S4)S2)=C1CCCCCCCC | -6.09 | -4.16 | 4.5 | 8.7 | 0.47 | 1.05 | 10.1039/c8ta02781a
CC1=CC(C(C2=CC(F)=C(CC(CCCC)CC)S2)=C(SC(C3=CC=C(C4=C5C(C(C6=C(CC(CC)CCCC)SC(CC(CCCC)CC)=C6C5=O)=O)=C(C7=CC=C(C)S7)S4)S3)=C8)C8=C9C%10=CC(F)=C(CC(CC)CCCC)S%10)=C9S1 | -5.45 | -3.64 | O=C1C2=C(C=C(C=C(F)C(F)=C3)C3=C2)C(/C1=C/C(S4)=C(CC(CCCC)CCCCCC)C5=C4C(N6CC(CCCC)CC)=C(S5)C7=C6C(N(CC(CCCC)CC)C8=C9SC%10=C8SC(/C=C%11C(C(C=C(F)C(F)=C%12)=C%12C\%11=C(C#N)/C#N)=O)=C%10CC(CCCC)CCCCCC)=C9C%13=NSN=C%137)=C(C#N)\C#N | -5.68 | -3.92 | 18.9 | 27.1 | 0.79 | 0.88 | 10.1039/D3EE00630A
CCc1ccc(C2(c3ccc(CC)cc3)c3cc4c(cc3-c3sc5ccsc5c32)C(c2ccc(CC)cc2)(c2ccc(CC)cc2)c2c-4sc3cc(-c4sc(-c5c(F)c(F)c(-c6cc(CC)c(-c7cc8sc9c(c8s7)C(c7ccc(CC)cc7)(c7ccc(CC)cc7)c7cc8c(cc7-9)C(c7ccc(CC)cc7)(c7ccc(CC)cc7)c7c-8sc8cc(-c9sc(-c%10c(F)c(F)c(-c%11cc(CC)c(-c%12cc%13sc%14c(c%13s%12)C(c%12ccc(CC)cc%12)(c%12ccc(CC)cc%12)c%12cc%13c(cc%12-%14)C(c%12ccc(CC)cc%12)(c%12ccc(CC)cc%12)c%12c-%13sc%13cc(-c%14sc(-c%15c(F)c(F)c(-c%16cc(CC)cs%16)c%16nn(CC)nc%15%16)cc%14CC)sc%12%13)s%11)c%11nn(CC)nc%10%11)cc9CC)sc78)s6)c6nn(CC)nc56)cc4CC)sc23)cc1 | -5.25 | -3.63 | CCc1c(/C=C2\C(=O)c3cc(F)c(F)cc3C2=C(C#N)C#N)sc2c1sc1c3c4nsnc4c4c5sc6cc(/C=C7\C(=O)c8cc(F)c(F)cc8C7=C(C#N)C#N)sc6c5n(CC)c4c3n(CC)c21 | -5.65 | -4.1 | 11.05 | 22.7 | 0.67 | 0.74 | 10.1021/acsmacrolett.9b00704
CC1=CC(C(C2=CC(F)=C(CC(CCCC)CC)S2)=C(SC(C3=CC=C(C4=C5C(C(C6=C(CC(CC)CCCC)SC(CC(CCCC)CC)=C6C5=O)=O)=C(C7=CC=C(C)S7)S4)S3)=C8)C8=C9C%10=CC(F)=C(CC(CC)CCCC)S%10)=C9S1 | -5.45 | -3.64 | O=C1C2=CC=CC=C2C(/C1=C/C3=CC4=C(S3)C(C=C5C(C(SC(/C=C6C(C7=CC=CC=C7C\6=C(C#C)/C#N)=O)=C8)=C8C5(CCCCCC)CCCCCC)=C9)=C9C4(CCCCCC)CCCCCC)=C(C#C)/C#N | -5.69 | -3.91 | 12.37 | 17.94 | 0.72 | 0.96 | 10.1039/D0QM01037E
CC1=CC(C(C2=CC=C(CC(CCCC)CC)S2)=C(SC(C3=CC=C(C4=C5C(C(C6=C(CC(CC)CCCC)SC(CC(CCCC)CC)=C6C5=O)=O)=C(C7=CC=C(C)S7)S4)S3)=C8)C8=C9C%10=CC=C(CC(CC)CCCC)S%10)=C9S1 | -5.34 | -3.44 | FC(C(F)=C1)=CC(C(/C2=C/C3=CC=C(C4=CC(C5=CC(OCCCCCC)=CC(OCCCCCC)=C5)=C(C6=C(C7=CC(OCCCCCC)=CC(OCCCCCC)=C7)C=C(C8=CC=C(/C=C9/C(C%10=C(C9=O)C=C(F)C(F)=C%10)=C(C#N)\C#N)S8)S6)S4)S3)=C(C#N)\C#N)=C1C2=O | -5.68 | -4 | 2.63 | 7.9 | 0.4 | 0.84 | 10.1002/anie.202010856
CC1=CC(C(C2=CC(F)=C(CC(CCCC)CC)S2)=C(SC(C3=CC=C(C4=C5C(C(C6=C(CC(CC)CCCC)SC(CC(CCCC)CC)=C6C5=O)=O)=C(C7=CC=C(C)S7)S4)S3)=C8)C8=C9C%10=CC(F)=C(CC(CC)CCCC)S%10)=C9S1 | -5.45 | -3.64 | O=C1C2=C(C=C(F)C(F)=C2)C(/C1=C/C([Se]3)=C(CCCCCCCCCCC)C4=C3C(N5CC(CCCC)CCCCCC)=C([Se]4)C6=C5C(N(CC(CCCC)CCCCCC)C7=C8[Se]C9=C7[Se]C(CC%10C(C(C=C(F)C(F)=C%11)=C%11/C%10=C(C#N)\C#N)=O)=C9CCCCCCCCCCC)=C8C%12=N[Se]N=C%126)=C(C#N)\C#N | -5.59 | -3.86 | 15.23 | 25.74 | 0.73 | 0.81 | 10.1039/D3CC02560H
CC1=CC(CCCCCC)=C(C)S1 | -5 | -3.1 | O=C1N(C(C2=CC=C3C4=C2C1=CC=C4C5=CC=CC6=C(C=CC3=C56)C7=CC8=C(C=C7)C(C=CC=C9)C9C8(CCCCCCCC)CCCCCCCC)=O)C%10=C(C=CC=C%10C(C)C)C(C)C | -5.72 | -3.56 | 1.29 | 3.42 | 0.39 | 1 | 10.1016/j.orgel.2015.03.017
CC1=CC=C(C(S2)=C3C(C(C4=C(CC(CCCC)CC)SC(CC(CCCC)CC)=C4C3=O)=O)=C2C5=CC=C(C6=CC7=C(C8=C(C9=CC=C(CCCCCCCC)S9)C(SC%10=C%11SC(C)=C%10)=C%11C(C%12=CC=C(CCCCCCCC)S%12)=C8S7)S6)S5)S1 | -5.36 | -3.43 | O=C(N(C(CCCCC)CCCCC)C1=O)C2=CC=C(C3=C4C5=CC1C32)C6=C(C7=CC=C(C8=C(C9=CC=C(C%10=CC%11C%12C%13=C%10C%14=CC=C(C(N%15C(CCCCC)CCCCC)=O)C%16=C%14C(C%13=C%17C=C%12C(N(C(CCCCC)CCCCC)C%11=O)=O)=C(OC%17(C)C)C=C%16C%15=O)C=C9)N=C(C%18=CC=C(C%19=CC%20C%21C%22=C%19C%23=CC=C(C(N%24C(CCCCC)CCCCC)=O)C%25=C%23C(C%22=C(C(C)(C)O%26)C=C%21C(N(C(CCCCC)CCCCC)C%20=O)=O)=C%26C=C%25C%24=O)C=C%18)C(C%27=CC=C(C%28=CC%29C%30C%31=C%28C%32=CC=C(C(N%33C(CCCCC)CCCCC)=O)C%34=C%32C(C%31=C%35C=C%30C(N(C(CCCCC)CCCCC)C%29=O)=O)=C(OC%35(C)C)C=C%34C%33=O)C=C%27)=N8)C=C7)C=C%36C%37=C6C4=C(C(C)(C)O5)C=C%37C(N(C(CCCCC)CCCCC)C%36=O)=O | -5.76 | -3.8 | 4.51 | 8.45 | 0.49 | 1.03 | 10.1039/c9tc05643b
CC1=CC2=C(C(CCC(CCCCCC)CCCC)=C(C=C(C3=CC=C(C4=C(F)C(F)=C(C5=CC=C(C)S5)C6=NN(CC(CCCC)CCCCCC)N=C64)S3)S7)C7=C2CCC(CCCC)CCCCCC)S1 | -5.36 | -3.05 | O=C(C1=C2C=C(C(F)=C1)F)C(/C2=C(C#N)\C#N)=C\C3=CC4=C(C5=C(S4)C(C(C6=CC=C(C=C6)CCCCCC)(C7=C8C=C9C(C%10=CC=C(C=C%10)CCCCCC)(C%11=C(C9=C7)SC%12=C%11SC%13=C%12SC(/C=C(C(C%14=C%15C=C(C(F)=C%14)F)=O)/C%15=C(C#N)\C#N)=C%13)C%16=CC=C(C=C%16)CCCCCC)C%17=CC=C(C=C%17)CCCCCC)=C8S5)S3 | -5.52 | -3.97 | 11.7 | 20.2 | 0.66 | 0.87 | 10.1021/acs.chemmater.8b02222
CC1=C(C=C(C(C(CCCC)CC)=O)S2)C2=C(S1)C(S3)=CC(C3=C4C5=CC=C(CC(CCCC)CC)S5)=C(C6=CC=C(CC(CC)CCCC)S6)C7=C4C=C(C)S7 | -5.11 | -3.25 | O=C(C1=CC=C2C(C1=C3C=C4)=C4C5=CC=C6C7=C5C2=CC=C7C(N(C(CCCCCCC)CCCCCCC)C6=O)=O)N(N8C(C9=C%10C(C%11=CC=C%10C8=O)=C(C=C9)C%12=CC=C%13C%14=C%12C%11=CC=C%14C(N(C(CCCCCCC)CCCCCCC)C%13=O)=O)=O)C3=O | -6.12 | -4.06 | 3.2 | 9 | 0.46 | 0.77 | 10.1021/jz301047d
CC1=CC(C(C2=CC(F)=C(CC(CCCC)CC)S2)=C(SC(C3=CC=C(C4=C5C(C(C6=C(CC(CC)CCCC)SC(CC(CCCC)CC)=C6C5=O)=O)=C(C7=CC=C(C)S7)S4)S3)=C8)C8=C9C%10=CC(F)=C(CC(CC)CCCC)S%10)=C9S1 | -5.45 | -3.64 | CCCCCCCCCCCc1c(/C=C2\C(=O)c3cc(F)c(F)cc3C2=C(C#N)C#N)sc2c1sc1c3c4nsnc4c4c5sc6c(CCCCCCCCCCC)c(/C=C7\C(=O)c8cc(F)c(F)cc8C7=C(C#N)C#N)sc6c5n(CC(CCCCCC)CCCCCCCC)c4c3n(CC(CC)CCCC)c21 | -5.69 | -4.04 | 18.4 | 27.5 | 0.79 | 0.84 | 10.1007/s11426-021-1013-0
CC1=C(C(F)=C(C(OCC(CCCC)CC)=O)S2)C2=C(S1)C(S3)=CC(C3=C4C5=CC=C(CC(CCCC)CC)S5)=C(C6=CC=C(CC(CC)CCCC)S6)C7=C4C=C(C)S7 | -5.22 | -3.64 | O=C1C2=C(C=C(F)C(F)=C2)C(/C1=C/C(S3)=CC4=C3C5=C(C4(CC(CC)CCCC)CC(CC)CCCC)C=C(C6=C(OCCCCCC)C(OCCCCCC)=C(C7=CC(C(CC(CC)CCCC)(CC(CC)CCCC)C8=C9SC(/C=C%10/C(C(C=C(F)C(F)=C%11)=C%11C%10=O)=C(C#N)/C#N)=C8)=C9S7)S6)S5)=C(C#N)\C#N | -5.36 | -4.03 | 9.83 | 21.5 | 0.6 | 0.76 | 10.1016/j.mtener.2021.100938
CC1=CC(C(C2=CC(F)=C(CC(CCCC)CC)S2)=C(SC(C3=CC=C(C4=C5C(C(C6=C(CC(CC)CCCC)SC(CC(CCCC)CC)=C6C5=O)=O)=C(C7=CC=C(C)S7)S4)S3)=C8)C8=C9C%10=CC(F)=C(CC(CC)CCCC)S%10)=C9S1 | -5.45 | -3.64 | O=C1C2=C(C=C(F)C(F)=C2)C(/C1=C/C(S3)=C(CC(CCCCCCCC)CCCCCCCCCC)C4=C3C(N5CC(CCCC)CC)=C(S4)C6=C5C(N(C7=C8SC9=C7SC(/C=C%10C(C(C=C%11F)=C(C\%10=C(C#N)\C#N)C=C%11F)=O)=C9CC(CCCCCCCCCC)CCCCCCCC)CC(CC)CCCC)=C8C%12=NSN=C%126)=C(C#N)\C#N | -5.71 | -3.91 | 16.26 | 24.57 | 0.75 | 0.89 | 10.1002/anie.202110550
CC(S1)=CC2=C1C(C3=CC=C(C(CCC)(CCC)CCC)S3)=C(C=C(C4=CC=C(C5=C(F)C(F)=C(C6=CC=C(C)S6)C7=NN(CC(CCCCCCCC)CCCCCC)N=C75)S4)S8)C8=C2C9=CC=C(C(CCC)(CCC)CCC)S9 | -5.4 | -3.24 | O=C(C(C=C(F)C(F)=C1)=C1C/2=C(C#N)/C#N)C2=C\C=C\C3=CC(S4)=C(S3)C5=C4C6=C(C5(C7=CC=C(CCCCCC)C=C7)C8=CC=C(CCCCCC)C=C8)C=C9C(C(C%10=CC=C(CCCCCC)C=C%10)(C%11=CC=C(CCCCCC)C=C%11)C%12=C9SC%13=C%12SC(/C=C/C=C%14C(C(C=C(F)C(F)=C%15)=C%15C/%14=C(C#N)/C#N)=O)=C%13)=C6 | -5.58 | -4.04 | 10.54 | 20.6 | 0.63 | 0.81 | 10.1021/acs.chemmater.7b03928
FC1=C(C2=CC(CC(CCCCCCCCCCCC)CCCCCCCCCC)=C(C)S2)C3=NSN=C3C(C4=CC(CC(CCCCCCCCCCCC)CCCCCCCCCC)=C(C5=CC=C(C6=CC=C(C)S6)S5)S4)=C1F | -5.18 | -3.49 | O=C(/C(S1)=C/C2=CC=C(C3=CC(C4(CCCCCCCC)CCCCCCCC)=C(C5=C4C=C(C6=C(C7(CCCCCCCC)CCCCCCCC)C=C(C8=CC=C(/C=C9SC(N(CC)C\9=O)=S)C%10=NSN=C%108)S6)C7=C5)S3)C%11=NSN=C2%11)N(CC)C1=S | -5.51 | -3.88 | 9.95 | 15 | 0.62 | 1.07 | 10.1002/aenm.201903248
CCC1=C(F)C=C(C2=C3C=C(C4=CC=C(C5=C6C(=O)C7=C(CC)SC(CC)=C7C(=O)C6=C(C6=CC=C(C)S6)S5)S4)SC3=C(C3=CC(F)=C(CC)S3)C3=C2SC(C)=C3)S1 | -5.5 | -3.6 | CCOc1c2sc3c4sc(/C=C5\C(=O)c6ccccc6C5=C(C#N)C#N)cc4n(CC)c3c2c(OCC)c2sc3c4sc(/C=C5\C(=O)c6ccccc6C5=C(C#N)C#N)cc4n(CC)c3c12 | -5.48 | -3.8 | 8.06 | 14.59 | 0.55 | 1.01 | 10.1039/D0TA09351C
CCc1ccc(-c2c3cc(-c4ccc(-c5sc(-c6ccc(-c7cc8c(-c9ccc(CC)s9)c9sc(-c%10ccc(-c%11sc(-c%12ccc(-c%13cc%14c(-c%15ccc(CC)s%15)c%15sc(-c%16ccc(-c%17sc(-c%18cccs%18)c%18c%17C(=O)c%17c(CC)sc(CC)c%17C%18=O)s%16)cc%15c(-c%15ccc(CC)s%15)c%14s%13)s%12)c%12c%11C(=O)c%11c(CC)sc(CC)c%11C%12=O)s%10)cc9c(-c9ccc(CC)s9)c8s7)s6)c6c5C(=O)c5c(CC)sc(CC)c5C6=O)s4)sc3c(-c3ccc(CC)s3)c3ccsc23)s1 | -5.33 | -3.53 | CCOc1cc(-c2cc3c(s2)-c2sc(/C=C4\C(=O)c5ccccc5C4=C(C#N)C#N)cc2C3(CC)CC)c(F)cc1-c1cc2c(s1)-c1sc(/C=C3\C(=O)c4ccccc4C3=C(C#N)C#N)cc1C2(CC)CC | -5.42 | -3.77 | 10.8 | 17.64 | 0.66 | 0.93 | 10.1021/acsami.9b18076
CC1=C(CCCCCC)C=C(C)S1 | -4.85 | -2.84 | O=C(N1CC(CC)CCCC)C(C2=C1C3=CC=CS3)=C(C4=CC=C(C5=CC=C6C([Si](CC(CC)CCCC)(CC(CC)CCCC)C7=C6C=CC(C(S8)=CC=C8C9=C(C(N%10CC(CC)CCCC)=O)C(C(N9CC(CC)CCCC)=O)=C%10C%11=CC=CS%11)=C7)=C5)S4)N(CC(CC)CCCC)C2=O | -5.3 | -3.28 | 2.05 | 4.91 | 0.43 | 0.97 | 10.1002/aenm.201200911
CC1=C(CCCCCC)C=C(C)S1 | -4.85 | -2.84 | O=C(C1=CC=C2C3=CC=C(C4=C5C=CC6=C43)C(N(C5=O)C(CC)CC)=O)N(C(C7=C1C2=C6C=C7)=O)C(CC)CC | -6.01 | -3.83 | 0.25 | 1.49 | 0.35 | 0.48 | 10.1002/aenm.201190005
CC(SC1=C2C3=CC=C(CC(CC)CCCC)S3)=CC1=C(C4=CC=C(CC(CC)CCCC)S4)C5=C2C=C(S5)C6=CC=C(C7=C8C(C(C9=C(CC(CC)CCCC)SC(CC(CC)CCCC)=C9C8=O)=O)=C(C%10=CC=C(C)S%10)S7)S6 | -5.36 | -3.54 | O=C1C2=C(SC3=C2SC=C3)C(/C1=C/C(S4)=CC5=C4C(SC(C=C67)=C8C=C7SC9=C6C(C%10=CC=C(CCCCCC)C=C%10)(C%11=CC=C(CCCCCC)C=C%11)C%12=C9SC(/C=C%13/C(C(SC%14=C%15SC=C%14)=C%15C%13=O)=C(C#N)/C#N)=C%12)=C8C5(C%16=CC=C(CCCCCC)C=C%16)C%17=CC=C(CCCCCC)C=C%17)=C(C#N)\C#N | -5.41 | -3.87 | 9.33 | 16.56 | 0.66 | 0.86 | 10.1021/acsami.7b06650
FC1=C(C2=CC=C(C)S2)C3=NC(OCC(CCCCCC)CCCCCCCC)=CN=C3C(C)=C1F | -5.54 | -2.98 | CCCCCCC(C=C1)=CC=C1C2(C3=CC=C(CCCCCC)C=C3)C4=CC5=C(C(C6=C5SC(/C=C7C(C8=CSC=C8C\7=C(C#N)\C#N)=O)=C6)(C9=CC=C(CCCCCC)C=C9)C%10=CC=C(CCCCCC)C=C%10)C=C4C%11=C2C=C(C=C%12C(C%13=CSC=C%13/C%12=C(C#N)\C#N)=O)S%11 | -5.91 | -3.94 | 7.4 | 13.9 | 0.54 | 0.98 | 10.1002/aenm.201800856
CC(S1)=CC2=C1C(C3=CC=C(CC(CCCC)CC)S3)=C(C=C(C4=CC(CCCCCCCCCC)=C(C5=CC6=C(C(SC(C7=C(CCCCCCCCCC)C=C(C)S7)=C8)=C8C(N(CC(CCCCCC)CCCCCCCC)C6=O)=S)S5)S4)S9)C9=C2C%10=CC=C(CC(CC)CCCC)S%10 | -5.47 | -3.6 | O=C1C(/C(C2=C1C=CC(F)=C2)=C(C#N)/C#N)=C\C3=CC4=C(S3)C(C(C5=CC6=C(C(C7=C6SC8=C7SC(/C=C(/C(C9=C%10C=CC(F)=C9)=C(C#N)/C#N)C%10=O)=C8)(C%11=CC=C(CCCCCC)C=C%11)C%12=CC=C(CCCCCC)C=C%12)C=C%135)(C%14=CC=C(CCCCCC)C=C%14)C%15=CC=C(CCCCCC)C=C%15)=C%13S4 | -5.64 | -4.03 | 10 | 17.5 | 0.64 | 0.89 | 10.1002/aenm.201801387
CC(SC1=C2C3=CC(F)=C(CC(CC)CCCC)S3)=CC1=C(C4=CC(F)=C(CC(CC)CCCC)S4)C5=C2C=C(S5)C6=CC=C(C7=C8C(C(C9=C(CC(CC)CCCC)SC(CC(CC)CCCC)=C9C8=O)=O)=C(C%10=CC=C(C)S%10)S7)S6 | -5.48 | -3.63 | O=C1C2=C(C=C(F)C(F)=C2)C(/C1=C/C3=CC(C(C4=CC=C(CCCCCC)C=C4)(C5=C6SC7=C(C(C=C8)=CC=C8CC(CCCC)CC)C9=C(C(C%10=CC=C(C=C%10)CC(CC)CCCC)=C57)SC(C%11=C%12C=C(/C=C%13/C(C(C=C(F)C(F)=C%14)=C%14C%13=O)=C(C#N)/C#N)S%11)=C9C%12(C%15=CC=C(CCCCCC)C=C%15)C%16=CC=C(CCCCCC)C=C%16)C%17=CC=C(CCCCCC)C=C%17)=C6S3)=C(C#N)\C#N | -5.63 | -3.9 | 13.9 | 21.6 | 0.72 | 0.89 | 10.1039/c9ta08636f
CCN1N=C2C(C3=CC=C(C)S3)=C(F)C(F)=C(C3=CC=C(C4=CC5=C(C6=CC=C([Si](CC)(CC)CC)S6)C6=C(C=C(C)S6)C(C6=CC=C([Si](CC)(CC)CC)S6)=C5S4)S3)C2=N1 | -5.4 | -3.24 | CCc1ccc(C2(c3ccc(CC)cc3)c3cc4c(cc3-c3sc5cc(/C=C6\C(=O)c7cscc7C6=C(C#N)C#N)sc5c32)C(c2ccc(CC)cc2)(c2ccc(CC)cc2)c2c-4sc3cc(/C=C4\C(=O)c5cscc5C4=C(C#N)C#N)sc23)cc1 | -5.54 | -3.45 | 11.63 | 17.52 | 0.74 | 0.9 | 10.1021/jacs.7b01493
CC(SC1=C2C3=CC(F)=C(CC(CC)CCCC)S3)=CC1=C(C4=CC(F)=C(CC(CC)CCCC)S4)C5=C2C=C(S5)C6=CC=C(C7=C8C(C(C9=C(CC(CC)CCCC)SC(CC(CC)CCCC)=C9C8=O)=O)=C(C%10=CC=C(C)S%10)S7)S6 | -5.45 | -3.64 | CCCCC(CN1C2=C(C3=C1C(SC(/C=C4/C(C5=C(C4=O)C=C(Cl)C(Cl)=C5)=C(C#N)\C#N)=C6CCCCCCCCCCC)=C6S3)C7=NSN=C7C8=C2N(C9=C8SC%10=C9SC(/C=C%11C(C(C=C(Cl)C(Cl)=C%12)=C%12C\%11=C(C#N)\C#N)=O)=C%10CCCCCCCCCCC)CC(CCCC)CC)CC | -5.68 | -4.12 | 16.5 | 25.4 | 0.75 | 0.86 | 10.1038/s41467-019-10351-5
CC(SC1=C2C3=CC(F)=C(CC(CC)CCCC)S3)=CC1=C(C4=CC(F)=C(CC(CC)CCCC)S4)C5=C2C=C(S5)C6=CC=C(C7=C8C(C(C9=C(CC(CC)CCCC)SC(CC(CC)CCCC)=C9C8=O)=O)=C(C%10=CC=C(C)S%10)S7)S6 | -5.54 | -3.65 | CCCCCCC(C=C1)=CC=C1C2(C3=CC=C(CCCCCC)C=C3)C4=CC5=C(C(C6=C5SC7=C6SC(/C=C8C(C(C=CC(C)=C9)=C9C\8=C(C#N)\C#N)=O)=C7)(C%10=CC=C(CCCCCC)C=C%10)C%11=CC=C(CCCCCC)C=C%11)C=C4C%12=C2C(SC(/C=C%13C(C(C=CC(C)=C%14)=C%14C\%13=C(C#N)/C#N)=O)=C%15)=C%15S%12 | -5.58 | -3.93 | 10.5 | 15.78 | 0.65 | 1.02 | 10.1002/adma.201707170
CC(SC1=C2C3=CC(Cl)=C(CC(CC)CCCC)S3)=CC1=C(C4=CC(Cl)=C(CC(CC)CCCC)S4)C5=C2C=C(S5)C6=CC=C(C7=C8C(C(C9=C(CC(CC)CCCC)SC(CC(CC)CCCC)=C9C8=O)=O)=C(C%10=CC=C(C)S%10)S7)S6 | -5.51 | -3.57 | O=C1C2=C(C(/C1=C/C3=CC4=C(C5=CC(C6(C7=CC=C(CCCCCC)C=C7)C8=CC=C(CCCCCC)C=C8)=C(C9=C6C=C(/C=C%10/C(C%11=C(C%10=O)C=CC=C%11)=C(C#N)/C#N)S9)C=C5C4(C%12=CC=C(CCCCCC)C=C%12)C%13=CC=C(CCCCCC)C=C%13)S3)=C(C#N)\C#N)C=CC=C2 | -5.7 | -3.87 | 4.57 | 10.32 | 0.45 | 0.98 | 10.1021/acsami.8b15923
CC(SC1=C2OCCCCCCCCCCCC)=CC1=C(OCCCCCCCCCCCC)C3=C2C=C(S3)C4=CC=C(C5=CC=C(C6=CC=C(C)S6)C7=NSN=C57)S4 | -5.1 | -3.48 | CCCCCCCCC(N1C2=C(C3=C1C=C(S3)C4=C(C=C(S4)C5=C(C=C(S5)/C=C6C(C)=C(C(N(C/6=O)CCCC)=O)C#N)CCCCCC)CCCCCC)SC(C(SC(C7=C(CCCCCC)C=C(/C=C8C(N(CCCC)C(C(C#N)=C\8C)=O)=O)S7)=C9)=C9CCCCC)=C2)CCCCCCCC | -5.27 | -3.87 | 4.89 | 10.53 | 0.56 | 0.83 | 10.1039/C7TA04703G
CCc1ccc(/C=C/c2ccc(-c3c4cc(-c5cc(CC)c(-c6ccc(-c7sc(/C=C8/SC(=S)N(CC)C8=O)cc7CC)s6)s5)sc4c(-c4ccc(/C=C/c5ccc(CC)s5)s4)c4cc(-c5cc(CC)c(-c6ccc(-c7sc(/C=C8/SC(=S)N(CC)C8=O)cc7CC)s6)s5)sc34)s2)s1 | -5.11 | -3.41 | CCOc1ccc(C2(c3ccc(OCC)cc3)c3cc4c(cc3-c3sc(-c5ccc(/C=c6\sc(=C(C#N)C#N)n(CC)c6=O)c6nn(CC)nc56)cc32)C(c2ccc(OCC)cc2)(c2ccc(OCC)cc2)c2cc(-c3ccc(/C=c5/sc(=C(C#N)C#N)n(CC)c5=O)c5nn(CC)nc35)sc2-4)cc1 | -5.44 | -3.47 | 7.44 | 11.6 | 0.62 | 1 | 10.1021/acsami.7b12902
CC(SC1=C2C3=CC=C(CC(CC)CCCC)S3)=CC1=C(C4=CC=C(CC(CC)CCCC)S4)C5=C2C=C(S5)C6=CC=C(C7=C8C(C(C9=C(CC(CC)CCCC)SC(CC(CC)CCCC)=C9C8=O)=O)=C(C%10=CC=C(C)S%10)S7)S6 | -5.33 | -3.29 | O=C1C(C=C(F)C(F)=C2)=C2C(/C1=C/C3=CC(N(CCCCCCCC)C4=C5SC6=C4C(C7=CC(OCCCCCC)=CC=C7)(C8=CC=CC(OCCCCCC)=C8)C9=C6C=C(C(C%10=CC(OCCCCCC)=CC=C%10)(C%11=CC=CC(OCCCCCC)=C%11)C%12=C%13SC%14=C%12N(CCCCCCCC)C%15=C%14SC(/C=C%16/C(C%17=C(C=C(F)C(F)=C%17)C%16=O)=C(C#N)\C#N)=C%15)C%13=C9)=C5S3)=C(C#N)/C#N | -5.41 | -3.97 | 12.1 | 21.3 | 0.67 | 0.85 | 10.1002/adfm.201903269
FC1=C(CC(CCCC)CC)SC(C2=C3C(SC(C4=CC=C(C5=C6C(C(C7=C(CC(CC)CCCC)SC(CC(CC)CCCC)=C7C6=O)=O)=C(C8=CC=C(C)S8)S5)S4)=C3)=C(C9=CC(F)=C(CC(CC)CCCC)S9)C%10=C2SC(C)=C%10)=C1 | -5.48 | -3.64 | O=C1C2=C(C=C(Cl)C(Cl)=C2)C(/C1=C/C(S3)=C(CCCCCCCCC)C4=C3C(N5CC(CCCCCC)CCCC)=C(S4)C6=C5C(N(CC(CCCCCC)CCCC)C7=C8SC9=C7SC(/C=C%10C(C(C=C(Cl)C(Cl)=C%11)=C%11C\%10=C(C#N)/C#N)=O)=C9CCCCCCCCC)=C8C%12=NSN=C%126)=C(C#N)\C#N | -5.64 | -4.05 | 18.2 | 26.5 | 0.79 | 0.87 | 10.1002/adma.202103091
CC1=CC2=C(S1)C(C3=CC=C(C(CCCC)CC)S3)=C4C(SC(C5=CC=C(C6=C7C(C(N(CCCCCCCC)C7=O)=O)=C(C8=CC=C(C)S8)C9=NN(CCCCCCC(OC(C)(C)C)(C)OC(C)(C)C)N=C69)S5)=C4)=C2C%10=CC=C(CC(CCCC)CC)S%10 | -5.32 | -3.53 | O=C(N(CC(CCCCCCCC)CCCCCCCCCC)C1=O)C2=C(C)C=C3C4=C(C(N(CC(CCCCCCCC)CCCCCCCCCC)C3=O)=O)C(C5=CC=C(C6=CC=C(C)S6)S5)=CC1=C24 | -6.26 | -4.06 | 11.76 | 17.62 | 0.76 | 0.88 | 10.1002/adma.201902899
CC(SC1=C2C3=CC=C(CC(CC)CCCC)S3)=CC1=C(C4=CC=C(CC(CC)CCCC)S4)C5=C2C=C(S5)C6=CC=C(C7=C8C(C(C9=C(CC(CC)CCCC)SC(CC(CC)CCCC)=C9C8=O)=O)=C(C%10=CC=C(C)S%10)S7)S6 | -5.33 | -3.53 | CCCCCCC(C=C1)=CC=C1C(C2=C3SC(C4=C(OCC(CC)CCCC)C(C=C5C(C(C=C(Cl)C(Cl)=C6)=C6/C5=C(C#N)/C#N)=O)=CS4)=C2)(C7=CC=C(CCCCCC)C=C7)C8=C3C=C(C(C9=C%10SC(C%11=C(C(/C=C%12\C(C%13=C(C%12=O)C=C(Cl)C(Cl)=C%13)=C(C#N)\C#N)=CS%11)OCC(CCCC)CC)=C9)(C%14=CC=C(CCCCCC)C=C%14)C%15=CC=C(CCCCCC)C=C%15)C%10=C8 | -5.56 | -4.23 | 9.67 | 20.8 | 0.63 | 0.74 | 10.1002/adma.201703080
CC1=C(C(F)=C(C(OCC(CCCC)CC)=O)S2)C2=C(S1)C(S3)=CC(C3=C4C5=CC=C(CC(CCCC)CC)S5)=C(C6=CC=C(CC(CC)CCCC)S6)C7=C4C=C(C)S7 | -5.22 | -3.64 | CCCCCCC(C=C1)=CC=C1C2(C3=CC=C(CCCCCC)C=C3)C4=C(SC(C5=CC=C(/C=C(C#N)/C#N)C6=NSN=C65)=C4)C7=CC=C(C8=CC=C(C9=CC=C(/C=C(C#N)/C#N)C%10=NSN=C%109)S8)C=C72 | -5.5 | -3.78 | 6.57 | 14.07 | 0.62 | 0.76 | 10.1039/C7TC00706J
CCOC1=C(C2=CC=C(C)S2)C2=NON=C2C(C2=CC=C(C3=CC4=C(C5=CC(F)=C(CC)S5)C5=C(C=C(C)S5)C(C5=CC(F)=C(CC)S5)=C4S3)S2)=C1OCC | -5.5 | -3.6 | CCOc1cccc(C2(c3cccc(OCC)c3)c3cc4c(cc3-c3sc5cc(/C=C6\C(=O)c7cc(Cl)c(Cl)cc7C6=C(C#N)C#N)sc5c32)C(c2cccc(OCC)c2)(c2cccc(OCC)c2)c2c-4sc3cc(/C=C4\C(=O)c5cc(Cl)c(Cl)cc5C4=C(C#N)C#N)sc23)c1 | -5.78 | -4.05 | 11 | 20.2 | 0.63 | 0.83 | 10.1039/C8TA11059J
CCOC(=O)c1sc2c(-c3cc4c(-c5ccc(CC)s5)c5sc(-c6sc(-c7cc8c(-c9ccc(CC)s9)c9sc(-c%10sc(-c%11cc%12c(-c%13ccc(CC)s%13)c%13sccc%13c(-c%13ccc(CC)s%13)c%12s%11)c%11sc(C(=O)OCC)c(F)c%10%11)cc9c(-c9ccc(CC)s9)c8s7)c7sc(C(=O)OCC)c(F)c67)cc5c(-c5ccc(CC)s5)c4s3)scc2c1F | -5.26 | -3.62 | CCN1C(=O)/C(=C/c2ccc(-c3cc4c(s3)-c3sc(-c5ccc(/C=C6\SC(=S)N(CC)C6=O)c6nsnc56)cc3C4(CC)CC)c3nsnc23)SC1=S | -5.44 | -3.72 | 8.16 | 15.91 | 0.56 | 0.92 | 10.1016/j.solener.2018.09.077
CC1=CC(C(S1)=C2C3=CC=C(CC(CC)CCCC)S3)=C(C4=C2C=C(C5=CC=C(C6=C(F)C(F)=C(C7=CC=C(C)S7)C8=NN(CC(CCCCCC)CCCCCCCC)N=C68)S5)S4)C9=CC=C(CC(CC)CCCC)S9 | -5.12 | -3.58 | O=C(C(C=C(F)C(F)=C1)=C1C/2=C(C#N)/C#N)C2=C/C3=C(CCCCCCCCCCC)C(SC4=C5N(CC(CC)CCCC)C6=C4C7=NSN=C7C8=C6N(CC(CC)CCCC)C9=C8SC%10=C9SC(/C=C%11/C(C%12=C(C%11=O)C=C(F)C(F)=C%12)=C(C#N)\C#N)=C%10CCCCCCCCCCC)=C5S3 | -5.65 | -4.1 | 7.15 | 20.43 | 0.52 | 0.65 | 10.1021/acsmacrolett.9b00704
CC1=CC(C(C2=CC=C(CC(CCCC)CC)S2)=C(SC(C3=CC=C(C4=C5C(C(C6=C(CC(CC)CCCC)SC(CC(CCCC)CC)=C6C5=O)=O)=C(C7=CC=C(C)S7)S4)S3)=C8)C8=C9C%10=CC=C(CC(CC)CCCC)S%10)=C9S1 | -5.34 | -3.44 | O=C1C2=C(C=CC=C2)C(/C1=C/C(S3)=CC4=C3C(S5)=C(C4(CC(CCCC)CC)CC(CCCC)CC)C=C5C6=CC=C(C(S7)=CC8=C7C(S9)=C(C(CC(CC)CCCC)8CC(CC)CCCC)C=C9/C=C%10C(C%11=C(C\%10=C(C#N)\C#N)C=CC=C%11)=O)C%12=NSN=C6%12)=C(C#N)\C#N | -5.53 | -4 | 9.3 | 18.6 | 0.63 | 0.79 | 10.1021/acsami.0c01850
CCOC1=CC=C(C2=C3C=C(C4=CC=C(C5=C(F)C(F)=C(C6=CC=C(C)S6)C6=NN(CC)N=C56)S4)SC3=C(C3=CC=C(OCC)C(C(F)(F)F)=C3)C3=C2SC(C)=C3)C=C1C(F)(F)F | -5.49 | -3.22 | CCc1ccc(C2(c3ccc(CC)cc3)c3cc4c(cc3-c3sc5cc(/C=C6\C(=O)c7ccccc7C6=C(C#N)C#N)sc5c32)C(c2ccc(CC)cc2)(c2ccc(CC)cc2)c2c-4sc3cc(/C=C4\C(=O)c5ccccc5C4=C(C#N)C#N)sc23)cc1 | -5.6 | -3.85 | 10.4 | 18.4 | 0.6 | 0.94 | 10.1039/C7TA11059F
O=C(OCC(CC)CCCC)C1=C(F)C2=C(C)SC(C3=CC4=C(C(C5=CC=C(CC(CC)CCCC)S5)=C(C=C(C)S6)C6=C4C7=CC=C(CC(CC)CCCC)S7)S3)=C2S1 | -5.23 | -3.63 | S=C(N(C/1=O)CCCCCC)SC1=C/C(S2)=CC=C2C(C=C3)=CC4=C3C5=CC=C(C6=CC=C(/C=C(S7)/C(N(CCCCCC)C7=S)=O)S6)C=C5C48C9=CC(C%10=CC=C(/C=C(S%11)/C(N(CCCCCC)C%11=S)=O)S%10)=CC=C9C%12=CC=C(C%13=CC=C(/C=C%14SC(N(C\%14=O)CCCCCC)=S)S%13)C=C%128 | -5.53 | -3.35 | 0.13 | 0.36 | 0.31 | 1.15 | 10.1039/c9ra03188j
CC(SC1=C2C3=CC=C(CC(CC)CCCC)S3)=CC1=C(C4=CC=C(CC(CC)CCCC)S4)C5=C2C=C(S5)C6=CC=C(C7=C8C(C(C9=C(CC(CC)CCCC)SC(CC(CC)CCCC)=C9C8=O)=O)=C(C%10=CC=C(C)S%10)S7)S6 | -5.36 | -3.54 | O=C(C(C=CC=C1)=C1C/2=C(C#N)/C#N)C2=C/C(S3)=CC4=C3C(C=C(N5C(CCCCCC)CCCCCC)C(C6=CC(C(C(C=C7)=CC=C7CCCCCC)(C8=C9SC(/C=C%10/C(C%11=C(C%10=O)C=CC=C%11)=C(C#N)/C#N)=C8)C(C=C%12)=CC=C%12CCCCCC)=C9C=C56)=C%13)=C%13C4(C%14=CC=C(CCCCCC)C=C%14)C%15=CC=C(CCCCCC)C=C%15 | -5.47 | -3.83 | 9.25 | 14.26 | 0.64 | 0.97 | 10.1021/acsami.9b08462
FC1=C(CC(CCCC)CC)CC(C2=C(C=C(C3=CC=C(C4=C5C(C(C6=C(CC(CCCC)CC)SC(CC(CCCC)CC)=C6C5=O)=O)=C(C7=CC=C(C8=CC9=C(C(C%10=CC(F)=C(CC(CC)CCCC)S%10)=C(C=C(C%11=C(CC(CC)CCCC)C=C(C%12=NC%13=C(N=C(C%14=CC(CC(CC)CCCC)=C(C)S%14)S%13)S%12)S%11)S%15)C%15=C9C%16=CC(F)=C(CC(CC)CCCC)S%16)S8)S7)S4)S3)S%17)C%17=C(C%18=CC(F)=C(CC(CCCC)CC)S%18)C%19=C2SC(C)=C%19)=C1 | -5.6 | -3.63 | O=C(C1=C2C=C(C(F)=C1)F)C(/C2=C(C#N)\C#N)=C\C3=C(CCCCCCCCCCC)C(SC4=C5N(CC(CCCC)CC)C6=C4C7=NSN=C7C8=C6N(CC(CCCC)CC)C9=C8SC%10=C9SC(/C=C(C(C%11=C%12C=C(C(F)=C%11)F)=O)/C%12=C(C#N)\C#N)=C%10CCCCCCCCCCC)=C5S3 | -5.65 | -4.1 | 15.5 | 24.9 | 0.69 | 0.9 | 10.1038/s41467-020-18378-9
CC1=C(C(F)=C(C(OCC(CCCC)CC)=O)S2)C2=C(S1)C(S3)=CC(C3=C4C5=CC=C(CC(CCCC)CC)S5)=C(C6=CC=C(CC(CC)CCCC)S6)C7=C4C=C(C)S7 | -5.22 | -3.64 | O=C(C(C=C(F)C(F)=C1)=C1C/2=C(C#N)\C#N)C2=C/C3=CC(OCC(CC)CCCC)=C(S3)C(S4)=CC5=C4C(SC(C6=C(CC(CC)CCCC)C=C(/C=C7C(C(C=C(F)C(F)=C8)=C8C\7=C(C#N)/C#N)=O)S6)=C9)=C9C5(CC(CC)CCCC)CC(CC)CCCC | -5.3 | -4.1 | 10.2 | 24.8 | 0.64 | 0.64 | 10.1021/acsenergylett.9b00721
CC1=CC(C(C2=CC=C(CC(CCCC)CC)S2)=C(SC(C3=CC=C(C4=C5C(C(C6=C(CC(CC)CCCC)SC(CC(CCCC)CC)=C6C5=O)=O)=C(C7=CC=C(C)S7)S4)S3)=C8)C8=C9C%10=CC=C(CC(CC)CCCC)S%10)=C9S1 | -5.34 | -3.44 | O=C(C(/C1=C(C#C)/C#C)=C\C2=CC(SC3=C4C(C5=CC=C(CCCCCC)C=C5)(C6=CC=C(CCCCCC)C=C6)C7=CC(C8=C9C%10=C(C=C(/C=C(/C%11=C(C#C)/C#C)C(C%12=C%11C=C(OC)C=C%12)=O)S%10)S8)=C(C=C37)C9(C%13=CC=C(CCCCCC)C=C%13)C%14C=CC(CCCCCC)=CC%14)=C4S2)C%15=C1C=C(OC)C=C%15 | -5.49 | -3.86 | 11.9 | 17.53 | 0.73 | 0.93 | 10.1002/aenm.201700183
O=C(OCC(CC)CCCC)C1=C(F)C2=C(C)SC(C3=CC4=C(C(C5=CC=C(CC(CC)CCCC)S5)=C(C=C(C)S6)C6=C4C7=CC=C(CC(CC)CCCC)S7)S3)=C2S1 | -5.39 | -3.12 | CCCCCCC(C=C1)=CC=C1C2(C3=CC(C4=C(O5)C=C(C6=C(OCCCCCCCC)C=C(/C=C7C(C(C=C(F)C(F)=C8)=C8C\7=C(C#N)\C#N)=O)S6)S4)=C(C5(C9=CC=C(CCCCCC)C=C9)C%10=CC=C(CCCCCC)C=C%10)C=C3C%11=C(O2)C=C(C%12=C(OCCCCCCCC)C=C(/C=C%13C(C(C=C(F)C(F)=C%14)=C%14C\%13=C(C#N)/C#N)=O)S%12)S%11)C%15=CC=C(CCCCCC)C=C%15 | -5.51 | -3.95 | 7.66 | 17.58 | 0.61 | 0.71 | 10.1039/c8qm00647d
CC1=C(C(F)=C(C(OCC(CCCC)CC)=O)S2)C2=C(S1)C(S3)=CC(C3=C4C5=CC=C(CC(CCCC)CC)S5)=C(C6=CC=C(CC(CC)CCCC)S6)C7=C4C=C(C)S7 | -5.38 | -3.81 | O=C(N(CC(CCCCCCCC)CCCCCC)C1=O)C2=CC=C(C3=C2C1=CC(C4=CC=CC=C4)=C35)C6=CC=C7C8=C6C5=CC=C8C(N(CC(CCCCCCCC)CCCCCC)C7=O)=O | -6.09 | -4.02 | 0.63 | 2.1 | 0.33 | 0.85 | 10.1002/advs.201500014
FC1=C(C2=CC(CC(CCCCCCCCCCCC)CCCCCCCCCC)=C(C)S2)C3=NSN=C3C(C4=CC(CC(CCCCCCCCCCCC)CCCCCCCCCC)=C(C5=CC=C(C6=CC=C(C)S6)S5)S4)=C1F | -5.18 | -3.49 | O=C1C2=CC=CC=C2C(/C1=C/C3=CC(SC4=C5C(C6=CC=C(CCCCCC)S6)(C7=CC=C(CCCCCC)S7)C8=CC9=C(C=C48)C(C%10=CC=C(CCCCCC)S%10)(C%11=CC=C(CCCCCC)S%11)C%12=C9SC%13=C%12SC(/C=C%14C(C%15=CC=CC=C%15C\%14=C(C#N)/C#N)=O)=C%13)=C5S3)=C(C#C)/C#N | -5.66 | -3.93 | 6.5 | 13.34 | 0.57 | 0.85 | 10.1002/aenm.201701674
O=C(OCC(CC)CCCC)C1=C(F)C2=C(C)SC(C3=CC4=C(C(C5=CC=C(CC(CC)CCCC)S5)=C(C=C(C)S6)C6=C4C7=CC=C(CC(CC)CCCC)S7)S3)=C2S1 | -5.39 | -3.12 | CCCCCCC(C=C1)=CC=C1C2(C3=CC(C4=C(O5)C=C(C6=C(SCCCCCCCC)C=C(/C=C7C(C(C=C(F)C(F)=C8)=C8C\7=C(C#N)\C#N)=O)S6)S4)=C(C5(C9=CC=C(CCCCCC)C=C9)C%10=CC=C(CCCCCC)C=C%10)C=C3C%11=C(O2)C=C(C%12=C(SCCCCCCCC)C=C(/C=C%13C(C(C=C(F)C(F)=C%14)=C%14C\%13=C(C#N)/C#N)=O)S%12)S%11)C%15=CC=C(CCCCCC)C=C%15 | -5.55 | -3.92 | 9.73 | 20.71 | 0.64 | 0.74 | 10.1039/c8qm00647d
CC(SC1=C2C3=CC=C(CC(CC)CCCC)S3)=CC1=C(C4=CC=C(CC(CC)CCCC)S4)C5=C2C=C(C6=CC=C(C7=C8C(C(C9=C(CC(CC)CCCC)SC(CC(CC)CCCC)=C9C8=O)=O)=C(C%10=CC=C(C(SC%11=C%12C%13=CC=C(CC(CC)CCCC)S%13)=CC%11=C(C%14=CC=C(CC(CC)CCCC)S%14)C%15=C%12C=C(C%16=CC=C(C%17=C(F)C(F)=C(C%18=CC=C(C)S%18)C%19=NN(CC(CCCCCCCC)CCCCCC)N=C%19%17)S%16)S%15)S%10)S7)S6)S5 | -5.48 | -3.66 | CCCCCCC(C=C1)=CC=C1C2(C3=CC=C(CCCCCC)C=C3)C4=CC5=C(C(C6=C5SC7=C6SC(/C=C8C(C(C=CC=C9)=C9C\8=C(C#N)\C#N)=O)=C7)(C%10=CC=C(CCCCCC)C=C%10)C%11=CC=C(CCCCCC)C=C%11)C=C4C%12=C2C(SC(/C=C%13C(C(C=CC=C%14)=C%14C\%13=C(C#N)/C#N)=O)=C%15)=C%15S%12 | -5.51 | -3.78 | 10.02 | 17.58 | 0.62 | 0.91 | 10.1002/advs.201802103
O=C(OCC(CC)CCCC)C1=C(F)C2=C(C)SC(C3=CC4=C(C(C5=CC=C(CC(CC)CCCC)S5)=C(C=C(C)S6)C6=C4C7=CC=C(CC(CC)CCCC)S7)S3)=C2S1 | -5.39 | -3.12 | CCCCCCC(C=C1)=CC=C1C2(C3=CC(C4=C(O5)C=C(/C=C6C(C(C=C(F)C(F)=C7)=C7C\6=C(C#N)\C#N)=O)S4)=C(C5(C8=CC=C(CCCCCC)C=C8)C9=CC=C(CCCCCC)C=C9)C=C3C%10=C(O2)C=C(/C=C%11C(C(C=C(F)C(F)=C%12)=C%12C\%11=C(C#N)/C#N)=O)S%10)C%13=CC=C(CCCCCC)C=C%13 | -5.96 | -4.29 | 5.58 | 14.19 | 0.67 | 0.58 | 10.1039/c8qm00647d
CC(SC1=C2C3=CC(F)=C(CC(CC)CCCC)S3)=CC1=C(C4=CC(F)=C(CC(CC)CCCC)S4)C5=C2C=C(S5)C6=CC=C(C7=C(SC(C(OCC(CCCC)CCCCCC)=O)=C8)C8=C(C9=CC=C(C)S9)C%10=NN(CC(CCCC)CCCCCC)N=C7%10)S6 | -5.47 | -3.78 | CCCCCCC(C=C1)=CC=C1C2(C3=CC=C(CCCCCC)C=C3)C4=CC5=C(C(C6=C5SC7=C6SC(/C=C8C(C(C=CC=C9)=C9C\8=C(C#N)\C#N)=O)=C7)(C%10=CC=C(CCCCCC)C=C%10)C%11=CC=C(CCCCCC)C=C%11)C=C4C%12=C2C(SC(/C=C%13C(C(C=CC=C%14)=C%14C\%13=C(C#N)/C#N)=O)=C%15)=C%15S%12 | -5.48 | -3.83 | 3.66 | 7.58 | 0.57 | 0.83 | 10.1039/c7tc02098h
CC1=CC(CC(CC)CCCC)=C(C2=NC(SC(C3=C(CC(CCCC)CC)C=C(C4=CC([Si](CC(CC)CCCC)(CC(CCCC)CC)C5=C6SC(C)=C5)=C6S4)S3)=N7)=C7S2)S1 | -5.1 | -3.3 | O=C(N(CC(CCCCCCCCCC)CCCCCCCCCCCC)C1=O)C2=CC=C3C4=C2C1=CC=C4C5=NC6=C(C=C(N=C7C(C8=CC=C9C%10=C8C7=CC=C%10C(N(CC(CCCCCCCCCC)CCCCCCCCCCCC)C9=O)=O)=C%11C%12=CC=CC=C%12)C%11=C6)C(C%13=CC=CC=C%13)=C53 | -5.8 | -3.6 | 1.26 | 2.67 | 0.5 | 0.95 | 10.1002/aenm.201402041
CC1=CC2=C(S1)C(CCC(CCCC)CCCCCC)=C3C=C(SC3=C2CCC(CCCC)CCCCCC)C4=CC=C(S4)C5=C(C(F)=C(C6=NN(N=C65)CC(CCCC)CCCCCC)C7=CC=C(S7)C)F | -5.38 | -3.17 | O=C(C(C=CC=C1)=C1C/2=C(C#N)/C#N)C2=C/C(S3)=CC4=C3C(SC5=C6C=C(S7)C(C(C8(C9=CC=C(CCCCCC)C=C9)C%10=CC=C(CCCCCC)C=C%10)=C7C%11=C8C=C(/C=C%12C(C(C=CC=C%13)=C%13C\%12=C(C#N)\C#N)=O)S%11)=C5)=C6C4(C%14=CC=C(CCCCCC)C=C%14)C%15=CC=C(CCCCCC)C=C%15 | -5.48 | -3.84 | 8.11 | 15.67 | 0.56 | 0.92 | 10.1002/adma.201702125
CCOC(=O)c1sc2c(-c3cc4c(-c5cc(F)c(CC)s5)c5sc(-c6sc(-c7cc8c(-c9cc(F)c(CC)s9)c9sc(-c%10sc(-c%11cc%12c(-c%13cc(F)c(CC)s%13)c%13sccc%13c(-c%13cc(F)c(CC)s%13)c%12s%11)c%11sc(C(=O)OCC)c(F)c%10%11)cc9c(-c9cc(F)c(CC)s9)c8s7)c7sc(C(=O)OCC)c(F)c67)cc5c(-c5cc(F)c(CC)s5)c4s3)scc2c1F | -5.47 | -3.56 | CCc1ccc(C2(c3ccc(CC)cc3)c3cc4c(cc3-c3sc5cc(/C=C6\C(=O)c7cc(Cl)c(Cl)cc7C6=C(C#N)C#N)sc5c32)C(c2ccc(CC)cc2)(c2ccc(CC)cc2)c2c-4sc3cc(/C=C4\C(=O)c5cc(Cl)c(Cl)cc5C4=C(C#N)C#N)sc23)cc1 | -5.75 | -4.06 | 10.7 | 18.8 | 0.74 | 0.76 | 10.1039/C9CP01101C
CCOC(=O)c1sc2c(-c3cc4c(-c5ccc(CC)s5)c5sc(-c6sc(-c7cc8c(-c9ccc(CC)s9)c9sc(-c%10sc(-c%11cc%12c(-c%13ccc(CC)s%13)c%13sccc%13c(-c%13ccc(CC)s%13)c%12s%11)c%11sc(C(=O)OCC)c(F)c%10%11)cc9c(-c9ccc(CC)s9)c8s7)c7sc(C(=O)OCC)c(F)c67)cc5c(-c5ccc(CC)s5)c4s3)scc2c1F | -5.22 | -3.64 | CCc1ccc(C2(c3ccc(CC)cc3)c3cc4c(cc3-c3sc(-c5ccc(/C=C6/SC(=S)N(CC)C6=O)c6nn(CC)nc56)cc32)C(c2ccc(CC)cc2)(c2ccc(CC)cc2)c2cc(-c3ccc(/C=C5/SC(=S)N(CC)C5=O)c5nn(CC)nc35)sc2-4)cc1 | -5.51 | -3.55 | 6.94 | 13.77 | 0.63 | 0.8 | 10.1039/C7TA04703G
CC1=C(C(F)=C(C(OCC(CCCC)CC)=O)S2)C2=C(S1)C(S3)=CC(C3=C4C5=CC=C(CC(CCCC)CC)S5)=C(C6=CC=C(CC(CC)CCCC)S6)C7=C4C=C(C)S7 | -5.22 | -3.64 | O=C1C(/C(C2=C1C=C(F)C(F)C2)=C(C#N)/C#N)=C\C3=CC4=C(C5=C(S4)C6=C(C7=C(C8=CC=C(CCCCCC)S8)C9=C(C%10=C(S9)C%11=C(C%12=C(S%11)C=C(/C=C%13/C(C%14=C(C%13=O)C=C(F)C(F)=C%14)=C(C#N)\C#N)S%12)C%10(C%15=CC=C(CCCCCC)C=C%15)C%16=CC=C(CCCCCC)C=C%16)C(C%17=CC=C(CCCCCC)S%17)=C7S6)C5(C%18=CC=C(CCCCCC)C=C%18)C%19=CC=C(CCCCCC)C=C%19)S3 | -5.56 | -3.93 | 13 | 23.93 | 0.73 | 0.74 | 10.1021/jacs.8b04027
CC(SC1=C2C3=CC=C(CC(CC)CCCC)S3)=CC1=C(C4=CC=C(CC(CC)CCCC)S4)C5=C2C=C(S5)C6=CC=C(C7=C8C(C(C9=C(CC(CC)CCCC)SC(CC(CC)CCCC)=C9C8=O)=O)=C(C%10=CC=C(C)S%10)S7)S6 | -5.18 | -3.38 | O=C(C(C=CC(Cl)=C1)=C1C/2=C(C#N)/C#N)C2=C/C3=CC4=C(S3)C5=CC6=C(C(C=C(C(CCCCCCCC)(CCCCCCCC)C7=C8SC(/C=C9C(C(C=CC(Cl)=C%10)=C%10C\9=C(C#N)\C#N)=O)=C7)C8=C%11)=C%11C6(CCCCCCCC)CCCCCCCC)C=C5C4(CCCCCCCC)CCCCCCCC | -5.62 | -4.04 | 11.47 | 17.61 | 0.75 | 0.87 | 10.1002/aenm.201702870
CC1=C(C(F)=C(C(OCC(CCCC)CC)=O)S2)C2=C(S1)C(S3)=CC(C3=C4C5=CC=C(CC(CCCC)CC)S5)=C(C6=CC=C(CC(CC)CCCC)S6)C7=C4C=C(C)S7 | -5.22 | -3.64 | O=C(N(C(CCCCC)CCCCC)C1=O)C2=CC3=C(C4=C2C1=CC(C5=C6C7=CC8=C9C%10=C7C%11=C5C=C(C(N%12C(CCCCC)CCCCC)=O)C%13=C%11C(C%10=CC=C9C(N(C(CCCCC)CCCCC)C8=O)=O)=CC=C%13C%12=O)=C4%14)C%15=C%16C%14=C6C=C(C(N(C(CCCCC)CCCCC)C%17=O)=O)C%16=C%17C=C%15C%18=C3C%19=C%20C%21=C(C%22=C%19)C(C(N(C(CCCCC)CCCCC)C%22=O)=O)=CC=C%21C%23=CC=C%24C%25=C(C(N(C(CCCCC)CCCCC)C%24=O)=O)C=C%18C%20=C%23%25 | -6.23 | -3.86 | 7.9 | 14.3 | 0.67 | 0.8 | 10.1038/ncomms9242
CCc1sc(-c2c3cc(-c4sc(-c5sc(-c6cc(Cl)c(-c7cc8c(-c9cc(Cl)c(CC)s9)c9sc(-c%10sc(-c%11sc(-c%12cc(Cl)c(-c%13cc%14c(-c%15cc(Cl)c(CC)s%15)c%15sc(-c%16sc(-c%17sc(-c%18cc(Cl)cs%18)c%18c%17C(=O)c%17c(CC)sc(CC)c%17C%18=O)cc%16Cl)cc%15c(-c%15cc(Cl)c(CC)s%15)c%14s%13)s%12)c%12c%11C(=O)c%11c(CC)sc(CC)c%11C%12=O)cc%10Cl)cc9c(-c9cc(Cl)c(CC)s9)c8s7)s6)c6c5C(=O)c5c(CC)sc(CC)c5C6=O)cc4Cl)sc3c(-c3cc(Cl)c(CC)s3)c3ccsc23)cc1Cl | -5.38 | -3.47 | CCc1ccc(C2(c3ccc(CC)cc3)c3cc4c(cc3-c3sc(/C=C5\C(=O)c6cc7ccccc7cc6C5=C(C#N)C#N)cc32)C(c2ccc(CC)cc2)(c2ccc(CC)cc2)c2cc(/C=C3\C(=O)c5cc6ccccc6cc5C3=C(C#N)C#N)sc2-4)cc1 | -5.74 | -4.08 | 6.31 | 13.55 | 0.48 | 0.97 | 10.1039/C4EE03424D
CC(SC1=C2C3=CC=C(CC(CC)CCCC)S3)=CC1=C(C4=CC=C(CC(CC)CCCC)S4)C5=C2C=C(S5)C6=C(CC(CC)CCCC)C=C(C7=NC8=C(N=C(C9=CC(CC(CC)CCCC)=C(C)S9)S8)S7)S6 | -5.31 | -3.34 | O=C1N(C2=C(C(C)C)C=CC=C2C(C)C)C(C3=CC=C4C5=C3C1=CC=C5C6=CC=CC7=C(C8=CC(C(CCCCCCCC)(CCCCCCCC)C9C%10C=CC(C(C=C%11)=C%12C%13=C%11C%14=CC=C(C(N%15C%16=C(C(C)C)C=CC=C%16C(C)C)=O)C%17=C%14C(C%13=CC=C%12)=CC=C%17C%15=O)=C9)=C%10C=C8)C=CC4=C67)=O | -5.5 | -3.42 | 6 | 7 | 0.64 | 1.3 | 10.1002/adfm.201603892
CC1=C(C=C(C(C(CC)CCCC)=O)S2)C2=C(S1)C(S3)=CC(C3=C4C5=CC=C(CC(CCCC)CC)S5)=C(C6=CC=C(CC(CC)CCCC)S6)C7=C4C=C(C)S7 | -5.11 | -3.25 | O=C(C1=CC=C2C3=C(C4=CC=C(/C=C/C5=CC=C(C)S5)S4)C=C(C6=C7C=CC8=C63)C(N(C7=O)CC(CCCCCCCCCC)CCCCCCCCCCCC)=O)N(C(C9=C1C2=C8C(C)=C9)=O)CC(CCCCCCCCCC)CCCCCCCCCCCC | -5.7 | -3.67 | 0.93 | 3.29 | 0.4 | 0.76 | 10.1016/j.dyepig.2014.11.022
O=C1C2=C(CC(CCCC)CC)SC(CC(CC)CCCC)=C2C(C3=C(C4=CC(F)=C(C)S4)SC(C(S5)=CC(F)=C5C6=CC7=C(C8=CC=C(CC(CC)CCCC)S8)C(SC(C)=C9)=C9C(C%10=CC=C(CC(CC)CCCC)S%10)=C7S6)=C31)=O | -5.47 | -3.46 | O=C1C2=CC=CC=C2C(/C1=C/C3=CC(SC4=C5C(CCCCCCCC)(CCCCCCCC)C6=CC7=C(C=C46)C(CCCCCCCC)(CCCCCCCC)C8=C7SC9=C8SC(/C=C%10C(C%11=CC=CC=C%11C\%10=C(C#N)/C#N)=O)=C9)=C5S3)=C(C#C)/C#N | -5.63 | -3.91 | 13.2 | 19.6 | 0.72 | 0.94 | 10.1002/adma.201705209
CC(SC1=C2C3=CC=C(CC(CC)CCCC)S3)=CC1=C(C4=CC=C(CC(CC)CCCC)S4)C5=C2C=C(S5)C6=CC=C(C7=C8C(C(C9=C(CC(CC)CCCC)SC(CC(CC)CCCC)=C9C8=O)=O)=C(C%10=CC=C(C)S%10)S7)S6 | -5.36 | -3.54 | CCCCCCC(C=C1)=CC=C1C2(C3=CC=C(CCCCCC)C=C3)C4=CC5=C(C(C6=C5SC7=C6SC(/C=C8C(C(C=CC(OC)=C9)=C9C\8=C(C#N)\C#N)=O)=C7)(C%10=CC=C(CCCCCC)C=C%10)C%11=CC=C(CCCCCC)C=C%11)C=C4C%12=C2C(SC(/C=C%13C(C(C=CC(OC)=C%14)=C%14C\%13=C(C#N)/C#N)=O)=C%15)=C%15S%12 | -5.49 | -3.86 | 11.9 | 17.53 | 0.73 | 0.93 | 10.1002/aenm.201700183
CC1=CC(C(S1)=C2C3=CC(Cl)=C(CC(CC)CCCC)S3)=C(C4=C2C=C(C(S5)=C(CCCCCC)C6=C5C=C(C7=C(F)C(F)=C(C8=CC(SC(C)=C9CCCCCC)=C9S8)C%10=NN(CC(CCCCCC)CCCCCCCC)N=C7%10)S6)S4)C%11=CC(Cl)=C(CC(CC)CCCC)S%11 | -5.42 | -3.49 | O=C(C(C=C(F)C(F)=C1)=C1C/2=C(C#N)/C#N)C2=C/C3=C(CCCCCCCCCCC)C(SC4=C5N(CC(CC)CCCC)C6=C4C7=NSN=C7C8=C6N(CC(CC)CCCC)C9=C8SC%10=C9SC(/C=C%11/C(C%12=C(C%11=O)C=C(F)C(F)=C%12)=C(C#N)\C#N)=C%10CCCCCCCCCCC)=C5S3 | -5.6 | -4.1 | 14.02 | 22.21 | 0.75 | 0.84 | 10.1021/acs.macromol.9b01233
O=C(OCC(CC)CCCC)C1=C(F)C2=C(C)SC(C3=CC4=C(C(C5=CC=C(CC(CC)CCCC)S5)=C(C=C(C)S6)C6=C4C7=CC=C(CC(CC)CCCC)S7)S3)=C2S1 | -5.15 | -3.44 | O=C(/C(S1)=C/C(C2=NSN=C32)=CC=C3C(S4)=CC=C4C5=CC(C(C6=CC=C(CCCCCC)C=C6)(C7=CC=C(CCCCCC)C=C7)C8=C9SC(C%10=CC=C(/C=C%11SC(N(CCCCCC)C\%11=O)=S)C%12=NSN=C%10%12)=C8)=C9C=C5)N(CCCCCC)C1=S | -5.28 | -3.67 | 5.6 | 10.3 | 0.52 | 1.03 | 10.1002/smtd.201700373
CC(SC1=C2C3=CC=C(CC(CC)CCCC)S3)=CC1=C(C4=CC=C(CC(CC)CCCC)S4)C5=C2C=C(S5)C6=CC=C(C7=C8C(C(C9=C(CC(CC)CCCC)SC(CC(CC)CCCC)=C9C8=O)=O)=C(C%10=CC=C(C)S%10)S7)S6 | -5.36 | -3.54 | O=C(C(C=C(F)C(F)=C1)=C1C/2=C(C#N)/C#N)C2=C/C3=CC(CC(CC)CCCC)=C(C4=CC(C=C(C(C5=CC(SC(C6=C(CC(CCCC)CC)C=C(/C=C7C(C(C=C(F)C(F)=C8)=C8C\7=C(C#N)\C#N)=O)S6)=C9)=C9C=C%105)=C%11)C%10(CCCCCCCC)CCCCCCCC)=C%11S4)S3 | -5.52 | -3.87 | 5.45 | 11.64 | 0.52 | 0.9 | 10.1039/c9ta05116c
CCOc1cnc2c(-c3ccc(-c4c(F)c(F)c(-c5ccc(-c6c(F)c(F)c(-c7cccs7)c7ncc(OCC)nc67)s5)c5ncc(OCC)nc45)s3)c(F)c(F)cc2n1 | -5.53 | -2.85 | CCC1(CC)c2cc(/C=C3\C(=O)c4cc(F)c(F)cc4C3=C(C#N)C#N)sc2-c2sc(-c3c(F)c(F)c(-c4cc5c(s4)-c4sc(/C=C6\C(=O)c7cc(F)c(F)cc7C6=C(C#N)C#N)cc4C5(CC)CC)c4nsnc34)cc21 | -5.54 | -3.82 | 12.05 | 20.5 | 0.72 | 0.81 | 10.1002/solr.202000421
CC(SC1=C2C3=CC=C(C4=CC=C(SCC(CCCCCC)CCCCCCCC)C=C4)C=C3)=CC1=C(C5=CC=C(C6=CC=C(SCC(CCCCCC)CCCCCCCC)C=C6)C=C5)C7=C2C=C(C8=CC=C(C9=C(F)C(F)=C(C%10=CC=C(C)S%10)C%11=NN(CC(CCCCCC)CCCCCCCC)N=C%119)S8)S7 | -5.46 | -3.5 | CCCCCCC(C=C1)=CC=C1C2(C3=CC=C(CCCCCC)C=C3)C4=CC5=C(C(C6=C5SC7=C6SC(/C=C8C(C(C=CC=C9)=C9C\8=C(C#N)\C#N)=O)=C7)(C%10=CC=C(CCCCCC)C=C%10)C%11=CC=C(CCCCCC)C=C%11)C=C4C%12=C2C(SC(/C=C%13C(C(C=CC=C%14)=C%14C\%13=C(C#N)/C#N)=O)=C%15)=C%15S%12 | -5.6 | -3.93 | 12.09 | 18.52 | 0.71 | 0.91 | 10.1021/acsami.8b16554
CC1=CC(CCCCCC)=C(C)S1 | -4.9 | -3 | COC1=CC(C2C3C=CC(OC)=C2)=C(/C3=C4C(C=C(C=CC=C5)C5=C6)=C6C7=C/4C=C8C(C=CC=C8)=C7)C=C1 | -5.3 | -3.12 | 1.7 | 3.9 | 0.4 | 1.1 | 10.1002/adma.201003768
CC(S1)=CC=C1C2=C(C(C3=C(CC(CCCCCC)CCCC)SC(CC(CCCC)CCCCCC)=C3C4=O)=O)C4=C(S2)C(S5)=CC=C5C6=CC7=C(C8=CC=C(SCC(CCCC)CC)S8)C(SC(C)=C9)=C9C(C%10=CC=C(SCC(CC)CCCC)S%10)=C7S6 | -5.43 | -3.43 | O=C1C2=CC=CC=C2C(/C1=C/C3=CC(SC4=C5C(C6=CC=C(CCCCCC)S6)(C7=CC=C(CCCCCC)S7)C8=CC9=C(C=C48)C(C%10=CC=C(CCCCCC)S%10)(C%11=CC=C(CCCCCC)S%11)C%12=C9SC%13=C%12SC(/C=C%14C(C%15=CC=CC=C%15C\%14=C(C#N)/C#N)=O)=C%13)=C5S3)=C(C#C)/C#N | -5.66 | -3.93 | 10.6 | 15.52 | 0.68 | 0.97 | 10.1002/adma.201604251
CC1=CC(C(C2=CC=C(CC(CCCC)CC)S2)=C(SC(C3=CC=C(C4=C5C(C(C6=C(CC(CC)CCCC)SC(CC(CCCC)CC)=C6C5=O)=O)=C(C7=CC=C(C)S7)S4)S3)=C8)C8=C9C%10=CC=C(CC(CC)CCCC)S%10)=C9S1 | -5.34 | -3.44 | O=C(C1=C2C=C(C=C1)F)C(/C2=C(C#N)\C#N)=C\C3=C(C4=C(C5=C(S4)C(C6=NN(CC(CCCC)CC)N=C6C7=C8N(C9=C7SC%10=C9SC(/C=C(/C(C%11=C%12C=C(C=C%11)F)=C(C#N)/C#N)C%12=O)=C%10CCCCCCCCCCC)CC(CC)CCCC)=C8N5CC(CC)CCCC)S3)CCCCCCCCCCC | -5.56 | -4.01 | 14.92 | 26.15 | 0.71 | 0.8 | 10.1039/C9QM00499H
CCc1ccc(-c2c3cc(-c4sc(-c5c6c(c(-c7cc(F)c(-c8cc9c(-c%10ccc(CC)s%10)c%10sc(-c%11sc(-c%12c%13c(c(-c%14cc(F)c(-c%15cc%16c(-c%17ccc(CC)s%17)c%17sc(-c%18sc(-c%19c%20c(c(-c%21cc(F)cs%21)c%21nn(CC)nc%19%21)C(=O)N(CC)C%20=O)cc%18F)cc%17c(-c%17ccc(CC)s%17)c%16s%15)s%14)c%14nn(CC)nc%12%14)C(=O)N(CC)C%13=O)cc%11F)cc%10c(-c%10ccc(CC)s%10)c9s8)s7)c7nn(CC)nc57)C(=O)N(CC)C6=O)cc4F)sc3c(-c3ccc(CC)s3)c3ccsc23)s1 | -5.25 | -3.25 | CCc1c(/C=C2\C(=O)c3ccc(F)cc3C2=C(C#N)C#N)sc2c1sc1c3c4nsnc4c4c5sc6c(CC)c(/C=C7\C(=O)c8cc(F)c(-c9ccc(-c%10cc%11c(cc%10F)C(=C(C#N)C#N)/C(=C/c%10sc%12c(sc%13c%14c%15nsnc%15c%15c%16sc%17c(CC)c(/C=C%18\C(=O)c%19cc(F)c(-c%20cccs%20)cc%19C%18=C(C#N)C#N)sc%17c%16n(CC)c%15c%14n(CC)c%12%13)c%10CC)C%11=O)s9)cc8C7=C(C#N)C#N)sc6c5n(CC)c4c3n(CC)c21 | -5.74 | -3.84 | 15.11 | 23.96 | 0.73 | 0.87 | 10.1021/acsenergylett.0c02053
CC(SC1=C2C3=CC=C(SCC(CCCC)CCCCCC)S3)=CC1=C(C4=CC=C(SCC(CCCC)CCCCCC)S4)C5=C2C=C(C6=CC=C(C7=C(F)C(F)=C(C8=CC=C(C)S8)C9=NN(CC(CCCCCC)CCCCCCCC)N=C97)S6)S5 | -5.38 | -3.56 | O=C1C2=C(C=CC=C2)C(/C1=C\C3=CC(C(C4=CC=C(CCCCCC)C=C4)(C5=C6SC7=C(C(C=C8)=CC=C8SCC(CCCC)CC)C9=C(C(C%10=CC=C(C=C%10)SCC(CC)CCCC)=C57)SC(C%11=C%12C=C(/C=C%13\C(C(C=CC=C%14)=C%14C%13=O)=C(C#N)/C#N)S%11)=C9C%12(C%15=CC=C(CCCCCC)C=C%15)C%16=CC=C(CCCCCC)C=C%16)C%17=CC=C(CCCCCC)C=C%17)=C6S3)=C(C#N)\C#N | -5.49 | -3.76 | 10.59 | 17.52 | 0.65 | 0.92 | 10.1021/acsami.9b14981
O=C(N(CC(CC)CCCC)C(S/1)=S)C1=C\C(S2)=CC=C2C3=C(CCCCCC)C=C(S3)C(S4)=C(CCCCCC)C=C4C5=CC6=C(S5)C(C7=CN=C(SCC(CCCCCC)CCCCCCCC)S7)=C8C(SC(C9=CC(CCCCCC)=C(C%10=CC(CCCCCC)=C(C%11=CC=C(/C=C%12C(N(CC(CC)CCCC)C(S/%12)=S)=O)S%11)S%10)S9)=C8)=C6C%13=CN=C(SCC(CCCCCC)CCCCCCCC)S%13 | -5.31 | -3.46 | O=C1C2=C(C=C(Cl)C(Cl)=C2)C(/C1=C/C(S3)=C(CCCCCCCCC)C4=C3C(N5CC(CCCCCC)CCCC)=C(S4)C6=C5C(N(CC(CCCCCC)CCCC)C7=C8SC9=C7SC(/C=C%10C(C(C=C(Cl)C(Cl)=C%11)=C%11C\%10=C(C#N)/C#N)=O)=C9CCCCCCCCC)=C8C%12=NSN=C%126)=C(C#N)\C#N | -5.64 | -4.05 | 17.19 | 26.04 | 0.78 | 0.84 | 10.1002/adfm.202214926
CC1=CC(C(C2=CC(F)=C(CC(CCCC)CC)S2)=C(SC(C3=CC=C(C4=C5C(C(C6=C(CC(CC)CCCC)SC(CC(CCCC)CC)=C6C5=O)=O)=C(C7=CC=C(C)S7)S4)S3)=C8)C8=C9C%10=CC(F)=C(CC(CC)CCCC)S%10)=C9S1 | -5.45 | -3.64 | CCCCCCCCCCCSc1c(/C=C2\C(=O)c3cc(Cl)c(Cl)cc3C2=C(C#N)C#N)sc2c1sc1c3c4nsnc4c4c5sc6c(SCCCCCCCCCCC)c(/C=C7\C(=O)c8cc(Cl)c(Cl)cc8C7=C(C#N)C#N)sc6c5n(CC(CC)CCCC)c4c3n(CC(CC)CC)c21 | -5.65 | -3.93 | 13.5 | 24 | 0.68 | 0.8 | 10.1039/D0TA08830G
CC(SC1=C2C3=CC=C(CC(CC)CCCC)S3)=CC1=C(C4=CC=C(CC(CC)CCCC)S4)C5=C2C=C(S5)C6=CC=C(C7=C(C(OCC(CC)CCCC)=O)C8=C(C(C(OCC(CC)CCCC)=O)=C(C9=CC=CS9)S8)S7)S6 | -5.23 | -3.34 | O=C(C(C=CC=C1)=C1C/2=C(C#N)/C#N)C2=C/C3=CC(SC4=C5C(C6=CC=C(CCCCCC)C=C6)(C7=CC=C(CCCCCC)C=C7)C8=C4SC9=C8SC%10=C9C(C%11=CC=C(CCCCCC)C=C%11)(C%12=CC=C(CCCCCC)C=C%12)C%13=C%10SC%14=C%13SC(/C=C%15C(C(C=CC=C%16)=C%16C\%15=C(C#N)\C#N)=O)=C%14)=C5S3 | -5.45 | -3.94 | 11.03 | 21.4 | 0.64 | 0.81 | 10.1002/aenm.201801214
CC(S1)=CC=C1C2=C(C(C3=C(CC(CC)CCCC)SC(CC(CCCC)CC)=C3C4=O)=O)C4=C(S2)C(S5)=CC=C5C6=CC(SC7=C(C8=CC=C(CCCCCCCC)S8)C(C(SC(C)=C9)=C9S%10)=C%10C(C%11=CC=C(CCCCCCCC)S%11)=C7%12)=C%12S6 | -5.36 | -3.43 | O=C(C(C=C1)=C2C3=C1C4=C5C(C3=C(C6=C7C(C8=CC(C(N(C(CCCCC)CCCCC)C9=O)=O)=C%10C9=CC=C%11C%10=C8C%12=C%13C%14=C(C=C%12%15)C(N(C(C%14=CC=C%11%13)=O)C(CCCCC)CCCCC)=O)=C%15C(C%16=C%17C%18=C%19C=CC%20=C%18C(C(N(C%20=O)C(CCCCC)CCCCC)=O)=C%16)=C6C%21=C%17C%22=C%19C=CC(C(N(C%23=O)C(CCCCC)CCCCC)=O)=C%22C%23=C%21)C=C2%24)=C7C=C%25C5=C(C(N(C(CCCCC)CCCCC)C%25=O)=O)C=C4)N(C(CCCCC)CCCCC)C%24=O | -6.02 | -3.83 | 8.28 | 12.01 | 0.7 | 0.97 | 10.1021/jacs.6b04368
CC1=C(C=C(C(C(CC)CCCC)=O)S2)C2=C(S1)C(S3)=CC(C3=C4C5=CC=C(CC(CCCC)CC)S5)=C(C6=CC=C(CC(CC)CCCC)S6)C7=C4C=C(C)S7 | -5.11 | -3.25 | O=C(N1C(CCCCCCC)CCCCCCC)C2=C3C(C4=C5C6=C3C1=O)=C(C=C2)C7=C(C4=C(C8=C5C(C9=C%10C%11=CC=C%12C%10=C(C(N(C(CCCCCCC)CCCCCCC)C%12=O)=O)C=C96)=C(C%11=CC=C%13C(N%14C(CCCCCCC)CCCCCCC)=O)C%13=C8C%14=O)C=C%15C(N(C(CCCCCCC)CCCCCCC)C%16=O)=O)C%15=C%16C=C7 | -5.78 | -4.09 | 1.36 | 5.77 | 0.51 | 0.46 | 10.1039/C3CC47204C
CC(SC1=C2C3=CC=C(SCC(CCCC)CCCCCC)S3)=CC1=C(C4=CC=C(SCC(CCCC)CCCCCC)S4)C5=C2C=C(C6=CC=C(C7=C(F)C(F)=C(C8=CC=C(C)S8)C9=NN(CC(CCCCCC)CCCCCCCC)N=C97)S6)S5 | -5.38 | -3.56 | O=C1C2=C(C=CC=C2)C(/C1=C\C3=CC(C(C4=CC=C(CCCCCC)C=C4)(C5=C6SC7=C(C(C=C8)=CC=C8SCC(CCCC)CC)C(C(S9)=C(C%10=C9C(SC(/C=C%11\C(C(C=CC=C%12)=C%12C%11=O)=C(C#N)/C#N)=C%13)=C%13C%10(C%14=CC=C(CCCCCC)C=C%14)C%15=CC=C(CCCCCC)C=C%15)S%16)=C%16C(C%17=CC=C(C=C%17)SCC(CC)CCCC)=C57)C%18=CC=C(CCCCCC)C=C%18)=C6S3)=C(C#N)\C#N | -5.44 | -3.74 | 4.04 | 9.81 | 0.43 | 0.92 | 10.1021/acsami.9b14981
O=C(OCC(CC)CCCC)C1=C(F)C2=C(C)SC(C3=CC4=C(C(C5=CC=C(CC(CC)CCCC)S5)=C(C=C(C)S6)C6=C4C7=CC=C(CC(CC)CCCC)S7)S3)=C2S1 | -5.2 | -3.59 | CCCCCCC(C=C1)=CC=C1C2(C3=CC=C(CCCCCC)C=C3)C4=CC5=C(C(C6=C5SC(/C=C7C(C(C=C(F)C(F)=C8)=C8C\7=C(C#N)\C#N)=O)=C6)(C9=CC=C(CCCCCC)C=C9)C%10=CC=C(CCCCCC)C=C%10)C=C4C%11=C2C=C(/C=C%12C(C(C=C(F)C(F)=C%13)=C%13C\%12=C(C#N)/C#N)=O)S%11 | -5.82 | -4.05 | 5.61 | 13.43 | 0.62 | 0.64 | 10.1021/jacs.9b08988
CC1=CC(C(C2=CC(F)=C(CC(CCCC)CC)S2)=C(SC(C3=CC=C(C4=C5C(C(C6=C(CC(CC)CCCC)SC(CC(CCCC)CC)=C6C5=O)=O)=C(C7=CC=C(C)S7)S4)S3)=C8)C8=C9C%10=CC(F)=C(CC(CC)CCCC)S%10)=C9S1 | -5.45 | -3.64 | CCCCCCCCCCCc1c(/C=C2\C(=O)c3cc4ccccc4cc3C2=C(C#N)C#N)sc2c1sc1c3c4nsnc4c4c5sc6c(CCCCCCCCCCC)c(/C=C7\C(=O)c8cc9ccccc9cc8C7=C(C#N)C#N)sc6c5n(CC(CCCCCC)CCCCCCCC)c4c3n(CC(CCCCCC)CCCCCCCC)c21 | -5.5 | -3.88 | 11.9 | 20.2 | 0.62 | 0.95 | 10.1021/acsami.1c04273
CC1=C(C(F)=C(C(OCC(CC)CCCC)=O)S2)C2=C(C3=CC4=C(OCC(CCCC)CC)C(SC(C)=C5)=C5C(OCC(CCCC)CC)=C4S3)S1 | -5.15 | -3.43 | O=C(N(C(CCCCC)CCCCC)C1=O)C2=CC3=C(C4=C5C=CC1C42)C6=C(C7=C3C8=CC9C%10C%11=C8C%12=C7C=C(C(N%13C(CCCCC)CCCCC)=O)C%14=C%12C(C%11=C(C%15=C%16C(C=C%17C(N(C(CCCCC)CCCCC)C%18=O)=O)=C%19C%20=C%17C%18=CC=C%20C%21=CC=C(C%22=O)C%23C%21=C%19C%15=CC%23C(N%22C(CCCCC)CCCCC)=O)C=C%10C(N(C(CCCCC)CCCCC)C9=O)=O)=C%16C=C%14C%13=O)C=C%24C%25=C6C5=CC=C%25C(N(C(CCCCC)CCCCC)C%24=O)=O | -6.23 | -3.86 | 6.4 | 13.2 | 0.63 | 0.77 | 10.1038/ncomms9242
O=C(OCC(CC)CCCC)C1=C(F)C2=C(C)SC(C3=CC4=C(C(C5=CC=C(CC(CC)CCCC)S5)=C(C=C(C)S6)C6=C4C7=CC=C(CC(CC)CCCC)S7)S3)=C2S1 | -5.2 | -3.6 | CCCCCCC(C=C1)=CC=C1C(C2=C3SC(C4=C(OCC(CC)CCCC)C(C=C5C(C(C=C(Cl)C(Cl)=C6)=C6/C5=C(C#N)/C#N)=O)=CS4)=C2)(C7=CC=C(CCCCCC)C=C7)C8=C3C=C(C(C9=C%10SC(C%11=C(C(/C=C%12\C(C%13=C(C%12=O)C=C(Cl)C(Cl)=C%13)=C(C#N)\C#N)=CS%11)OCC(CCCC)CC)=C9)(C%14=CC=C(CCCCCC)C=C%14)C%15=CC=C(CCCCCC)C=C%15)C%10=C8 | -5.56 | -4.23 | 10.3 | 22.8 | 0.62 | 0.73 | 10.1002/adma.201703080
CC1=CC2=C(C=C1)C(C=CC(C3=CC=C(S3)C4=C(OCCCCCCCCCCCC)C(OCCCCCCCCCCCC)=C(C5=NSN=C45)C6=CC=C(S6)C)=C7)=C7N2CCCCCCCC | -5.23 | -3.38 | O=C(N(CC(CCCCCC)CCCCCCCC)C1=O)C2=CC=CC3=C2C1=CC=C3C4=CC=C(C#CC(S5)=CC=C5C6=CC=C7C8=C6C=CC=C8C(N(CC(CCCCCC)CCCCCCCC)C7=O)=O)S4 | -5.95 | -3.49 | 0.24 | 0.9 | 0.22 | 1.2 | 10.1016/j.synthmet.2016.07.015
CC(SC1=C2C3=CC=C(CC(CC)CCCC)S3)=CC1=C(C4=CC=C(CC(CC)CCCC)S4)C5=C2C=C(C6=C(CCCCCCCC)C=C(C7=CC8=C(C(SC(C9=CC(CCCCCCCC)=C(C)S9)=C%10)=C%10N(CC(CCCCCC)CCCCCCCC)C8=O)S7)S6)S5 | -5.4 | -2.7 | CCCCCCC(C=C1)=CC=C1C2(C3=CC=C(CCCCCC)C=C3)C4=CC5=C(C(C6=C5SC7=C6SC(/C=C8C(C(C=CC(C)=C9)=C9C\8=C(C#N)\C#N)=O)=C7)(C%10=CC=C(CCCCCC)C=C%10)C%11=CC=C(CCCCCC)C=C%11)C=C4C%12=C2C(SC(/C=C%13C(C(C=CC(C)=C%14)=C%14C\%13=C(C#N)/C#N)=O)=C%15)=C%15S%12 | -5.58 | -3.98 | 10.34 | 15.95 | 0.73 | 0.89 | 10.1039/c8qm00604k
CCOC1=CC(OCC)=CC(C2=C3C=C(C4=CC=C(C5=C(CC)N=C(C6=NC(CC)=C(C7=CC=C(C)S7)S6)S5)S4)SC3=C(C3=CC(OCC)=CC(OCC)=C3)C3=C2SC(C)=C3)=C1 | -5.36 | -3.36 | CCc1ccc(C2(c3ccc(CC)cc3)c3cc4c(cc3-c3sc5cc(/C=C6\C(=O)c7ccccc7C6=C(C#N)C#N)sc5c32)C(c2ccc(CC)cc2)(c2ccc(CC)cc2)c2c-4sc3cc(/C=C4\C(=O)c5ccccc5C4=C(C#N)C#N)sc23)cc1 | -5.48 | -3.83 | 10.3 | 14.1 | 0.72 | 1.01 | 10.1016/j.nanoen.2017.03.013
CC(SC1=C2C3=CC=C(CC(CC)CCCC)S3)=CC1=C(C4=CC=C(CC(CC)CCCC)S4)C5=C2C=C(C6=C7C(SC(C(OCC(CC)CCCC)=O)=C7F)=C(C)S6)S5 | -5.22 | -3.21 | CCCCC(COC1=C2C3=C(C(SC(/C=C4/C(C(C=C5Cl)=C(C4=O)C=C5Cl)=C(C#N)\C#N)=C6)=C6C(C(C=C7)=CC=C7CCCCCC)3C(C=C8)=CC=C8CCCCCC)SC2=C(C9=C1SC%10=C9C(C(C=C%11)=CC=C%11CCCCCC)(C(C=C%12)=CC=C%12CCCCCC)C%13=C%10SC(/C=C%14C(C(C=C(Cl)C(Cl)=C%15)=C%15C\%14=C(C#N)\C#N)=O)=C%13)OCC(CC)CCCC)CC | -5.49 | -4.09 | 10.8 | 22.3 | 0.7 | 0.7 | 10.1002/adma.201804215
CC(S1)=CC2=C1C(C3=CC=C(SCCCCCCCC)S3)=C(C=C(C4=C(S5)C(C(F)=C5C(OCC(CCCC)CC)=O)=C(C)S4)S6)C6=C2C7=CC=C(SCCCCCCCC)S7 | -5.26 | -3.61 | O=C(C1=CC=C2C(C1=C3C=C4)=C4C5=CC=C6C7=C5C2=CC=C7C(N(C(CCCCC)CCCCC)C6=O)=O)N(N8C(C9=C%10C(C%11=CC=C%10C8=O)=C(C=C9)C%12=CC=C%13C%14=C%12C%11=CC=C%14C(N(C(CCCCC)CCCCC)C%13=O)=O)=O)C3=O | -5.9 | -3.86 | 5.45 | 12.85 | 0.53 | 0.8 | 10.1021/acsami.5b02012
CC(SC1=C2C3=CC=C(S3)CC(CCCC)CC)=CC1=C(C4=CC=C(CC(CC)CCCC)S4)C5=C2C=C(C6=C7C(C(F)=C(C(OCC(CC)CCCC)=O)S7)=C(C)S6)S5 | -5.24 | -3.66 | O=C1C2=C(C=CC=C2)C(/C1=C/C3=CC(C4(C5=CC=C(CCCCCC)C=C5)C6=CC=C(CCCCCC)C=C6)=C(S3)C7=C4C8=C(OCC(CC)CCCC)C(SC9=C%10C(C%11=CC=C(CCCCCC)C=C%11)(C%12=CC=C(CCCCCC)C=C%12)C%13=C9SC(/C=C%14/C(C(C=CC=C%15)=C%15C%14=O)=C(C#N)\C#N)=C%13)=C%10C(OCC(CC)CCCC)=C8S7)=C(C#N)/C#N | -5.32 | -3.85 | 8.3 | 17.5 | 0.6 | 0.81 | 10.1021/jacs.7b11278
CC(S1)=CC=C1C2=CC=C(C)C3=NC=C(OCC(CCCCCCCC)CCCCCC)N=C23 | -5.38 | -2.82 | O=C(C(C=C(F)C(F)=C1)=C1C/2=C(C#N)/C#N)C2=C/C3=C(CCCCCCCCCCC)C(SC4=C5N(CC(CC)CCCC)C6=C4C7=NSN=C7C8=C6N(CC(CC)CCCC)C9=C8SC%10=C9SC(/C=C%11/C(C%12=C(C%11=O)C=C(F)C(F)=C%12)=C(C#N)\C#N)=C%10CCCCCCCCCCC)=C5S3 | -5.66 | -4.08 | 5.75 | 18.65 | 0.43 | 0.71 | 10.1002/adma.201905480
CCC1=C(F)C=C(C2=C3C=C(C4=CC=C(C5=C6C(=O)C7=C(CC)SC(CC)=C7C(=O)C6=C(C6=CC=C(C)S6)S5)S4)SC3=C(C3=CC(F)=C(CC)S3)C3=C2SC(C)=C3)S1 | -5.5 | -3.55 | CCc1ccc(-c2c(/C=C3\C(=O)c4cc(F)c(F)cc4C3=C(C#N)C#N)sc3c2sc2c4c5nsnc5c5c6sc7c(-c8ccc(CC)cc8)c(/C=C8\C(=O)c9cc(F)c(F)cc9C8=C(C#N)C#N)sc7c6n(CC)c5c4n(CC)c32)cc1 | -5.58 | -3.85 | 16.7 | 25 | 0.77 | 0.87 | 10.1016/j.nanoen.2020.105087
CC1=CC(CCCCCC)=C(C)S1 | -5.2 | -3.2 | O=C(C(C=CC=C1)=C1C/2=C(C#N)/C#N)C2=C/C(S3)=CC=C3C4=CC=C(C(C=CC(C5=CC=C(/C=C6C(C(C=CC=C7)=C7C\6=C(C#N)\C#N)=O)S5)=C8)=C8C9(CCCCCCCC)CCCCCCCC)C9=C4 | -5.7 | -3.63 | 1.32 | 3.4 | 0.42 | 0.92 | 10.1039/c5ra03607k
FC1=C(CC(CCCC)CC)SC(C2=C3C(SC(C4=CC=C(C5=C6C(C(C7=C(CC(CC)CCCC)SC(CC(CC)CCCC)=C7C6=O)=O)=C(C8=CC=C(C)S8)S5)S4)=C3)=C(C9=CC(F)=C(CC(CC)CCCC)S9)C%10=C2SC(C)=C%10)=C1 | -5.48 | -3.64 | O=C(C(C=C(F)C(F)=C1)=C1C/2=C(C#N)/C#N)C2=C/C3=CC(N(C4=CC=C(C)C=C4)CCCCCCCC)=C(C5=CC(C6=C(C(C)C)C=C(C(C)C)C=C6C(C)C)=C(C7=C(C8=C(C(C)C)C=C(C(C)C)C=C8C(C)C)C=C(S7)C9=C(N(C%10=CC=C(C)C=C%10)CCCCCCCC)C=C(S9)/C=C%11C(C(C=C(F)C(F)=C%12)=C%12C\%11=C(C#N)\C#N)=O)S5)S3 | -5.42 | -4.04 | 8.53 | 15.25 | 0.69 | 0.81 | 10.1002/cjoc.202200579
CC1=CC2=C(C(CCC(CCCCCC)CCCC)=C(C=C(C3=CC=C(C4=C(F)C(F)=C(C5=CC=C(C)S5)C6=NN(CCC(CCCCCC)CCCC)N=C64)S3)S7)C7=C2CCC(CCCCCC)CCCC)S1 | -5.38 | -3.17 | O=C(C(C=CC=C1)=C1C/2=C(C#N)\C#N)C2=C/C(S3)=CC4=C3C5=C(C4(CCCCCC)CCCCCC)C=C6C(C(CCCCCC)(CCCCCC)C7=C6SC(/C=C8C(C(C=CC=C9)=C9C\8=C(C#N)/C#N)=O)=C7)=C5 | -5.69 | -3.98 | 12.5 | 20.8 | 0.72 | 0.84 | 10.1002/adma.201706363
CCOC(=O)c1sc2c(-c3cc4c(-c5ccc(CC)s5)c5sc(-c6sc(-c7cc8c(-c9ccc(CC)s9)c9sc(-c%10sc(-c%11cc%12c(-c%13ccc(CC)s%13)c%13sccc%13c(-c%13ccc(CC)s%13)c%12s%11)c%11sc(C(=O)OCC)c(F)c%10%11)cc9c(-c9ccc(CC)s9)c8s7)c7sc(C(=O)OCC)c(F)c67)cc5c(-c5ccc(CC)s5)c4s3)scc2c1F | -5.14 | -3.42 | CCc1ccc(C2(c3ccc(CC)cc3)c3cc4c(cc3-c3sc5sc(/C=C6\C(=O)c7cc(F)c(F)cc7C6=C(C#N)C#N)cc5c32)C(c2ccc(CC)cc2)(c2ccc(CC)cc2)c2c-4sc3cc(-c4ccc(-c5c(F)c(F)c(-c6ccc(-c7cc8sc9c(c8s7)C(c7ccc(CC)cc7)(c7ccc(CC)cc7)c7cc8c(cc7-9)C(c7ccc(CC)cc7)(c7ccc(CC)cc7)c7c-8sc8sc(/C=C9\C(=O)c%10cc(F)c(F)cc%10C9=C(C#N)C#N)cc78)s6)c6nsnc56)s4)sc23)cc1 | -5.46 | -3.92 | 7.4 | 14.03 | 0.56 | 0.94 | 10.1039/C7TA06631G
CC1=CC2=C(S1)C(C3=CC=CC(OCC(CCCC)CC)=C3)=C4C(SC(C5=CC=C(C6=C7C(C(C8=C(CC(CCCC)CC)SC(CC(CCCC)CC)=C8C7=O)=O)=C(C9=CC=C(C)S9)S6)S5)=C4)=C2C%10=CC=CC(OCC(CCCC)CC)=C%10 | -5.42 | -3.36 | O=C(C1=C2C=CC=C1)C(/C2=C(C#N)\C#N)=C\C3=CC4=C(C(C5(C6=CC=C(C=C6)CCCCCC)C7=CC=C(C=C7)CCCCCC)=C(C8=C5C=C(C9=C8)C%10=C(C9(C%11=CC=C(C=C%11)CCCCCC)C%12=CC=C(C=C%12)CCCCCC)C(SC(/C=C(C(C%13=C%14C=CC=C%13)=O)/C%14=C(C#N)\C#N)=C%15)=C%15S%10)S4)S3 | -5.48 | -3.83 | 10.8 | 18.1 | 0.59 | 1.01 | 10.1016/j.nanoen.2017.07.047
CC1=C(C(F)=C(C(OCC(CCCC)CC)=O)S2)C2=C(S1)C(S3)=CC(C3=C4C5=CC=C(CC(CCCC)CC)S5)=C(C6=CC=C(CC(CC)CCCC)S6)C7=C4C=C(C)S7 | -5.22 | -3.64 | O=C(N1C(CCCCC)CCCCC)C2=C3C(C4=C(C5=C6C(C7=CC8=C9C(C%10=CC=C9C(N(C(CCCCC)CCCCC)C8=O)=O)=C7C%11=C%12C%10=CC=C%13C%12=C(C(N(C(CCCCC)CCCCC)C%13=O)=O)C=C%11%14)=C%14S5)C=C3C1=O)=C(C=C2)C%15=C(C4=C6C=C%16C(N(C(CCCCC)CCCCC)C%17=O)=O)C%16=C%17C=C%15 | -5.98 | -3.77 | 6.72 | 11.95 | 0.58 | 0.93 | 10.1002/adma.201504120
CC1=CC(C(C2=CC(F)=C(CC(CCCC)CC)S2)=C(SC(C3=CC=C(C4=C5C(C(C6=C(CC(CC)CCCC)SC(CC(CCCC)CC)=C6C5=O)=O)=C(C7=CC=C(C)S7)S4)S3)=C8)C8=C9C%10=CC(F)=C(CC(CC)CCCC)S%10)=C9S1 | -5.45 | -3.64 | O=C(C(C=C(F)C(F)=C1)=C1C/2=C(C#N)/C#N)C2=C/C3=CC=C([Se]3)C4=CC(C5=C(OCCCCCC)C=CC=C5OCCCCCC)=C(C6=C(C7=C(OCCCCCC)C=CC=C7OCCCCCC)C=C(C8=CC=C(/C=C9C(C(C=C(F)C(F)=C%10)=C%10C\9=C(C#N)\C#N)=O)[Se]8)S6)S4 | -5.52 | -3.83 | 12.17 | 20.63 | 0.67 | 0.87 | 10.1016/j.cej.2021.132298
CC1=CC(CCCCCC)=C(C)S1 | -5 | -3.1 | O=C(N(C(CC)CC)C1=O)C2=C(CCC(C)(C)C)C=C(C3=C4C=C(CCC(C)(C)C)C1C32)C5=CC(CCC(C)(C)C)=C6C7=C5C4=CC(CCC(C)(C)C)=C7C(N(C(CC)CC)C6=O)=O | -5.9 | -3.8 | 0.5 | 1.74 | 0.38 | 0.75 | 10.1002/aenm.201000006
CC(SC1=C2C3=CC(F)=C(SCC(CC)CCCC)S3)=CC1=C(C4=CC(F)=C(SCC(CC)CCCC)S4)C5=C2C=C(C6=CC=C(C7=C8C(C(C9=C(CC(CC)CCCC)SC(CC(CC)CCCC)=C9C8=O)=O)=C(C%10=CC=C(C)S%10)S7)S6)S5 | -5.57 | -3.67 | O=C(C(C=C(F)C(F)=C1)=C1C/2=C(C#N)/C#N)C2=C/C3=C(CCCCCCCCCCC)C(SC4=C5N(CC(CC)CCCC)C6=C4C7=NSN=C7C8=C6N(CC(CC)CCCC)C9=C8SC%10=C9SC(/C=C%11/C(C%12=C(C%11=O)C=C(F)C(F)=C%12)=C(C#N)\C#N)=C%10CCCCCCCCCCC)=C5S3 | -5.62 | -4.11 | 15.18 | 24.68 | 0.71 | 0.86 | 10.1039/c9mh00844f
CC1=CC(CCCCCC)=C(C)S1 | -5 | -3.1 | O=C1C2=CC=CC=C2N(CCCC)C3C1C=C(N4CCCC)C(C(C5C4C=CC=C5)=O)=C3 | -5.75 | -4 | 0.28 | 1.45 | 0.48 | 0.4 | 10.1002/aenm.201100082
CCc1csc(-c2nc3sc(-c4cc(CC)c(-c5cc6c(-c7ccc(CC)s7)c7sc(-c8sc(-c9nc%10sc(-c%11cc(CC)c(-c%12cc%13c(-c%14ccc(CC)s%14)c%14sc(-c%15sc(-c%16nc%17sc(-c%18cc(CC)c(-c%19cc%20c(-c%21ccc(CC)s%21)c%21sccc%21c(-c%21ccc(CC)s%21)c%20s%19)s%18)nc%17s%16)cc%15CC)cc%14c(-c%14ccc(CC)s%14)c%13s%12)s%11)nc%10s9)cc8CC)cc7c(-c7ccc(CC)s7)c6s5)s4)nc3s2)c1 | -5.31 | -3.34 | CCC1(CC)c2cc3c(cc2-c2sc(/C=C4\C(=O)c5ccccc5C4=C(C#N)C#N)cc21)C(CC)(CC)c1cc(/C=C2\C(=O)c4ccccc4C2=C(C#N)C#N)sc1-3 | -5.69 | -3.91 | 11.5 | 16.4 | 0.76 | 0.92 | 10.1002/adma.201702291
CC1=CC(C(S1)=C2C3=CC(Cl)=C(CC(CC)CCCC)S3)=C(C4=C2C=C(C5=CC=C(C6=C(F)C(F)=C(C7=CC=C(C)S7)C8=NN(CC(CCCCCC)CCCCCCCC)N=C68)S5)S4)C9=CC(Cl)=C(CC(CC)CCCC)S9 | -5.53 | -3.59 | CCCCCCC(C=C1)=CC=C1C2(C3=CC=C(CCCCCC)C=C3)C4=CC5=C(C(C6=C5SC7=C6SC(/C=C8C(C(C=CC=C9)=C9C\8=C(C#N)\C#N)=O)=C7)(C%10=CC=C(CCCCCC)C=C%10)C%11=CC=C(CCCCCC)C=C%11)C=C4C%12=C2C(SC(/C=C%13C(C(C=CC=C%14)=C%14C\%13=C(C#N)/C#N)=O)=C%15)=C%15S%12 | -5.48 | -3.83 | 11.53 | 17.17 | 0.7 | 0.96 | 10.1021/acs.jpclett.8b03247
CC(SC1=C2C3=CC=C(CC(CC)CCCC)S3)=CC1=C(C4=CC=C(CC(CC)CCCC)S4)C5=C2C=C(S5)C6=CC=C(C7=C8C(C(C9=C(CC(CC)CCCC)SC(CC(CC)CCCC)=C9C8=O)=O)=C(C%10=CC=C(C)S%10)S7)S6 | -5.33 | -3.53 | CCCCCCC(C=C1)=CC=C1C2(C3=CC=C(CCCCCC)C=C3)C4=C(C5=CC=C(CC(CC)CCCC)S5)C6=C(C(C7=C6SC8=C7SC(/C=C9C(C%10=C(C)SC(C)=C%10C\9=C(C#N)\C#N)=O)=C8)(C%11=CC=C(CCCCCC)C=C%11)C%12=CC=C(CCCCCC)C=C%12)C(C%13=CC=C(CC(CC)CCCC)S%13)=C4C%14=C2C(SC(/C=C%15C(C%16=C(C)SC(C)=C%16C\%15=C(C#N)/C#N)=O)=C%17)=C%17S%14 | -5.55 | -3.79 | 9.6 | 15.67 | 0.64 | 0.97 | 10.1039/c9ta00597h
CC1=CC(C(OCC(CCCCCCCC)CCCCCC)=O)=C(/C=C/C2=C(C(OCC(CCCCCCCC)CCCCCC)=O)C=C(C3=CC=C(C4=CC=C(C)S4)S3)S2)S1 | -5.38 | -3.02 | O=C(C(C=C(F)C(F)=C1)=C1C/2=C(C#N)/C#N)C2=C/C3=CC(CC(CC)CCCC)=C(C4=CC(C5=C(C(C)C)C=C(C(C)C)C=C5C(C)C)=C(C6=C(C7=C(C(C)C)C=C(C(C)C)C=C7C(C)C)C=C(S6)C8=C(CC(CC)CCCC)C=C(S8)/C=C9C(C(C=C(F)C(F)=C%10)=C%10C\9=C(C#N)\C#N)=O)S4)S3 | -5.67 | -3.96 | 12.7 | 21.5 | 0.71 | 0.83 | 10.1002/anie.202214088
CCOC1=CC=C2C=C(C3=C4C=C(C5=CC=C(C6=C7C(=O)C8=C(CC)SC(CC)=C8C(=O)C7=C(C7=CC=C(C)S7)S6)S5)SC4=C(C4=CC=C5C=C(OCC)C=CC5=C4)C4=C3SC(C)=C4)C=CC2=C1 | -5.27 | -3.44 | CCc1ccc(C2(c3ccc(CC)cc3)c3cc4c(cc3-c3sc(-c5sc(/C=C6\C(=O)c7cc8ccccc8cc7C6=C(C#N)C#N)cc5CC)cc32)C(c2ccc(CC)cc2)(c2ccc(CC)cc2)c2cc(-c3sc(/C=C5\C(=O)c6cc7ccccc7cc6C5=C(C#N)C#N)cc3CC)sc2-4)cc1 | -5.58 | -4.06 | 6.64 | 14.41 | 0.56 | 0.83 | 10.1039/C8TA04405H
CC1=C(CCCCCC)C=C(C)S1 | -4.85 | -2.84 | O=C(/C(S/1)=C/C2=CC=C(C3=CC(C4(C5=CC=C(CCCCCC)C=C5)C6=CC=C(CCCCCC)C=C6)=C(C7=C4C=C(C8=C(C9(C%10=CC=C(CCCCCC)C=C%10)C%11=CC=C(CCCCCC)C=C%11)C=C(C%12=CC=C(/C=C%13S/C(N(CC)C\%13=O)=C(C#N)\C#N)C%14=NN(CCCCCCCC)N=C%14%12)S8)C9=C7)S3)C%15=NN(CCCCCCCC)N=C2%15)N(CC)C1=C(C#N)\C#N | -5.44 | -3.47 | 6.56 | 10.84 | 0.68 | 0.89 | 10.1021/acsami.9b16662
CC1=CC(C(C2=CC=C(CC(CCCC)CC)S2)=C(SC(C3=CC=C(C4=C5C(C(C6=C(CC(CC)CCCC)SC(CC(CCCC)CC)=C6C5=O)=O)=C(C7=CC=C(C)S7)S4)S3)=C8)C8=C9C%10=CC=C(CC(CC)CCCC)S%10)=C9S1 | -5.34 | -3.44 | CCCCCCC1=CCC(C2(c3ccc(CCCCCC)cc3)c3cc4c(cc3-c3sc5cc(/C=C6\C(=O)c7ccc(C)cc7C6=C(C#N)C#N)sc5c32)C(c2ccc(CCCCCC)cc2)(c2ccc(CCCCCC)cc2)c2c-4sc3cc(/C=C4\C(=O)c5ccc(C)cc5C4=C(C#N)C#N)sc23)C=C1 | -5.58 | -3.98 | 12.05 | 17.44 | 0.74 | 0.94 | 10.1002/adma.201602776
CC(SC1=C2CCC(CCCCCC)CCCC)=CC1=C(CCC(CCCCCC)CCCC)C3=C2C=C(C4=CC=C(C5=C(F)C(F)=C(C6=CC=C(C)S6)C7=NN(CCOCCOCCOCCOC)N=C75)S4)S3 | -5.42 | -3.43 | CCCCCCC(C=C1)=CC=C1C2(C3=CC=C(CCCCCC)C=C3)C4=CC5=C(C(C6=C5SC7=C6SC(/C=C8C(C(C=CC(C)=C9)=C9C\8=C(C#N)\C#N)=O)=C7)(C%10=CC=C(CCCCCC)C=C%10)C%11=CC=C(CCCCCC)C=C%11)C=C4C%12=C2C(SC(/C=C%13C(C(C=CC(C)=C%14)=C%14C\%13=C(C#N)/C#N)=O)=C%15)=C%15S%12 | -5.58 | -3.98 | 7.06 | 15.44 | 0.53 | 0.87 | 10.1021/acsapm.9b00044
CC1=CC(C(C2=CC=C(CC(CCCC)CC)S2)=C(SC(C3=CC=C(C4=C5C(C(C6=C(CC(CC)CCCC)SC(CC(CCCC)CC)=C6C5=O)=O)=C(C7=CC=C(C)S7)S4)S3)=C8)C8=C9C%10=CC=C(CC(CC)CCCC)S%10)=C9S1 | -5.34 | -3.44 | O=C1C2=C(C=C(F)C(F)=C2)C(/C1=C/C(S3)=CC4=C3C(S5)=C(C4(CC(CC)CCCC)CC(CC)CCCC)C=C5C6=C(N=C(CCCCCC)S7)C7=C(C8=CC(C(CC(CC)CCCC)(CC(CC)CCCC)C9=C%10SC(/C=C%11/C(C(C=C(F)C(F)=C%12)=C%12C%11=O)=C(C#N)/C#N)=C9)=C%10S8)C%13=C6SC(CCCCCC)=N%13)=C(C#N)\C#N | -5.37 | -3.79 | 11.5 | 21.8 | 0.63 | 0.84 | 10.1002/smtd.201900531
CC(S1)=CC2=C1C(C3=CC=C(C(CCC)(CCC)CCC)S3)=C(C=C(C4=CC=C(C5=C(F)C(F)=C(C6=CC=C(C)S6)C7=NN(CC(CCCCCCCC)CCCCCC)N=C75)S4)S8)C8=C2C9=CC=C(C(CCC)(CCC)CCC)S9 | -5.4 | -3.24 | O=C1C2=C(C=CC(F)=C2)C(/C1=C/C3=CC4=C(S3)C5=CC(C(CC(CCCC)CCCC)(CC(CCCC)CCCC)C6=C7C(CC(CCCC)CCCC)(CC(CCCC)CCCC)C8=C6C=C(CC9=C%10SC(/C=C%11/C(C(C=C(C(F)=C%12)F)=C%12C%11=O)=C(C#N)\C#N)=C9)C%10=C8)=C7C=C5C4)=C(C#N)/C#N | -5.64 | -3.76 | 13.15 | 20.67 | 0.72 | 0.9 | 10.1039/C8TA08961B
CC1=CC(C(S1)=C2C3=CC(Cl)=C(CC(CC)CCCC)S3)=C(C4=C2C=C(C5=CC=C(C6=CC=C(C7=CC=C(C)S7)C8=NN(CC(CCCCCC)CCCCCCCC)N=C68)S5)S4)C9=CC(Cl)=C(CC(CC)CCCC)S9 | -5.24 | -3.35 | O=C(C(C=C(F)C(F)=C1)=C1C/2=C(C#N)/C#N)C2=C/C3=C(CCCCCCCCCCC)C(SC4=C5N(CC(CC)CCCC)C6=C4C7=NSN=C7C8=C6N(CC(CC)CCCC)C9=C8SC%10=C9SC(/C=C%11/C(C%12=C(C%11=O)C=C(F)C(F)=C%12)=C(C#N)\C#N)=C%10CCCCCCCCCCC)=C5S3 | -5.6 | -4.1 | 7.62 | 20.45 | 0.47 | 0.8 | 10.1021/acs.macromol.9b01233
CC(SC1=C2C3=CC(F)=C(CC(CC)CCCC)S3)=CC1=C(C4=CC(F)=C(CC(CC)CCCC)S4)C5=C2C=C(C6=C(CC(CCCC)CCCCCC)C=C(C7=CC8=C(C(SC(C9=CC(CC(CCCC)CCCCCC)=C(C)S9)=C%10)=C%10C%11=NSN=C%118)S7)S6)S5 | -5.51 | -2.77 | O=C(C(C=C(F)C(F)=C1)=C1C/2=C(C#N)/C#N)C2=C/C3=C(CCCCCCCCCCC)C(SC4=C5N(CC(CC)CCCC)C6=C4C7=NSN=C7C8=C6N(CC(CC)CCCC)C9=C8SC%10=C9SC(/C=C%11/C(C%12=C(C%11=O)C=C(F)C(F)=C%12)=C(C#N)\C#N)=C%10CCCCCCCCCCC)=C5S3 | -5.65 | -4.1 | 18.22 | 27.7 | 0.77 | 0.86 | 10.1016/j.scib.2020.01.001
CC(S1)=CC(C1=C2C3=CC=C(CC(CCCC)CCCCCC)S3)=C(C4=CC=C(CC(CCCC)CCCCCC)S4)C5=C2C=C(S5)C(S6)=CC=C6C7=C8C(N=C(C9=CC(F)=C(CC(CC)CCCC)S9)C(C%10=CC(F)=C(CC(CC)CCCC)S%10)=N8)=C(C%11=CC=C(C)S%11)C(F)=C7F | -5.38 | -3.67 | O=C(C1=C2C=CC=C1)C(/C2=C(C#N)\C#N)=C\C3=CC4=C(C(C5(C6=CC=C(C=C6)CCCCCC)C7=CC=C(C=C7)CCCCCC)=C(C8=C5C=C(C9=C8)C%10=C(C9(C%11=CC=C(C=C%11)CCCCCC)C%12=CC=C(C=C%12)CCCCCC)C(SC(/C=C(C(C%13=C%14C=CC=C%13)=O)/C%14=C(C#N)\C#N)=C%15)=C%15S%10)S4)S3 | -5.48 | -3.83 | 7.22 | 13.75 | 0.56 | 0.94 | 10.1039/C7TA10262C
O=C(OCC(CC)CCCC)C1=C(F)C2=C(C)SC(C3=CC4=C(C(C5=CC=C(CC(CC)CCCC)S5)=C(C=C(C)S6)C6=C4C7=CC=C(CC(CC)CCCC)S7)S3)=C2S1 | -5.2 | -3.59 | CCCCCCC(C=C1)=CC=C1C(C2=C3SC4=C2SC(/C=C5C(C(C=C(F)C(F)=C6)=C6C\5=C(C#N)/C#N)=O)=C4)(C7=C3SC8=C7C(C(C8=C9)=CC%10=C9C(C%11=C%10SC(/C=C%12C(C(C=C(F)C(F)=C%13)=C%13C\%12=C(C#N)\C#N)=O)=C%11)(C%14=CC=C(CCCCCC)C=C%14)C%15=CC=C(CCCCCC)C=C%15)(C%16=CC=C(CCCCCC)C=C%16)C%17=CC=C(CCCCCC)C=C%17)C%18=CC=C(CCCCCC)C=C%18 | -5.5 | -3.93 | 13.7 | 24.32 | 0.74 | 0.74 | 10.1021/jacs.9b08988
CC(SC1=C2C3=CC(F)=C(CC(CC)CCCC)S3)=CC1=C(C4=CC(F)=C(CC(CC)CCCC)S4)C5=C2C=C(S5)C6=CC=C(C7=C8C(C(C9=C(CC(CC)CCCC)SC(CC(CC)CCCC)=C9C8=O)=O)=C(C%10=CC=C(C)S%10)S7)S6 | -5.5 | -3.61 | CCCCCCC(C=C1)=CC=C1C2(C3=CC=C(CCCCCC)C=C3)C4=CC5=C(C(C6=C5SC7=C6SC(/C=C8C(C9=C(Cl)SC=C9C\8=C(C#N)\C#N)=O)=C7)(C%10=CC=C(CCCCCC)C=C%10)C%11=CC=C(CCCCCC)C=C%11)C=C4C%12=C2C(SC(/C=C%13C(C%14=C(Cl)SC=C%14C\%13=C(C#N)/C#N)=O)=C%15)=C%15S%12 | -5.58 | -4.01 | 13.6 | 20.1 | 0.74 | 0.91 | 10.1002/aenm.201900041
CC1=CC(C(C2=CC(F)=C(CC(CCCC)CC)S2)=C(SC(C3=CC=C(C4=C5C(C(C6=C(CC(CC)CCCC)SC(CC(CCCC)CC)=C6C5=O)=O)=C(C7=CC=C(C)S7)S4)S3)=C8)C8=C9C%10=CC(F)=C(CC(CC)CCCC)S%10)=C9S1 | -5.45 | -3.64 | O=C1C2=C(C=C(F)C(F)=C2)C(/C1=C/C(S3)=C(CCCCCCCCCCC)C4=C3C(N5CC(CC)CCCC)=C(S4)C6=C5C(N(CC(CC)CCCC)C7=C8[Se]C(/C=C9/C(C(C=C(F)C(F)=C%10)=C%10C9=O)=C(C#N)/C#N)=C7)=C8C%11=NSN=C%116)=C(C#N)\C#N | -5.78 | -4.16 | 13.79 | 22.52 | 0.75 | 0.81 | 10.1002/sstr.202000052
O=C(OCC(CC)CCCC)C1=C(F)C2=C(C)SC(C3=CC4=C(C(C5=CC=C(CC(CC)CCCC)S5)=C(C=C(C)S6)C6=C4C7=CC=C(CC(CC)CCCC)S7)S3)=C2S1 | -5.2 | -3.6 | O=C1C2=C(C(/C1=C/C(S3)=CC4=C3C5=C(C4(C6=CC=C(CCCCCC)C=C6)C7=CC=C(CCCCCC)C=C7)C8=C(CCCCCCCC)C(SC9=C%10C(C%11=CC=C(CCCCCC)C=C%11)(C%12=CC=C(CCCCCC)C=C%12)C%13=C9SC(/C=C%14C(C(C=CC(F)=C%15)=C%15C\%14=C(C#N)\C#N)=O)=C%13)=C%10C(CCCCCCCC)=C8S5)=C(C#N)/C#N)C=C(F)C=C2 | -5.36 | -3.89 | 9.89 | 18.64 | 0.69 | 0.78 | 10.1002/adma.201704904
FC1=C(CC(CCCC)CC)SC(C2=C3C(SC(C4=CC=C(C5=C6C(C(C7=C(CC(CC)CCCC)SC(CC(CC)CCCC)=C7C6=O)=O)=C(C8=CC=C(C)S8)S5)S4)=C3)=C(C9=CC(F)=C(CC(CC)CCCC)S9)C%10=C2SC(C)=C%10)=C1 | -5.48 | -3.64 | FC1=CC(C(S2)=CC3=C2C(S4)=C(C(CC(CCCC)CC)3CC(CCCC)CC)C=C4/C=C5C(C6=C(C\5=C(C#N)\C#N)C=CC=C6)=O)=C(F)C=C1C7=CC(C(CC(CC)CCCC)(CC(CC)CCCC)C8=C9SC(/C=C%10/C(C(C=CC=C%11)=C%11C%10=O)=C(C#N)/C#N)=C8)=C9S7 | -5.49 | -3.77 | 8.43 | 15.28 | 0.62 | 0.89 | 10.1021/jacs.8b12126
FC1=C(C2=CC=C(C)S2)C3=NC(OCC(CCCCCC)CCCCCCCC)=CN=C3C(C)=C1F | -5.54 | -2.98 | CCCCCCC(C1=C2SC(/C=C3C(C(C=CC=C4)=C4C\3=C(C#N)\C#N)=O)=C1)(CCCCCC)C5=C2C(OC)=C(C(CCCCCC)(CCCCCC)C6=C7SC(/C=C8/C(C9=C(C8=O)C=CC=C9)=C(C#N)/C#N)=C6)C7=C5OC | -5.69 | -3.89 | 11.16 | 16.92 | 0.68 | 0.97 | 10.1038/s41467-019-08508-3
FC1=C(C2=CC(CC(CCCCCCCCCC)CCCCCCCCCCCC)=C(C3=CC=C(C4=CC=C(C)S4)S3)S2)C5=NSN=C5C(C6=CC(CC(CCCCCCCCCC)CCCCCCCCCCCC)=C(C)S6)=C1F | -5.37 | -3.5 | O=C1C(C2=C3C(N1CC(CCCCCCCCCC)CCCCCCCC)=O)=CC=C(C4=CC=C(C(N5CC(CCCCCCCCCC)CCCCCCCC)=O)C6=C47)C2=C(C(C8=CC=C(C(C=CC(C9=CC(C(N%10CC(CCCCCCCCCC)CCCCCCCC)=O)=C%11C(C%10=O)=CC=C(C%12=CC=C(C(N%13CC(CCCCCCCCCC)CCCCCCCC)=O)C%14=C%12%15)C%11=C9C%15=CC=C%14C%13=O)=C%16)=C%16C%17%18C(C=CC(C%19=CC%20=C%21C(C%22=CC=C(C(N%23CC(CCCCCCCCCC)CCCCCCCC)=O)C%24=C%22C%20=CC=C%24C%23=O)=CC=C(C%21=C%19C(N%25CC(CCCCCCCCCC)CCCCCCCC)=O)C%25=O)=C%26)=C%26C%27=C%18C=C(C%28=CC(C%29=CC=C(C(N%30CC(CCCCCCCC)CCCCCCCCCC)=O)C%31=C%29C(C%32=CC=C%33C(N%34CC(CCCCCCCC)CCCCCCCCCC)=O)=CC=C%31C%30=O)=C%32C%33=C%28C%34=O)C=C%27)C%17=C8)=C3)C7=CC=C6C5=O | -5.92 | -3.82 | 5.11 | 11.03 | 0.51 | 0.93 | 10.1002/adma.201504010
CCc1ccc(-c2c3cc(-c4ccc(-c5sc(-c6ccc(-c7cc8c(-c9ccc(CC)s9)c9sc(-c%10ccc(-c%11sc(-c%12ccc(-c%13cc%14c(-c%15ccc(CC)s%15)c%15sc(-c%16ccc(-c%17sc(-c%18cccs%18)c%18c%17C(=O)c%17c(CC)sc(CC)c%17C%18=O)s%16)cc%15c(-c%15ccc(CC)s%15)c%14s%13)s%12)c%12c%11C(=O)c%11c(CC)sc(CC)c%11C%12=O)s%10)cc9c(-c9ccc(CC)s9)c8s7)s6)c6c5C(=O)c5c(CC)sc(CC)c5C6=O)s4)sc3c(-c3ccc(CC)s3)c3ccsc23)s1 | -5.38 | -3.45 | CCc1c(/C=C2\C(=O)c3cc4cc(Br)sc4cc3C2=C(C#N)C#N)sc2c1sc1c3c4nsnc4c4c5sc6c(CC)c(/C=C7\C(=O)c8cc9cc(Br)sc9cc8C7=C(C#N)C#N)sc6c5n(CC)c4c3n(CC)c21 | -5.54 | -3.88 | 15.22 | 24.71 | 0.71 | 0.86 | 10.1039/C9TA11285E
CC(SC1=C2C3=CC=C(CC(CC)CCCC)S3)=CC1=C(C4=CC=C(CC(CC)CCCC)S4)C5=C2C=C(S5)C6=C(F)C(F)=C(C)S6 | -5.22 | -3.22 | CCCCCCC(C=C1)=CC=C1C2(C3=CC=C(CCCCCC)C=C3)C4=CC5=C(C(C6=C5SC7=C6SC(/C=C8C(C(C=CC=C9)=C9C\8=C(C#N)\C#N)=O)=C7)(C%10=CC=C(CCCCCC)C=C%10)C%11=CC=C(CCCCCC)C=C%11)C=C4C%12=C2C(SC(/C=C%13C(C(C=CC=C%14)=C%14C\%13=C(C#N)/C#N)=O)=C%15)=C%15S%12 | -5.51 | -3.84 | 9.1 | 16.9 | 0.62 | 0.94 | 10.1002/aenm.201700834
CC1=CC(C(S1)=C2C3=CC=C(CC(CC)CCCC)S3)=C(C4=C2C=C(C5=CC=C(C6=C(F)C(F)=C(C7=CC=C(C)S7)C8=NN(CC(CCCCCC)CCCCCCCC)N=C68)S5)S4)C9=CC=C(CC(CC)CCCC)S9 | -5.21 | -2.9 | CCCCCCC(C=C1)=CC=C1C(C2=C3SC(C4=C(OCC(CC)CCCC)C=C(/C=C5C(C(C=CC=C6)=C6C/5=C(C#N)/C#N)=O)S4)=C2)(C7=CC=C(CCCCCC)C=C7)C8=C3C=C(C(C9=C%10SC(C%11=C(C=C(/C=C%12\C(C%13=C(C%12=O)C=CC=C%13)=C(C#N)\C#N)S%11)OCC(CCCC)CC)=C9)(C%14=CC=C(CCCCCC)C=C%14)C%15=CC=C(CCCCCC)C=C%15)C%10=C8 | -5.31 | -3.91 | 5.13 | 11.39 | 0.52 | 0.87 | 10.1021/acsami.9b03499
CCc1cc(C)sc1-c1sc(-c2cc(CC)c(-c3sc(-c4cc(CC)c(-c5sc(C)cc5CC)s4)cc3CC)s2)cc1CC | -5.2 | -3.2 | CCc1c(/C=C2\C(=O)c3cscc3C2=C(C#N)C#N)sc2c1sc1c3c4nsnc4c4c5sc6c(CC)c(/C=C7\C(=O)c8cscc8C7=C(C#N)C#N)sc6c5n(CC)c4c3n(CC)c21 | -5.51 | -3.86 | 7.09 | 12.1 | 0.55 | 1.06 | 10.1039/C6TA06367E
CC(S1)=CC=C1C2=CC(C(OCC(CCCCCCCC)CCCCCCCCCC)=O)=C(S2)C(S3)=CC4=C3C(SC(C5=C(C(OCC(CCCCCCCC)CCCCCCCCCC)=O)C=C(C)S5)=C6)=C6C7=C4N=CC=N7 | -5.49 | -3.53 | ClC(C=C1)=CC2=C1C(C(/C2=C(C#N)/C#N)=C\C(S3)=C(CC(CCCC)CCCCCC)C4=C3C(N5CC(CCCC)CCCCCC)=C(S4)C6=C5C(N(CC(CCCC)CCCCCC)C7=C8SC9=C7SC(/C=C%10C(C(C=CC(Cl)=C%11)=C%11C\%10=C(C#N)/C#N)=O)=C9CC(CCCC)CCCCCC)=C8C%12=NSN=C%126)=O | -5.61 | -3.89 | 15 | 24.73 | 0.67 | 0.91 | 10.1039/D2TA09936E
CCC1=C2C=C(C3=CC=C(C4=C(F)C(F)=C(C5=CC=C(C)S5)C5=NN(CC)N=C45)S3)SC2=C(CC)C2=C1SC(C)=C2 | -5.38 | -3.17 | CCc1ccc(C2(c3ccc(CC)cc3)c3cc4c(cc3-c3sc5cc(/C=C6\C(=O)c7cc(F)c(F)cc7C6=C(C#N)C#N)sc5c32)C(c2ccc(CC)cc2)(c2ccc(CC)cc2)c2c-4sc3cc(/C=C4\C(=O)c5cc(F)c(F)cc5C4=C(C#N)C#N)sc23)cc1 | -5.69 | -4.07 | 6.4 | 11.5 | 0.62 | 0.87 | 10.1002/aenm.201803012
CC1=CC(CCCCCC)=C(C)S1 | -5 | -3 | O=C1C(C2=C(C3=CC=C(C4=CC=CC=C4)S3)N1CC(CC)CCCC)=C(C(S5)=CC=C5C6=CC7=C(C8C(C7(C9C%10C=CC(C%11=CC=C(C%12=C%13C(C(N%12CC(CC)CCCC)=O)=C(C%14=CC=C(C%15=CC=CC=C%15)S%14)N(CC(CC)CCCC)C%13=O)S%11)=C9)C%16=C%10C=CC(C%17=CC=C(C%18=C%19C(C(N%18CC(CC)CCCC)=O)=C(C%20=CC=C(C%21=CC=CC=C%21)S%20)N(CC(CC)CCCC)C%19=O)S%17)=C%16)C=C(C%22=CC=C(C%23=C%24C(C(N%23CC(CC)CCCC)=O)=C(C%25=CC=C(C%26=CC=CC=C%26)S%25)N(CC(CC)CCCC)C%24=O)S%22)C=C8)C=C6)N(CC(CC)CCCC)C2=O | -5.6 | -3.5 | 6.09 | 10.23 | 0.54 | 1.11 | 10.1002/adma.201603518
O=C(N(CC(CC)CCCC)C(S/1)=S)C1=C\C(S2)=CC=C2C3=C(CCCCCC)C=C(S3)C(S4)=C(CCCCCC)C=C4C5=CC6=C(S5)C(C7=CN=C(SCC(CCCCCC)CCCC)S7)=C8C(SC(C9=CC(CCCCCC)=C(C%10=CC(CCCCCC)=C(C%11=CC=C(/C=C%12C(N(CC(CC)CCCC)C(S/%12)=S)=O)S%11)S%10)S9)=C8)=C6C%13=CN=C(SCC(CCCCCC)CCCC)S%13 | -5.3 | -3.51 | O=C1C2=C(C=C(Cl)C(Cl)=C2)C(/C1=C/C(S3)=C(CCCCCCCCC)C4=C3C(N5CC(CCCCCC)CCCC)=C(S4)C6=C5C(N(CC(CCCCCC)CCCC)C7=C8SC9=C7SC(/C=C%10C(C(C=C(Cl)C(Cl)=C%11)=C%11C\%10=C(C#N)/C#N)=O)=C9CCCCCCCCC)=C8C%12=NSN=C%126)=C(C#N)\C#N | -5.64 | -4.05 | 16.79 | 25.56 | 0.78 | 0.85 | 10.1002/adfm.202214926
CC1=CC(C(C2=CC=C(CC(CCCC)CC)S2)=C(SC(C3=CC=C(C4=C5C(C(C6=C(CC(CC)CCCC)SC(CC(CCCC)CC)=C6C5=O)=O)=C(C7=CC=C(C)S7)S4)S3)=C8)C8=C9C%10=CC=C(CC(CC)CCCC)S%10)=C9S1 | -5.34 | -3.44 | O=C1C2=C(C=C(Cl)C(Cl)=C2)C(/C1=C/C(S3)=CC4=C3C5=C(C4(CC(CCCC)CC)CC(CCCC)CC)C=C(C6=C(OCC(CCCCCC)CCCC)C(OCC(CCCCCC)CCCC)=C(C(S7)=CC8=C7C(S9)=C(C(CC(CC)CCCC)8CC(CC)CCCC)C=C9/C=C%10C(C(C=C%11Cl)=C(C\%10=C(C#N)\C#N)C=C%11Cl)=O)C%12=C6N=CC=N%12)S5)=C(C#N)\C#N | -5.52 | -3.89 | 10.55 | 19.39 | 0.67 | 0.81 | 10.1002/cssc.202100689
CC1=CC(C(C2=CC=C(CC(CCCC)CC)S2)=C(SC(C3=CC=C(C4=C5C(C(C6=C(CC(CC)CCCC)SC(CC(CCCC)CC)=C6C5=O)=O)=C(C7=CC=C(C)S7)S4)S3)=C8)C8=C9C%10=CC=C(CC(CC)CCCC)S%10)=C9S1 | -5.34 | -3.44 | O=C1C2=C(C=C(F)C(F)=C2)C(/C1=C/C(S3)=C4C(SC(CCCCCCCC)=C4)=C3C(C=C5)=CC6=C5C(C(CC(CCCC)CC)(CC(CCCC)CC)C7=C8C=CC(C9=C(SC(CCCCCCCC)=C%10)C%10=C(/C=C%11/C(C(C=C(F)C(F)=C%12)=C%12C%11=O)=C(C#N)/C#N)S9)=C7)=C8C6(CC(CCCC)CC)CC(CCCC)CC)=C(C#N)\C#N | -5.68 | -3.84 | 12.74 | 20.67 | 0.71 | 0.86 | 10.1002/adma.201704510
FC1=C(C2=CC(CC(CCCCCCCCCCCC)CCCCCCCCCC)=C(C)S2)C3=NSN=C3C(C4=CC(CC(CCCCCCCCCCCC)CCCCCCCCCC)=C(C5=CC=C(C6=CC=C(C)S6)S5)S4)=C1F | -5.18 | -3.49 | O=C(N1CC(CCCCCC)CCCCCC)C(C=C2C(S3)=CC(C)=C3C4=C(C)C=C(S4)C(C=C(C5=C6C=CC7=C58)C(N(C6=O)CC(CCCCCC)CCCCCC)=O)=C8C9=CC=C%10C(N(C(C%11=C%10C9=C7C=C%11)=O)CC(CCCCCC)CCCCCC)=O)=C%12C(C%13=CC=C%12C1=O)=C2C%14=C(C%13=CC=C%15C(N(CC(CCCCCC)CCCCCC)C%16=O)=O)C%15=C%16C=C%14 | -5.82 | -3.57 | 4.1 | 8 | 0.56 | 0.91 | 10.1039/C5TA05339K
CC(SC1=C2C3=CC=C(CC(CC)CCCC)S3)=CC1=C(C4=CC=C(CC(CC)CCCC)S4)C5=C2C=C(S5)C6=CC=C(C7=C8C(C(C9=C(CC(CC)CCCC)SC(CC(CC)CCCC)=C9C8=O)=O)=C(C%10=CC=C(C)S%10)S7)S6 | -5.26 | -3.63 | O=C(C(C=C1C(C=CC=C1)=C2)=C2C/3=C(C#N)/C#N)C3=C/C(S4)=CC5=C4C6=C(C5(C7=CC=C(CCCCCC)C=C7)C8=CC=C(CCCCCC)C=C8)C9=C(CCCCCCCC)C%10=C(C(C(C%11=CC=C(CCCCCC)C=C%11)(C%12=CC=C(CCCCCC)C=C%12)C%13=C%14SC(/C=C%15C(C(C=C%16C(C=CC=C%16)=C%17)=C%17C\%15=C(C#N)\C#N)=O)=C%13)=C%14S%10)C(CCCCCCCC)=C9S6 | -5.46 | -3.94 | 11.7 | 18.63 | 0.72 | 0.88 | 10.1002/aenm.201800424
CC1=CC(C(C2=CC(F)=C(CC(CCCC)CC)S2)=C(SC(C3=CC=C(C4=C5C(C(C6=C(CC(CC)CCCC)SC(CC(CCCC)CC)=C6C5=O)=O)=C(C7=CC=C(C)S7)S4)S3)=C8)C8=C9C%10=CC(F)=C(CC(CC)CCCC)S%10)=C9S1 | -5.45 | -3.64 | O=C(C1=C2C=C(C(Cl)=C1)Cl)C(/C2=C(C#N)\C#N)=C\C3=CC4=C(S3)C(C(C5=CC=C(C=C5)CCCCCC)(C6=CC(C7=C8C9=C(S7)C=C(S9)/C=C(C(C%10=C%11C=C(C(Cl)=C%10)Cl)=O)/C%11=C(C#N)\C#N)=C(C8(C%12C=CC(CCCCCC)=CC%12)C%13=CC=C(C=C%13)CCCCCC)C=C%146)C%15=CC=C(C=C%15)CCCCCC)=C%14S4 | -5.75 | -4.09 | 13.45 | 22.67 | 0.75 | 0.79 | 10.1002/adma.201800613
CC(S1)=CC=C1C2=C(C(C3=C(CC(CC)CCCC)SC(CC(CCCC)CC)=C3C4=O)=O)C4=C(S2)C(S5)=CC=C5C6=CC(SC7=C(C8=CC=C(CCCCCCCC)S8)C(C(SC(C)=C9)=C9S%10)=C%10C(C%11=CC=C(CCCCCCCC)S%11)=C7%12)=C%12S6 | -5.36 | -3.43 | O=C(N(C(C1=CC=C2C3=C(C(C=C4)=CC=C4N(C5=CC=C(C6=C7C8=C(C9=C%10C%11=C(C=C9)C(N(C(C%11=CC=C%107)=O)C(CCCCCC)CCCCCC)=O)C=CC%12=C8C(C(N(C%12=O)C(CCCCCC)CCCCCC)=O)=C6)C=C5)C%13=CC=C(C%14=C%15C%16=C(C%17=C%18C%19=C(C=C%17)C(N(C(C%19=CC=C%18%15)=O)C(CCCCCC)CCCCCC)=O)C=CC%20=C%16C(C(N(C%20=O)C(CCCCCC)CCCCCC)=O)=C%14)C=C%13)C=C%21C(N(C(C%22=C%21C3=C%23C=C%22)=O)C(CCCCCC)CCCCCC)=O)=O)C(CCCCCC)CCCCCC)C%24=C1C2=C%23C=C%24 | -5.72 | -3.88 | 4.42 | 9.91 | 0.47 | 0.94 | 10.1016/j.orgel.2016.10.044
CC1=CC(CCCCCC)=C(C)S1 | -5 | -3.1 | O=C1C2=CC=CC=C2N(CCCCCC)C3C1C=C(N4CCCCCC)C(C(C5C4C=CC=C5)=O)=C3 | -5.8 | -4 | 0.3 | 1.45 | 0.49 | 0.42 | 10.1002/aenm.201100082
O=C(OCC(CC)CCCC)C1=C(F)C2=C(C)SC(C3=CC4=C(C(C5=CC=C(CC(CC)CCCC)S5)=C(C=C(C)S6)C6=C4C7=CC=C(CC(CC)CCCC)S7)S3)=C2S1 | -5.23 | -3.52 | CCCCCCC(C=C1)=CC=C1C2(C(C(SC(/C=C3/C(C(C=C4F)=C(C3=O)C=C4F)=C(C#N)\C#N)=C5)=C5S6)=C6C(S7)=C(O2)C8=C7C9=C(S8)C%10=C(C(C%11=CC=C(CCCCCC)C=C%11)(O9)C%12=CC=C(CCCCCC)C=C%12)C(SC(/C=C%13C(C(C=C(F)C(F)=C%14)=C%14C\%13=C(C#N)\C#N)=O)=C%15)=C%15S%10)C%16=CC=C(CCCCCC)C=C%16 | -5.46 | -3.9 | 11.47 | 23.45 | 0.69 | 0.71 | 10.1016/j.scib.2017.10.017
CC1=C(C(F)=C(C(OCC(CCCC)CC)=O)S2)C2=C(S1)C(S3)=CC(C3=C4C5=CC=C(CC(CCCC)CC)S5)=C(C6=CC=C(CC(CC)CCCC)S6)C7=C4C=C(C)S7 | -5.22 | -3.64 | O=C(C1=CC=C2C3=C(C4=CC5=C(C(C6=CC=C(CC(CC)CCCC)S6)=C(C=C(C7=CC8=C9C(C%10=CC=C9C(N(C(CCC)CCC)C8=O)=O)=C7C%11=C%12C%10=CC=C%13C%12=C(C(N(C(CCC)CCC)C%13=O)=O)C=C%11)S%14)C%14=C5C%15=CC=C(CC(CC)CCCC)S%15)S4)C=C(C%16=C%17C=CC%18=C%163)C(N(C%17=O)C(CCC)CCC)=O)N(C(C%19=C1C2=C%18C=C%19)=O)C(CCC)CCC | -5.64 | -3.76 | 3.53 | 9.83 | 0.45 | 0.82 | 10.1021/acs.chemmater.5b04570
CC1=CC(C(C2=CC(F)=C(CC(CCCC)CC)S2)=C(SC(C3=CC=C(C4=C5C(C(C6=C(CC(CC)CCCC)SC(CC(CCCC)CC)=C6C5=O)=O)=C(C7=CC=C(C)S7)S4)S3)=C8)C8=C9C%10=CC(F)=C(CC(CC)CCCC)S%10)=C9S1 | -5.45 | -3.64 | O=C1C2=C(C=C(Cl)C(Cl)=C2)C(/C1=C/C([Se]3)=C(CCCCCCCCCCC)C4=C3C(N5CC(CCCC)CCCCCC)=C(S4)C6=C5C(N(CC(CCCC)CCCCCC)C7=C8SC9=C7[Se]C(/C=C%10C(C%11=C(C\%10=C(C#N)\C#N)C=C(Cl)C(Cl)=C%11)=O)=C9CCCCCCCCCCC)=C8C%12=NSN=C%126)=C(C#N)\C#N | -5.66 | -3.88 | 16 | 26.35 | 0.73 | 0.83 | 10.1002/anie.202104766
CC(SC1=C2C3=CC=C(CC(CC)CCCC)S3)=CC1=C(C4=CC=C(CC(CC)CCCC)S4)C5=C2C=C(S5)C6=CC=C(C7=C8C(C(C9=C(CC(CC)CCCC)SC(CC(CC)CCCC)=C9C8=O)=O)=C(C%10=CC=C(C)S%10)S7)S6 | -5.36 | -3.54 | O=C(C(C(C=CC=C1)=C1S2)=C2C/3=C(C#N)/C#N)C3=C/C(S4)=CC5=C4C(C=C(N6C(CCCCCC)CCCCCC)C(C7=CC(C(C(C=C8)=CC=C8CCCCCC)(C9=C%10SC(/C=C%11/C(C(SC%12=C%13C=CC=C%12)=C%13C%11=O)=C(C#N)/C#N)=C9)C(C=C%14)=CC=C%14CCCCCC)=C%10C=C67)=C%15)=C%15C5(C%16=CC=C(CCCCCC)C=C%16)C%17=CC=C(CCCCCC)C=C%17 | -5.46 | -3.81 | 10.74 | 17.22 | 0.64 | 0.98 | 10.1021/acsami.9b08462
CC1=CC(C(C2=CC=C(CC(CCCC)CC)S2)=C(SC(C3=CC=C(C4=C5C(C(C6=C(CC(CC)CCCC)SC(CC(CCCC)CC)=C6C5=O)=O)=C(C7=CC=C(C)S7)S4)S3)=C8)C8=C9C%10=CC=C(CC(CC)CCCC)S%10)=C9S1 | -5.34 | -3.44 | O=C(C1=C2C=CC=C1)C(/C2=C(C#N)\C#N)=C\C3=CC4=C(C5=C(C6=C(C=C5)C7=C(C=C6)C8=C(C7(C9=CC=C(C=C9)CCCCCC)C%10=CC=C(C=C%10)CCCCCC)C=C(S8)/C=C(C(C%11=C%12C=CC=C%11)=O)/C%12=C(C#N)\C#N)C4(C%13=CC=C(C=C%13)CCCCCC)C%14=CC=C(C=C%14)CCCCCC)S3 | -5.58 | -3.76 | 8.63 | 13.55 | 0.68 | 0.94 | 10.1039/c7ta05809h
CC1=CC(C(C2=CC=C(CC(CCCC)CC)S2)=C(SC(C3=CC=C(C4=C5C(C(C6=C(CC(CC)CCCC)SC(CC(CCCC)CC)=C6C5=O)=O)=C(C7=CC=C(C)S7)S4)S3)=C8)C8=C9C%10=CC=C(CC(CC)CCCC)S%10)=C9S1 | -5.34 | -3.44 | O=C(C(C=C(Cl)C(Cl)=C1)=C1C/2=C(C#N)/C#N)C2=C/C(S3)=CC4=C3C(S5)=C([Si]4(CCCCCCCC)CCCCCCCC)C=C5C6=CC7=C(C8=CC=C(CC(CC)CCCC)S8)C9=C(C=C(C(S%10)=CC%11=C%10C(S%12)=C([Si](CCCCCCCC)%11CCCCCCCC)C=C%12/C=C%13/C(C(C=C%14Cl)=C(C%13=O)C=C%14Cl)=C(C#N)/C#N)S9)C(C%15=CC=C(CC(CCCC)CC)S%15)=C7S6 | -5.45 | -3.82 | 3.73 | 9.8 | 0.46 | 0.83 | 10.1021/acs.chemmater.8b04087
CC1=C(C=C(S1)C2=C(C(F)=C(C3=NSN=C32)C4=CC(CC(CCCCCCCC)CCCCCCCCCC)=C(S4)C5=CC=C(S5)C6=CC=C(S6)C)F)CC(CCCCCCCCCC)CCCCCCCC | -5.3 | -3.7 | CCCCCCCCCCC1(CCCCCCCCCC)C2=CC(C3=CC=C(/C=C4SC(SCCCCCC)=C(SCCCCCC)S\4)C5=NSN=C35)=CC=C2C6=C1C=C(C7=CC=C(/C=C8SC(SCCCCCC)=C(SCCCCCC)S\8)C9=NSN=C79)C=C6 | -5.7 | -3.6 | 7.13 | 14.64 | 0.64 | 0.77 | 10.1021/acs.jpcc.6b07778
CC1=C(C(F)=C(C(OCC(CCCC)CC)=O)S2)C2=C(S1)C(S3)=CC(C3=C4OCC(CC)CCCC)=C(OCC(CCCC)CC)C5=C4C=C(C)S5 | -5.15 | -3.31 | O=C(C(C1=C2C3=CC=C14)=CC=C2C(C5=C3C(C6=CC=CC(C(C)C)=C6)=CC7=C58)=CC=C8C(N(CC(CC)CCCC)C7=O)=O)N(CC(CCCC)CC)C4=O | -6.14 | -4.08 | 1.7 | 3.89 | 0.5 | 0.89 | 10.1016/j.dyepig.2016.08.065
CCC1=C(F)C=C(C2=C3C=C(C4=CC=C(C5=C6C(=O)C7=C(CC)SC(CC)=C7C(=O)C6=C(C6=CC=C(C)S6)S5)S4)SC3=C(C3=CC(F)=C(CC)S3)C3=C2SC(C)=C3)S1 | -5.66 | -3.81 | CCc1ccc(C2(c3ccc(CC)cc3)c3cc4c(cc3-c3sc5cc(/C=C6\C(=O)c7c(cc(F)c(F)c7F)C6=C(C#N)C#N)sc5c32)C(c2ccc(CC)cc2)(c2ccc(CC)cc2)c2c-4sc3cc(/C=C4\C(=O)c5c(cc(F)c(F)c5F)C4=C(C#N)C#N)sc23)cc1 | -5.78 | -4.16 | 11.89 | 21.6 | 0.67 | 0.82 | 10.1021/jacs.8b13653
CC1=CC(C(C2=CC=C(CC(CCCC)CC)S2)=C(SC(C3=CC=C(C4=C5C(C(C6=C(CC(CC)CCCC)SC(CC(CCCC)CC)=C6C5=O)=O)=C(C7=CC=C(C)S7)S4)S3)=C8)C8=C9C%10=CC=C(CC(CC)CCCC)S%10)=C9S1 | -5.34 | -3.44 | O=C(C(C=C(F)C(F)=C1)=C1C/2=C(C#N)/C#N)C2=C/C3=C(OCC(CCCC)CC)C(OCC(CC)CCCC)=C(S3)C4=CC(C5=C(OC)C=CC=C5OC)=C(C6=C(C7=C(OC)C=CC=C7OC)C=C(C8=C(OCC(CC)CCCC)C(OCC(CCCC)CC)=C(/C=C9C(C(C=C(F)C(F)=C%10)=C%10C\9=C(C#N)\C#N)=O)S8)S6)S4 | -5.47 | -3.94 | 12.12 | 21.78 | 0.65 | 0.85 | 10.1016/j.cej.2022.136472
CC1=C(C=C(C(C(CC)CCCC)=O)S2)C2=C(S1)C(S3)=CC(C3=C4C5=CC=C(CC(CCCC)CC)S5)=C(C6=CC=C(CC(CC)CCCC)S6)C7=C4C=C(C)S7 | -5.11 | -3.25 | O=C(C(C1=C2C3=CC=C14)=CC(C)=C2C(C5=C3C(C6=CC(SC7=C8SC(C)=C7)=C8S6)=CC9=C5%10)=CC=C%10C(N(CC(CCCCCCCCCCCC)CCCCCCCCCC)C9=O)=O)N(CC(CCCCCCCCCCCC)CCCCCCCCCC)C4=O | -5.9 | -3.9 | 4.55 | 9.77 | 0.61 | 0.77 | 10.1039/C5EE01838B
CCOC(=O)c1sc2csc(-c3cc4c(OCC)c5sc(-c6sc(-c7cc8c(OCC)c9sc(-c%10sc(-c%11cc%12c(OCC)c%13sccc%13c(OCC)c%12s%11)c%11c(F)c(C(=O)OCC)sc%10%11)cc9c(OCC)c8s7)c7c(F)c(C(=O)OCC)sc67)cc5c(OCC)c4s3)c2c1F | -5.21 | -3.36 | CCC1(CC)c2cc3c(cc2-c2sc(/C=C4\C(=O)c5ccc(C)cc5C4=C(C#N)C#N)cc21)C(CC)(CC)c1cc(/C=C2\C(=O)c4ccc(C)cc4C2=C(C#N)C#N)sc1-3 | -5.51 | -3.72 | 7.05 | 13.49 | 0.6 | 0.87 | 10.1002/aenm.201702489
CC1=CC(C(C2=CC(F)=C(CC(CCCC)CC)S2)=C(SC(C3=CC=C(C4=C5C(C(C6=C(CC(CC)CCCC)SC(CC(CCCC)CC)=C6C5=O)=O)=C(C7=CC=C(C)S7)S4)S3)=C8)C8=C9C%10=CC(F)=C(CC(CC)CCCC)S%10)=C9S1 | -5.45 | -3.64 | CCCCC(CC)Cn1c2c3sc(/C=C4\C(=O)c5cc(F)c(F)cc5C4=C(C#N)C#N)c(CCCCCCCCCCC4CCCCC4)c3sc2c2c3nsnc3c3c4sc5c(CCCCCCCCCCC6CCCCC6)c(/C=C6\C(=O)c7cc(F)c(F)cc7C6=C(C#N)C#N)sc5c4n(CC(CC)CC)c3c21 | -5.65 | -3.93 | 17.6 | 26.9 | 0.76 | 0.86 | 10.1002/advs.202206580
CC(SC1=C2C3=CC(F)=C(SCC(CC)CCCC)S3)=CC1=C(C4=CC(F)=C(SCC(CC)CCCC)S4)C5=C2C=C(C6=CC=C(C7=C8C(C(C9=C(CC(CC)CCCC)SC(CC(CC)CCCC)=C9C8=O)=O)=C(C%10=CC=C(C)S%10)S7)S6)S5 | -5.4 | -3.6 | O=C(C(C=CC=C1)=C1C/2=C(C#N)\C#N)C2=C/C(S3)=CC4=C3C5=C(C4(CCCCCC)CCCCCC)C=C6C(C(CCCCCC)(CCCCCC)C7=C6SC(/C=C8C(C(C=CC=C9)=C9C\8=C(C#N)/C#N)=O)=C7)=C5 | -5.66 | -3.93 | 9.39 | 15.29 | 0.63 | 0.98 | 10.1039/c9ta01003c
CC1=CC(C(C2=CC(F)=C(CC(CCCC)CC)S2)=C(SC(C3=CC=C(C4=C5C(C(C6=C(CC(CC)CCCC)SC(CC(CCCC)CC)=C6C5=O)=O)=C(C7=CC=C(C)S7)S4)S3)=C8)C8=C9C%10=CC(F)=C(CC(CC)CCCC)S%10)=C9S1 | -5.45 | -3.64 | O=C1C2=CC=CC=C2C(/C1=C/C3=CC4=C(S3)C(C=C5C(C(SC(/C=C6C(C7=CC=CC=C7C\6=C(C#C)/C#N)=O)=C8)=C8C5(CCCCC9=CC=CC=C9)CCCCC%10=CC=CC=C%10)=C%11)=C%11C4(CCCCC%12=CC=CC=C%12)CCCCC%13=CC=CC=C%13)=C(C#C)/C#N | -5.7 | -3.93 | 14.04 | 19.06 | 0.78 | 0.94 | 10.1002/adma.201807832
FC1=C(CC(CC)CCCC)SC(C2=C(C=C(C3=CC(C(OCC)=O)=C(C)S3)S4)C4=C(C5=CC(F)=C(CC(CC)CCCC)S5)C6=C2SC(C)=C6)=C1 | -5.48 | -3.53 | O=C(C(C=C(F)C(F)=C1)=C1C/2=C(C#N)/C#N)C2=C/C3=CC(CC(CC)CCCC)=C(C4=CC(C5=C(C(C)C)C=C(C(C)C)C=C5C(C)C)=C(C6=C(C7=C(C(C)C)C=C(C(C)C)C=C7C(C)C)C=C(S6)C8=C(CC(CC)CCCC)C=C(S8)/C=C9C(C(C=C(F)C(F)=C%10)=C%10C\9=C(C#N)\C#N)=O)S4)S3 | -5.67 | -3.96 | 11.8 | 17.9 | 0.67 | 0.95 | 10.1038/s41467-021-25394-w
CC(SC1=C2C3=CC(F)=C(CC(CC)CCCC)S3)=CC1=C(C4=CC(F)=C(CC(CC)CCCC)S4)C5=C2C=C(C6=CC=C(C7=C8C(C(C9=C(CC(CC)CCCC)SC(CC(CC)CCCC)=C9C8=O)=O)=C(C%10=CC=C(C)S%10)S7)S6)S5 | -5.45 | -3.65 | CCCCCCC(C=C1)=CC=C1C2(C3=CC=C(CCCCCC)C=C3)C4=CC5=C(C(C6=C5[Se]C7=C6SC(/C=C8C(C(C=C(F)C(F)=C9)=C9C\8=C(C#N)\C#N)=O)=C7)(C%10=CC=C(CCCCCC)C=C%10)C%11=CC=C(CCCCCC)C=C%11)C=C4C%12=C2C(SC(/C=C%13C(C(C=C(F)C(F)=C%14)=C%14C\%13=C(C#N)/C#N)=O)=C%15)=C%15[Se]%12 | -5.52 | -3.9 | 12.33 | 18.37 | 0.74 | 0.87 | 10.1021/acs.chemmater.9b01242
FC(C(F)=C(C1=CC(CC(CCCCCCCCCC)CCCCCCCCCCCC)=C(C)S1)C2=NN(CCC)N=C32)=C3C4=CC(CC(CCCCCCCCCC)CCCCCCCCCCCC)=C(S4)C5=CC=C(C6=C(F)C=C(C7=CC=C(C)S7)C(F)=C6)S5 | -5.3 | -3.33 | CCCCCCC(C=C1)=CC=C1C2(C3=CC=C(CCCCCC)C=C3)C4=CC5=C(C(C6=C5SC7=C6SC(/C=C8C(C(C=CC=C9)=C9C\8=C(C#N)\C#N)=O)=C7)(C%10=CC=C(CCCCCC)C=C%10)C%11=CC=C(CCCCCC)C=C%11)C=C4C%12=C2C(SC(/C=C%13C(C(C=CC=C%14)=C%14C\%13=C(C#N)/C#N)=O)=C%15)=C%15S%12 | -5.61 | -4.02 | 7.85 | 12.8 | 0.65 | 0.92 | 10.1038/ncomms13094
CCc1ccc(-c2c3cc(-c4ccc(-c5sc(-c6ccc(-c7cc8c(-c9ccc(CC)s9)c9sc(-c%10ccc(-c%11sc(-c%12ccc(-c%13cc%14c(-c%15ccc(CC)s%15)c%15sc(-c%16ccc(-c%17sc(-c%18cccs%18)c%18c%17C(=O)c%17c(CC)sc(CC)c%17C%18=O)s%16)cc%15c(-c%15ccc(CC)s%15)c%14s%13)s%12)c%12c%11C(=O)c%11c(CC)sc(CC)c%11C%12=O)s%10)cc9c(-c9ccc(CC)s9)c8s7)s6)c6c5C(=O)c5c(CC)sc(CC)c5C6=O)s4)sc3c(-c3ccc(CC)s3)c3ccsc23)s1 | -5.33 | -3.53 | CCc1cc2c(-c3ccc4c(c3)C(CC)(CC)C3=C4C(CC)(CC)c4cc(-c5sc(/C=C6\C(=O)c7cc(F)c(F)cc7C6=C(C#N)C#N)c6[se]c(CC)cc56)ccc43)sc(/C=C3\C(=O)c4cc(F)c(F)cc4C3=C(C#N)C#N)c2[se]1 | -5.76 | -3.81 | 12.49 | 19.41 | 0.7 | 0.91 | 10.1246/bcsj.20200322
CC1=C(CC(CCCCCCCC)CCCCCC)C=C(C2=C(C(OCC(CCCCCCCC)CCCCCCCCCC)=O)C=C(C3=C(F)C(F)=C(C4=CC(C(OCC(CCCCCCCCCC)CCCCCCCC)=O)=C(C5=CC(CC(CCCCCCCC)CCCCCC)=C(C6=CC=C(C7=C(F)C(F)=C(C8=CC=C(C)S8)C9=NSN=C97)S6)S5)S4)C%10=NSN=C%103)S2)S1 | -5.4 | -3.54 | O=C(C1=CC(C2=C3C=C(C4=NC(C5=CC6=C(S5)C7=C8C9=C6C=C(C(N(C(CCCCC)CCCCC)C%10=O)=O)C%11=C%10C=CC(C%12=C8C(C%13=C7)=C(C(N(C(CCCCC)CCCCC)C%13=O)=O)C=C%12)=C9%11)=NC(C%14=CC%15=C(S%14)C%16=C%17C%18=C%15C=C(C(N(C(CCCCC)CCCCC)C%19=O)=O)C%20=C%19C=CC(C%21=C%17C(C%22=C%16)=C(C(N(C(CCCCC)CCCCC)C%22=O)=O)C=C%21)=C%18%20)=N4)S2)=C%23C%24=C3C=C(C(N(C(CCCCC)CCCCC)C%25=O)=O)C%26=C%25C=CC(C%27=C%23C1=C%28C=C%27)=C%24%26)N(C(CCCCC)CCCCC)C%28=O | -6.14 | -3.82 | 8.75 | 12.19 | 0.68 | 1.06 | 10.1016/j.cej.2021.131910
O=C(OCC(CC)CCCC)C1=C(F)C2=C(C)SC(C3=CC4=C(C(C5=CC=C(CC(CC)CCCC)S5)=C(C=C(C)S6)C6=C4C7=CC=C(CC(CC)CCCC)S7)S3)=C2S1 | -5.29 | -3.72 | O=C(N(C(CCCCCC)CCCCCC)C1=O)C2=CC=C(C3=C4C=CC1C32)C5=C(C(S6)=CC(C6=C7CC(CC)CCCC)=C(CC(CC)CCCC)C8=C7C9=C(S8)C%10=C(CC(CC)CCCC)C%11=C(C(SC%12=C%13C(CC(CC)CCCC)=C%14C(C=C(C%15=CC%16C%17C%18=C%15C%19=CC=C(C(N%20C(CCCCCC)CCCCCC)=O)C%21=C%19C(C%18=CC=C%17C(N(C(CCCCCC)CCCCCC)C%16=O)=O)=CC=C%21C%20=O)S%14)=C%12CC(CC)CCCC)=C%13S%11)C(CC(CC)CCCC)=C%10S9)C=C%22C%23=C5C4=CC=C%23C(N(C(CCCCCC)CCCCCC)C%22=O)=O | -5.44 | -3.87 | 1.85 | 5.38 | 0.39 | 0.88 | 10.1021/acsami.8b01308
O=C(OCC(CC)CCCC)C1=C(F)C2=C(C)SC(C3=CC4=C(C(C5=CC=C(CC(CC)CCCC)S5)=C(C=C(C)S6)C6=C4C7=CC=C(CC(CC)CCCC)S7)S3)=C2S1 | -5.22 | -3.64 | O=C(N(C(CCCCCC)CCCCCC)C1=O)C2=CC3=C(C4=C5C=CC1C42)C6=C(C7=C3SC8=C7C(C(S9)=CC%10=C9C%11=C(C%12=C%10C=C(C%13=O)C%14C%12=C%15C=CC%14C(N%13C(CCCCCC)CCCCCC)=O)C(C%15=CC=C%16C(N(C(CCCCCC)CCCCCC)C%17=O)=O)=C%16C%17=C%11)=C%18C(C%19=C(C(C=C%20C(N(C(CCCCCC)CCCCCC)C%21=O)=O)=C%22C%23=C%20C%21=CC=C%23C%24=CC=C(C%25=O)C%26C%24=C%22C%19=CC%26C(N%25C(CCCCCC)CCCCCC)=O)S%18)=C8C(S%27)=CC%28=C%27C%29=CC%30C%31C%32=C%29C%33=C%28C=C(C(N%34C(CCCCCC)CCCCCC)=O)C%35=C%33C(C%32=CC=C%31C(N(C(CCCCCC)CCCCCC)C%30=O)=O)=CC=C%35C%34=O)C=C%36C%37=C6C5=CC=C%37C(N(C(CCC)CCC)C%36=O)=O | -6.21 | -3.75 | 7.69 | 14.7 | 0.56 | 0.92 | 10.1021/acs.chemmater.6b04287
CCOC1=CC=CC(C2=C3C=C(C4=CC=C(C5=C(F)C(F)=C(C6=CC=C(C)S6)C6=NN(CC)N=C56)S4)SC3=C(C3=CC=CC(OCC)=C3)C3=C2SC(C)=C3)=C1 | -5.33 | -3.01 | CCc1ccc(C2(c3ccc(CC)cc3)c3cc4c(cc3-c3sc5cc(/C=C6\C(=O)c7ccccc7C6=C(C#N)C#N)sc5c32)C(c2ccc(CC)cc2)(c2ccc(CC)cc2)c2c-4sc3cc(/C=C4\C(=O)c5ccccc5C4=C(C#N)C#N)sc23)cc1 | -5.6 | -3.85 | 10.5 | 18.7 | 0.62 | 0.91 | 10.1039/C7TA06476D
CC1=C(C(F)=C(C(OCC(CCCC)CC)=O)S2)C2=C(S1)C(S3)=CC(C3=C4C5=CC=C(CC(CCCC)CC)S5)=C(C6=CC=C(CC(CC)CCCC)S6)C7=C4C=C(C)S7 | -5.22 | -3.64 | O=C(N1C(CCCCC)CCCCC)C2=C3C(C4=C(C5=C6C(C7=CC8=C9C(C%10=CC=C9C(N(C(CCCCC)CCCCC)C8=O)=O)=C7C%11=C%12C%10=CC=C%13C%12=C(C(N(C(CCCCC)CCCCC)C%13=O)=O)C=C%11%14)=C%14O5)C=C3C1=O)=C(C=C2)C%15=C(C4=C6C=C%16C(N(C(CCCCC)CCCCC)C%17=O)=O)C%16=C%17C=C%15 | -6.01 | -3.8 | 3.29 | 8.71 | 0.4 | 0.92 | 10.1002/adma.201504120
O=C(OCC(CC)CCCC)/C(C#N)=C/C1=CC(CCCCCCCC)=C(S1)C(S2)=CC=C2C3=C(CCCCCCCC)C=C(S3)C4=CC5=C(C6=CC=C(CC(CCCC)CC)S6)C7=C(C=C(C8=CC(CCCCCCCC)=C(C9=CC=C(C%10=C(CCCCCCCC)C=C(/C=C(C#N)/C(OCC(CC)CCCC)=O)S%10)S9)S8)S7)C(C%11=CC=C(CC(CCCC)CC)S%11)=C5S4 | -5.24 | -2.82 | O=C1C2=CC=CC=C2C(/C1=C/C3=CC4=C(S3)C(C=C5C(C(SC(/C=C6C(C7=CC=CC=C7C\6=C(C#C)/C#N)=O)=C8)=C8C5(CCCCCC)CCCCCC)=C9)=C9C4(CCCCCC)CCCCCC)=C(C#C)/C#N | -5.69 | -3.91 | 10.11 | 15.18 | 0.74 | 0.91 | 10.1021/acs.chemmater.7b02536
CC(S1)=CC=C1C(C2=NN(CC(CCCCCC)CCCCCCCC)N=C23)=C(F)C(F)=C3C4=CC=C(C5=CC6=C(C(C7=CC(Cl)=C(CC(CC)CCCC)S7)=C8C=C(SC8=C6C9=CC(Cl)=C(CC(CC)CCCC)S9)C)S5)S4 | -5.51 | -3.56 | CCCCCCC(C=C1)=CC=C1C2(C3=CC=C(CCCCCC)C=C3)C4=CC5=C(C(C6=C5SC7=C6SC(/C=C8C(C(C=C(F)C(F)=C9)=C9C\8=C(C#N)\C#N)=O)=C7)(C%10=CC=C(CCCCCC)C=C%10)C%11=CC=C(CCCCCC)C=C%11)C=C4C%12=C2C(SC(/C=C%13C(C(C=C(F)C(F)=C%14)=C%14C\%13=C(C#N)/C#N)=O)=C%15)=C%15S%12 | -5.7 | -4.2 | 9.3 | 19.5 | 0.63 | 0.76 | 10.1002/adfm.201808828
O=C(OCC(CC)CCCC)C1=C(F)C2=C(C)SC(C3=CC4=C(C(C5=CC=C(CC(CC)CCCC)S5)=C(C=C(C)S6)C6=C4C7=CC=C(CC(CC)CCCC)S7)S3)=C2S1 | -5.2 | -3.59 | O=C(N(C(CCCCC)CCCCC)C1=O)C2=CC=C(C3=C4C(C5=CC6=C([C@H]7C(C=C(C8=C(C9=C%10C=C(C%11=O)C%12C9=C%13C=CC%12C(N%11C(CCCCC)CCCCC)=O)C(C%13=CC=C%14C(N(C(CCCCC)CCCCC)C%15=O)=O)=C%14C%15=C8)C%10=C%16)=C%16[C@@H]6C%17=C7C=CC=C%17)C=C5%18)=CC1C32)C%19=CC=C%20C%21=C%19C4=C%18C=C%21C(N(C(CCCCC)CCCCC)C%20=O)=O | -6.09 | -3.73 | 6.15 | 12.8 | 0.49 | 0.96 | 10.1002/asia.201700440
CCC1=C2C=C(C3=CC=C(C4=CC=C(C5=CC=C(C)S5)C5=NN(CC)N=C45)S3)SC2=C(CC)C2=C1SC(C)=C2 | -5.42 | -3.44 | CCN1C(=O)C(=Cc2cc3c(s2)-c2cc4c(cc2C3(CC)CC)-c2sc(C=C3C(=O)N(CC)C(=S)N(CC)C3=O)cc2C4(CC)CC)C(=O)N(CC)C1=S | -5.88 | -3.9 | 6.13 | 12.58 | 0.5 | 0.93 | 10.1039/D0TA09924D
CC(SC1=C2C3=CC=C(CC(CC)CCCC)S3)=CC1=C(C4=CC=C(CC(CC)CCCC)S4)C5=C2C=C(S5)C6=CC=C(C7=C8C(C(C9=C(CC(CC)CCCC)SC(CC(CC)CCCC)=C9C8=O)=O)=C(C%10=CC=C(C)S%10)S7)S6 | -5.33 | -2.92 | CCCCCCC(C=C1)=CC=C1C(C2=C3SC(C4=CC5=C(C=C(/C=C6C(C(C=C(F)C(F)=C7)=C7C\6=C(C#N)\C#N)=O)S5)S4)=C2OCCCCCCCC)(C8=CC=C(CCCCCC)C=C8)C9=C3C=C(C(C%10=C%11SC(C%12=CC%13=C(C=C(/C=C%14/C(C(C=C%15F)=C(C%14=O)C=C%15F)=C(C#N)/C#N)S%13)S%12)=C%10OCCCCCCCC)(C%16=CC=C(CCCCCC)C=C%16)C%17=CC=C(CCCCCC)C=C%17)C%11=C9 | -5.39 | -3.89 | 10.21 | 17.21 | 0.69 | 0.86 | 10.1002/aenm.201801618
CC1=CC(C(C2=CC=C(CC(CCCC)CC)S2)=C(SC(C3=CC=C(C4=C5C(C(C6=C(CC(CC)CCCC)SC(CC(CCCC)CC)=C6C5=O)=O)=C(C7=CC=C(C)S7)S4)S3)=C8)C8=C9C%10=CC=C(CC(CC)CCCC)S%10)=C9S1 | -5.34 | -3.44 | O=C(C(C=CC=C1)=C1C/2=C(C#N)\C#N)C2=C/C3=CC(S4)=C(S3)C5=C4C6=C(C5(C7=CC(CCCCCC)=CC=C7)C8=CC=CC(CCCCCC)=C8)C=C9C(C(C%10=CC=CC(CCCCCC)=C%10)(C%11=CC(CCCCCC)=CC=C%11)C%12=C9SC%13=C%12SC(/C=C%14C(C(C=CC=C%15)=C%15C\%14=C(C#N)/C#N)=O)=C%13)=C6 | -5.21 | -3.6 | 8.54 | 15.99 | 0.67 | 0.85 | 10.1002/aenm.201900044
CC1=CC2=C(C(CCC(CCCCCC)CCCC)=C3C=C(C4=CC=C(C5=C(C#N)N=C(C6=CC=C(C)S6)C7=NN(CC(CCCCCC)CCCC)N=C75)S4)SC3=C2CCC(CCCCCC)CCCC)S1 | -5.67 | -3.83 | O=C(N(C(CCCCC)CCCCC)C1=O)C2=CC=C(C3=C4C=CC1C32)C5=C(C6=CC7=C(C8C(C7(C9C%10C=CC=C9)C%11=C%10C=CC=C%11)C=C(C%12=C(C%13=C%14C=CC%15C%13C(C(N(C(CCCCC)CCCCC)C%15=O)=O)=C%12)C%16=CC=C%17C%18=C%16C%14=CC=C%18C(N(C(CCCCC)CCCCC)C%17=O)=O)C=C8)C=C6)C=C%19C%20=C5C4=CC=C%20C(N(C(CCCCC)CCCCC)C%19=O)=O | -5.9 | -3.83 | 4.37 | 8.15 | 0.47 | 1.15 | 10.1039/c6ta10450a
CC1=CC2=C(S1)C(C3=CC(F)=C(CC(CC)CCCC)C3)=C4C(SC(C5=C(CC(CCCC)CCCCCC)C=C(C6=CC7=C(C(SC(C8=CC(CC(CCCC)CCCCCC)=C(C)S8)=C9)=C9C%10=NSN=C%107)S6)S5)=C4)=C2C%11=CC(F)=C(CC(CCCC)CC)S%11 | -5.53 | -3.47 | O=C(C(C=C(F)C(F)=C1)=C1C/2=C(C#N)/C#N)C2=C/C(S3)=CC(CCCCCCCC)=C3C4=C(C5=C(CC)C=C(CC)C=C5CC)C(SC(C6=C(CCCCCCCC)C=C(S6)/C=C7C(C(C=C(F)C(F)=C8)=C8C\7=C(C#N)\C#N)=O)=C9C%10=C(CC)C=C(CC)C=C%10CC)=C9S4 | -5.77 | -3.91 | 10.42 | 19.31 | 0.59 | 0.91 | 10.1007/s11426-021-1159-y
CC(SC1=C2C3=CC=C(CC(CC)CCCC)S3)=CC1=C(C4=CC=C(CC(CC)CCCC)S4)C5=C2C=C(S5)C6=CC=C(C7=C8C(C(C9=C(CC(CC)CCCC)SC(CC(CC)CCCC)=C9C8=O)=O)=C(C%10=CC=C(C)S%10)S7)S6 | -5.33 | -3.29 | O=C(C(C=CC=C1)=C1C/2=C(C#N)\C#N)C2=C/C3=CC([Si]4(CCCCCCCCC)CCCCCCCC)=C(S3)C5=C4C6=C(CCCCCC)C(SC7=C8[Si](CCCCCCCC)(CCCCCCCC)C9=C7SC(/C=C%10C(C(C=CC=C%11)=C%11C\%10=C(C#N)\C#N)=O)=C9)=C8C(CCCCCC)=C6S5 | -5.37 | -3.86 | 7.3 | 14.9 | 0.52 | 0.92 | 10.1021/acsami.8b17753
CC1=CC2=C(S1)C(C3=CC=C(C#C[Si](C(C)C)(C(C)C)C(C)C)S3)=C4C(OC(C5=CC=C(C6=CC=C(C7=CC=C(C)S7)C8=C6N=C(C9=CC=CC(OCCCCCCCC)=C9)C(C%10=CC(OCCCCCCCC)=CC=C%10)=N8)S5)=C4)=C2C%11=CC=C(C#C[Si](C(C)C)(C(C)C)C(C)C)S%11 | -5.42 | -2.95 | CCCCCCC(C=C1)=CC=C1C2(C3=CC=C(CCCCCC)C=C3)C4=CC5=C(C(C6=C5SC7=C6SC(/C=C8C(C(C=CC=C9)=C9C\8=C(C#N)\C#N)=O)=C7)(C%10=CC=C(CCCCCC)C=C%10)C%11=CC=C(CCCCCC)C=C%11)C=C4C%12=C2C(SC(/C=C%13C(C(C=CC=C%14)=C%14C\%13=C(C#N)/C#N)=O)=C%15)=C%15S%12 | -5.64 | -3.94 | 4.38 | 9.47 | 0.51 | 0.91 | 10.1021/acsami.7b09253
CC1=C(CCCCCC)C=C(C)S1 | -4.85 | -2.84 | O=C(C(C1=C2C3=CC=C14)=CC=C2C(C5=C3C(C6=CC=C(CCCCCC)C=C6)=CC7=C58)=CC=C8C(N(CC(CC)CCCC)C7=O)=O)N(CC(CCCC)CC)C4=O | -6.08 | -4.06 | 0.38 | 1.03 | 0.56 | 0.65 | 10.1016/j.dyepig.2015.11.013
CC1=CC(C(C2=CC(F)=C(CC(CCCC)CC)S2)=C(SC(C3=CC=C(C4=C5C(C(C6=C(CC(CC)CCCC)SC(CC(CCCC)CC)=C6C5=O)=O)=C(C7=CC=C(C)S7)S4)S3)=C8)C8=C9C%10=CC(F)=C(CC(CC)CCCC)S%10)=C9S1 | -5.45 | -3.64 | ClC1=CC2=C(C=C1Cl)N=C3C(C(C(SC4C5SC(/C=C6/C(C(C=C(F)C(F)=C7)=C7C6=O)=C(C#N)/C#N)C4CCCCCCCCCCC)C5N8CC(CCCCCC)CCCCCCCC)=C8C9=C3C%10SC%11C(C(SC%11C%10N9CC(CCCCCCCC)CCCCCC)/C=C%12C(C(C=C%13F)=C(C\%12=C(C#N)\C#N)C=C%13F)=O)CCCCCCCCCCC)=N2 | -5.74 | -3.82 | 18.77 | 26.64 | 0.8 | 0.88 | 10.1002/adfm.202301573
O=C(OCC(CC)CCCC)C1=C(F)C2=C(C)SC(C3=CC4=C(C(C5=CC=C(CC(CC)CCCC)S5)=C(C=C(C)S6)C6=C4C7=CC=C(CC(CC)CCCC)S7)S3)=C2S1 | -5.29 | -3.72 | O=C(N(C(CCCCCC)CCCCCC)C1=O)C2=CC3=C(C4=C5C=CC1C42)C6=C(C7=C3SC8=C7C(CC(CC)CCCC)=C9C(C%10=C(C(C=C%11C(N(C(CCCCCC)CCCCCC)C%12=O)=O)=C%13C%14=C%11C%12=CC=C%14C%15=CC=C(C%16=O)C%17C%15=C%13C%10=CC%17C(N%16C(CCCCCC)CCCCCC)=O)S9)=C8CC(CC)CCCC)C=C%18C%19=C6C5=CC=C%19C(N(C(CCCCCC)CCCCCC)C%18=O)=O | -5.9 | -3.84 | 3.75 | 9.31 | 0.43 | 0.94 | 10.1021/acsami.8b01308
CC(O1)=CC2=C1C(C3=CC=C([Si](CC)(CC)CC)S3)=C(C=C(C4=CC=C(C5=C(F)C(F)=C(C6=CC=C(C)S6)C7=NN(CC(CCCCCCCC)CCCCCC)N=C75)S4)O8)C8=C2C9=CC=C([Si](CC)(CC)CC)S9 | -5.43 | -2.98 | O=C(C(/C1=C(C#C)/C#C)=C\C(S2)=CC3=C2C(C4(C5=CC(CCCCCC)=CC=C5)C6=CC(CCCCCC)=CC=C6)=C(S3)C7=C4C=C(C(SC8=C9SC(/C=C(/C%10=C(C#C)/C#C)C(C%11=C%10C=CC=C%11)=O)=C8)=C9C%12(C%13=CC(CCCCCC)=CC=C%13)C%14=CC(CCCCCC)=CC=C%14)C%12=C7)C%15=C1C=CC=C%15 | -5.52 | -3.82 | 11.05 | 16.48 | 0.7 | 0.96 | 10.1002/aenm.201700746
CCN1N=C2C(C3=CC=C(C)S3)=C(F)C(F)=C(C3=CC=C(C4=CC5=C(C6=CC=C([Si](CC)(CC)CC)S6)C6=C(C=C(C)S6)C(C6=CC=C([Si](CC)(CC)CC)S6)=C5S4)S3)C2=N1 | -5.4 | -3.24 | CCc1c(/C=C2\C(=O)c3cc(F)c(F)cc3C2=C(C#N)C#N)sc2c1sc1c3c4nn(CC)nc4c4c5sc(/C=C6\C(=O)c7cc(F)c(F)cc7C6=C(C#N)C#N)c(CC)c5n(CC)c4c3n(CC)c21 | -5.69 | -3.94 | 10.89 | 21.7 | 0.62 | 0.81 | 10.1039/D0TA01636E
CC1=C(CCCCCC)C=C(C)S1 | -4.85 | -2.84 | O=C(C(C1=C2C3=CC=C14)=CC=C2C(C5=C3C(C6=CC=C(CCC)C=C6)=CC7=C58)=CC=C8C(N(CC(CC)CCCC)C7=O)=O)N(CC(CCCC)CC)C4=O | -6.1 | -4.07 | 0.77 | 1.93 | 0.63 | 0.63 | 10.1016/j.dyepig.2015.11.013
CC1=CC(C(S1)=C2C3=CC=C(SCC(CCCC)CCCCCC)S3)=C(C4=C2C=C(C5=C(CCCCCCCC)C=C(C6=C(F)C(F)=C(C7=CC(CCCCCCCC)=C(C)S7)C8=NSN=C68)S5)S4)C9=CC=C(SCC(CCCC)CCCCCC)S9 | -5.2 | -3.4 | CCCCCCC(C=C1)=CC=C1C2(C3=CC=C(CCCCCC)C=C3)C4=CC5=C(C(C6=C5SC7=C6SC(/C=C8C(C(C=CC=C9)=C9C\8=C(C#N)\C#N)=O)=C7)(C%10=CC=C(CCCCCC)C=C%10)C%11=CC=C(CCCCCC)C=C%11)C=C4C%12=C2C(SC(/C=C%13C(C(C=CC=C%14)=C%14C\%13=C(C#N)/C#N)=O)=C%15)=C%15S%12 | -5.48 | -3.83 | 8.58 | 14.44 | 0.64 | 0.87 | 10.1002/adfm.201706404
CC(S1)=CC2=C1C(C3=CC=C(SCCCCCCCCCCCC)S3)=C(C=C(C4=CC=C(C5=C(F)C(F)=C(C6=CC=C(C)S6)C7=NN(CC(CCCCCCCC)CCCCCC)N=C75)S4)S8)C8=C2C9=CC=C(SCCCCCCCCCCCC)S9 | -5.32 | -3.08 | O=C1C2=C(C=CC=C2)C(/C1=C/C3=CC(C4(C5=CC=C(CCCCCC)C=C5)C6=CC=C(CCCCCC)C=C6)=C(S3)C7=C4C8=C(OCC(CC)CCCC)C(SC9=C%10C(C%11=CC=C(CCCCCC)C=C%11)(C%12=CC=C(CCCCCC)C=C%12)C%13=C9SC(/C=C%14/C(C(C=CC=C%15)=C%15C%14=O)=C(C#N)\C#N)=C%13)=C%10C(OCC(CC)CCCC)=C8S7)=C(C#N)/C#N | -5.32 | -3.85 | 9.56 | 16.35 | 0.67 | 0.87 | 10.1039/C7EE00844A
CC(SC1=C2C3=CC(F)=C(CC(CC)CCCC)S3)=CC1=C(C4=CC(F)=C(CC(CC)CCCC)S4)C5=C2C=C(C6=CC=C(C7=C8C(C(C9=C(CC(CC)CCCC)SC(CC(CC)CCCC)=C9C8=O)=O)=C(C%10=CC=C(C)S%10)S7)S6)S5 | -5.5 | -3.5 | CCCCCCC(C=C1)=CC=C1C2(C3=CC=C(CCCCCC)C=C3)C4=CC5=C(C(C6=C5SC7=C6SC(/C=C8C(C(C=C(F)C(F)=C9)=C9C\8=C(C#N)\C#N)=O)=C7)(C%10=CC=C(CCCCCC)C=C%10)C%11=CC=C(CCCCCC)C=C%11)C=C4C%12=C2C(SC(/C=C%13C(C(C=C(F)C(F)=C%14)=C%14C\%13=C(C#N)/C#N)=O)=C%15)=C%15S%12 | -5.56 | -4.11 | 14.8 | 25.2 | 0.69 | 0.83 | 10.1002/adma.201904215
CC(SC1=C2C3=CC=C(CC(CC)CCCC)S3)=CC1=C(C4=CC=C(CC(CC)CCCC)S4)C5=C2C=C(S5)C6=CC=C(C7=C8C(C(C9=C(CC(CC)CCCC)SC(CC(CC)CCCC)=C9C8=O)=O)=C(C%10=CC=C(C)S%10)S7)S6 | -5.33 | -3.53 | CCCCCCC(C=C1)=CC=C1C2(C3=CC=C(CCCCCC)C=C3)C4=CC5=C(C(C6=C5SC7=C6SC(/C=C8C(C(C=C(F)C(F)=C9)=C9C\8=C(C#N)\C#N)=O)=C7)(C%10=CC=C(CCCCCC)C=C%10)C%11=CC=C(CCCCCC)C=C%11)C=C4C%12=C2C(SC(C%13=CC=C(C%14=C(C#N)C(C#N)=C(C(S%15)=CC=C%15C%16=CC(S%17)=C(S%16)C%18=C%17C%19=C(C(C%20=CC=C(CCCCCC)C=C%20)%18C%21=CC=C(CCCCCC)C=C%21)C=C%22C(C(C%23=C%22SC%24=C%23SC(/C=C%25C(C(C=C(F)C(F)=C%26)=C%26C\%25=C(C#N)/C#N)=O)=C%24)(C%27=CC=C(CCCCCC)C=C%27)C%28=CC=C(CCCCCC)C=C%28)=C%19)C%29=NSN=C%29%14)S%13)=C%30)=C%30S%12 | -5.38 | -4 | 12.8 | 20.7 | 0.71 | 0.85 | 10.1021/acsenergylett.9b01630
CC1=C(C(F)=C(C(OCC(CCCC)CC)=O)S2)C2=C(S1)C(S3)=CC(C3=C4C5=CC=C(CC(CCCC)CC)S5)=C(C6=CC=C(CC(CC)CCCC)S6)C7=C4C=C(C)S7 | -5.22 | -3.64 | O=C(C1=CC=C2C3=C(C4=C(C5=C6C(N7CC8=CC=C(F)C=C8)=CC9=C5C(C(N(C(CC)CC)C9=O)=O)=C4)C%10=CC=C%11C%12=C(C(N(C(CC)CC)C%11=O)=O)C=C7C6=C%10%12)C=C(C(N(C(CC)CC)C%13=O)=O)C%14=C%13C=C%15C(C%16=C2C1=C%17C=C%16N%15CC%18=CC=C(F)C=C%18)=C3%14)N(C(CC)CC)C%17=O | -5.96 | -3.58 | 4.17 | 9.5 | 0.49 | 0.89 | 10.1039/C8QM00487K
CCOC(=O)c1sc2c(-c3cc4c(-c5ccc(CC)s5)c5sc(-c6sc(-c7cc8c(-c9ccc(CC)s9)c9sc(-c%10sc(-c%11cc%12c(-c%13ccc(CC)s%13)c%13sccc%13c(-c%13ccc(CC)s%13)c%12s%11)c%11sc(C(=O)OCC)c(F)c%10%11)cc9c(-c9ccc(CC)s9)c8s7)c7sc(C(=O)OCC)c(F)c67)cc5c(-c5ccc(CC)s5)c4s3)scc2c1F | -5.2 | -3.59 | CCc1ccc(C2(c3ccc(CC)cc3)c3c(sc4cc(C=C5C(=O)N(CC)C(=S)N(CC)C5=O)sc34)-c3sc4c5c(sc4c32)-c2sc3cc(C=C4C(=O)N(CC)C(=S)N(CC)C4=O)sc3c2C5(c2ccc(CC)cc2)c2ccc(CC)cc2)cc1 | -5.24 | -3.78 | 10.13 | 15.2 | 0.68 | 0.98 | 10.1002/adma.201706816
CC1=CC(CCCCCC)=C(C)S1 | -5 | -3.1 | CCN(C/1=O)C(SC1=C\C2=CC=C(C3=CC(C4(C(C=CC=C5)=C5C6=C4C=CC=C6)C7C8C=CC(C(C9=NN(CCCCCCCC)N=C%109)=CC=C%10/C=C%11SC(N(C/%11=O)CC)=S)=C7)=C8C=C3)C%12=NN(CCCCCCCC)N=C2%12)=S | -5.76 | -3.56 | 3.28 | 5.45 | 0.59 | 1.02 | 10.1002/cjoc.201700792
O=C(OCC(CC)CCCC)C1=C(F)C2=C(C)SC(C3=CC4=C(C(C5=CC=C(CC(CC)CCCC)S5)=C(C=C(C)S6)C6=C4C7=CC=C(CC(CC)CCCC)S7)S3)=C2S1 | -5.2 | -3.6 | O=C(C1=C(C)SC=C1C/2=C(C#N)\C#N)C2=C/C3=CC(S4)=C(S3)C5=C4C6=CC(C(C7=C8SC9=C7SC(/C=C%10C(C%11=C(C)SC=C%11C\%10=C(C#N)\C#N)=O)=C9)(C%12=CC=CC(CCCCCC)=C%12)C%13=CC(CCCCCC)=CC=C%13)=C8C=C6C(C%14=CC(CCCCCC)=CC=C%14)5C%15=CC=CC(CCCCCC)=C%15 | -5.54 | -3.9 | 8.34 | 16.52 | 0.62 | 0.8 | 10.1039/C7TA11339K
CCSc1ccc(-c2c3cc(-c4ccc(C5=C6C(=O)N(CC)C(c7cccs7)=C6C(=O)N5CC)s4)sc3c(-c3ccc(SCC)s3)c3cc(-c4ccc(C5=C6C(=O)N(CC)C(c7cccs7)=C6C(=O)N5CC)s4)sc23)s1 | -5.28 | -3.49 | CCc1ccc(C2(c3ccc(CC)cc3)c3cc4c(cc3-c3sc(-c5c(F)cc(/C=C6\SC(=S)N(CC)C6=O)c6nsnc56)cc32)C(c2ccc(CC)cc2)(c2ccc(CC)cc2)c2cc(-c3c(F)cc(/C=C5\SC(=S)N(CC)C5=O)c5nsnc35)sc2-4)cc1 | -5.64 | -3.73 | 6.6 | 14.67 | 0.51 | 0.87 | 10.1039/C7TA06631G
CC1=C(C(F)=C(C(OCC(CCCC)CC)=O)S2)C2=C(S1)C(S3)=CC(C3=C4C5=CC=C(CC(CCCC)CC)S5)=C(C6=CC=C(CC(CC)CCCC)S6)C7=C4C=C(C)S7 | -5.22 | -3.64 | O=C(C1=CC=C2C3=C(C4=CC5=C(C(C(C(C(N6CC(CCCC)CCCCCC)=O)=C7C6=O)=CC(C(C=C(C8=C9C=CC%10=C8%11)C(N(C9=O)CC(CCCCCC)CCCC)=O)=C%11C%12=CC=C%13C(N(C(C%14=C%13C%12=C%10C=C%14)=O)CC(CCCC)CCCCCC)=O)=C%15)=C%15C%16=C5C(N(CC(CCCC)CCCCCC)C%16=O)=O)C7=C4)C=C(C%17=C%18C=CC%19=C%173)C(N(C%18=O)CC(CCCCCC)CCCC)=O)N(C(C%20=C1C2=C%19C=C%20)=O)CC(CCCC)CCCCCC | -5.86 | -3.84 | 3.61 | 10.65 | 0.45 | 0.78 | 10.1021/acs.chemmater.5b04570
CC(SC1=C2C3=CC(F)=C(CC(CC)CCCC)S3)=CC1=C(C4=CC(F)=C(CC(CC)CCCC)S4)C5=C2C=C(S5)C6=CC=C(C7=C8C(C(C9=C(CC(CC)CCCC)SC(CC(CC)CCCC)=C9C8=O)=O)=C(C%10=CC=C(C)S%10)S7)S6 | -5.4 | -3.64 | CCCCCCCCC1(CCCCCCCC)C2=CC3=C(C(C4=C3SC5=C4SC(/C=C6C(C(SC=C7)=C7C\6=C(C#N)\C#N)=O)=C5)(CCCCCCCC)CCCCCCCC)C=C2C8=C1C(SC(/C=C9C(C(SC=C%10)=C%10C\9=C(C#N)/C#N)=O)=C%11)=C%11S8 | -5.45 | -3.85 | 10.8 | 16.1 | 0.63 | 1.04 | 10.1021/acs.chemmater.9b00980
CC(SC1=C2C3=CC=C(CC(CC)CCCC)S3)=CC1=C(C4=CC=C(CC(CC)CCCC)S4)C5=C2C=C(C6=CC=C(C7=C8C(C=C(C(OCC(CCCCCCCC)CCCCCCCCCC)=O)S8)=C(C9=CC=C(C)S9)S7)S6)S5 | -4.94 | -3.31 | CCCCCCC(C=C1)=CC=C1C2(C3=CC=C(CCCCCC)C=C3)C4=CC5=C(C(C6=C5SC7=C6SC(/C=C8C(C(C=CC=C9)=C9C\8=C(C#N)\C#N)=O)=C7)(C%10=CC=C(CCCCCC)C=C%10)C%11=CC=C(CCCCCC)C=C%11)C=C4C%12=C2C(SC(/C=C%13C(C(C=CC=C%14)=C%14C\%13=C(C#N)/C#N)=O)=C%15)=C%15S%12 | -5.48 | -3.83 | 3.72 | 12.41 | 0.48 | 0.63 | 10.1021/acs.jpcc.6b11848
O=C(OCC(CC)CCCC)C1=C(F)C2=C(C)SC(C3=CC4=C(C(C5=CC=C(CC(CC)CCCC)S5)=C(C=C(C)S6)C6=C4C7=CC=C(CC(CC)CCCC)S7)S3)=C2S1 | -5.22 | -3.64 | O=C(N(C(CCCCC)CCCCC)C1=O)C2=C(CC(C)(C)C)C=C(C3=C4C=C(C(C)(C)C)C1C32)C5=CC=C(C(C=C6)=CC=C6C7=CC=C8C9=C7C=CC=C9C%10=C%11C8=CC(CC(C)(C)C)=C(C(N(C(CCCCC)CCCCC)C%12=O)=O)C%11C%12C(CC(C)(C)C)=C%10)C%13=C5C4=CC=C%13 | -5.77 | -3.68 | 0.1 | 0.2 | 0.44 | 0.75 | 10.1021/acs.joc.7b00272
CC(S1)=CC=C1C(C(OCC(CCCCCCCC)CCCCCC)=C2)=CC(OCC(CCCCCCCC)CCCCCC)=C2C3=CC=C(C4=C(F)C(F)=C(C)C5=NSN=C45)S3 | -5.45 | -3.69 | O=C(C(C=CC=C1)=C1C/2=C(C#N)\C#N)C2=C/C3=CC(S4)=C(S3)C5=C4C6=C(C5(C7=CC=C(C8=CC=C(OCCOCCOCCOC)C=C8)C=C7)C9=CC=C(C%10=CC=C(OCCOCCOCCOC)C=C%10)C=C9)C=C%11C(C(C%12=CC=C(C%13=CC=C(OCCOCCOCCOC)C=C%13)C=C%12)(C%14=CC=C(C%15=CC=C(OCCOCCOCCOC)C=C%15)C=C%14)C%16=C%11SC%17=C%16SC(/C=C%18C(C(C=CC=C%19)=C%19C\%18=C(C#N)/C#N)=O)=C%17)=C6 | -5.39 | -3.99 | 1.58 | 3.56 | 0.49 | 0.9 | 10.1002/cjoc.201700629
CC1=C(C=C(C(C(CCCC)CC)=O)S2)C2=C(S1)C(S3)=CC(C3=C4C5=CC=C(CC(CCCC)CC)S5)=C(C6=CC=C(CC(CC)CCCC)S6)C7=C4C=C(C)S7 | -5.11 | -3.25 | O=C(C1=CC=C2C(C1=C3C=C4)=C4C5=CC=C6C7=C5C2=CC=C7C(N(CC(CCCCCCCCCC)CCCCCCCC)C6=O)=O)N(C(C=C8)=CC=C8C(C9=CC=C(N(C(C(C=CC(C%10=CC=C%11C%12=C%10%13)=C%14%15)=C%14C%16=CC=C%15C%13=CC=C%12C(N(C%11=O)CC(CCCCCCCCCC)CCCCCCCC)=O)=O)C%16=O)C=C9)(C%17=CC=C(N%18C(C%19=C%20C(C%21=CC=C%20C%18=O)=C(C=C%19)C%22=CC=C%23C%24=C%22C%21=CC=C%24C(N(CC(CCCCCCCC)CCCCCCCCCC)C%23=O)=O)=O)C=C%17)C%25=CC=C(N(C(C(C=CC(C%26=CC=C%27C%28=C%26%29)=C%30%31)=C%30C%32=CC=C%31C%29=CC=C%28C(N(C%27=O)CC(CCCCCCCCCC)CCCCCCCC)=O)=O)C%32=O)C=C%25)C3=O | -5.96 | -3.82 | 1.98 | 6.66 | 0.4 | 0.76 | 10.1039/C5TC00865D
CCc1ccc(-c2c3cc(-c4ccc(-c5sc(-c6ccc(-c7cc8c(-c9ccc(CC)s9)c9sc(-c%10ccc(-c%11sc(-c%12ccc(-c%13cc%14c(-c%15ccc(CC)s%15)c%15sc(-c%16ccc(-c%17sc(-c%18cccs%18)c%18c%17C(=O)c%17c(CC)sc(CC)c%17C%18=O)s%16)cc%15c(-c%15ccc(CC)s%15)c%14s%13)s%12)c%12c%11C(=O)c%11c(CC)sc(CC)c%11C%12=O)s%10)cc9c(-c9ccc(CC)s9)c8s7)s6)c6c5C(=O)c5c(CC)sc(CC)c5C6=O)s4)sc3c(-c3ccc(CC)s3)c3ccsc23)s1 | -5.18 | -3.38 | CCC1(CC)c2cc(/C=C3\C(=O)c4cc(Cl)c(Cl)cc4C3=C(C#N)C#N)sc2-c2sc(-c3cc4c(s3)-c3sc(/C=C5\C(=O)c6cc(Cl)c(Cl)cc6C5=C(C#N)C#N)cc3C4(CC)CC)cc21 | -5.29 | -3.93 | 9.28 | 21.3 | 0.67 | 0.65 | 10.1021/acsami.8b20567
CC1=C(F)C(F)=C(C2=CC=C(C)S2)C3C1N=CC(OCC(CCCCCCCC)CCCCCC)=N3 | -5.54 | -2.98 | CCCCCCc1ccc(-c2c(/C=C3\C(=O)c4cc(F)c(F)cc4C3=C(C#N)C#N)sc3c2sc2c4c5nsnc5c5c6sc7c(-c8ccc(CCCCCC)cc8)c(/C=C8\C(=O)c9cc(F)c(F)cc9C8=C(C#N)C#N)sc7c6n(CC(CC)CCCC)c5c4n(CC(CC)CC)c32)cc1 | -5.58 | -3.85 | 17.1 | 24.7 | 0.78 | 0.89 | 10.1039/D0EE03506H
CC1=CC(C(C2=CC=C(CC(CCCC)CC)S2)=C(SC(C3=CC=C(C4=C5C(C(C6=C(CC(CC)CCCC)SC(CC(CCCC)CC)=C6C5=O)=O)=C(C7=CC=C(C)S7)S4)S3)=C8)C8=C9C%10=CC=C(CC(CC)CCCC)S%10)=C9S1 | -5.34 | -3.44 | O=C(C(C=C(F)C(F)=C1)=C1C/2=C(C#N)/C#N)C2=C/C3=CC=C(S3)C(S4)=C(C5=C(OCCCCCCCC)C=CC=C5OCCCCCCCC)C=C4C6=CC(OCC(CCCC)CC)=C(C7=CC(C8=C(OCCCCCCCC)C=CC=C8OCCCCCCCC)=C(C9=CC=C(/C=C%10C(C(C=C(F)C(F)=C%11)=C%11C\%10=C(C#N)\C#N)=O)S9)S7)C=C6OCC(CCCC)CC | -5.53 | -3.94 | 9.69 | 20.71 | 0.54 | 0.85 | 10.1002/adfm.202108861
FC(C(F)=C(C1=CC=C(S1)C)C2=NSN=C23)=C3C4=CC=C(C5=C(C(OCC(CCCCCC)CCCCCCCC)=O)C=C(C6=C(CC(CCCCCC)CCCCCCCC)C=C(C7=C(F)C(F)=C(C8=CC(CC(CCCCCC)CCCCCCCC)=C(C9=CC(C(OCC(CCCCCC)CCCCCCCC)=O)=C(C)S9)S8)C%10=NSN=C7%10)S6)S5)S4 | -5.55 | -3.56 | O=C(N(C(CCCCCC)CCCCCC)C1=O)C2=CC=C3C4=CC=C5C6=C4C(C7=C(C8=CC=C(C9=CC=C(C(C=C%10C(N(C(CCCCCC)CCCCCC)C%11=O)=O)=C%12C%13=CC=C%14C%15=C%13C(C%16=CC=C%11C%10=C%12%16)=CC=C%15C(N(C(CCCCCC)CCCCCC)C%14=O)=O)C=C9C%17%18C%19=CC=CC=C%19C%20=C%18C=CC=C%20)C%17=C8)C=C1C2=C37)=CC=C6C(N(C(CCCCCC)CCCCCC)C5=O)=O | -5.99 | -3.62 | 7.12 | 10.98 | 0.55 | 1.19 | 10.1039/c8ta04935a
CC(S1)=CC2=C1C(C3=CC=C(CC(CCCCCC)CCCC)S3)=C(C=C(C4=CC=C(C(S5)=C6C(C(C7=C(CC(CC)CCCC)SC(CC(CC)CCCC)=C7C6=O)=O)=C5C8=CC=C(C)S8)S4)S9)C9=C2C%10=CC=C(CC(CCCCCC)CCCC)S%10 | -5.38 | -3.21 | CCCCCCC1=CCC(C2(c3ccc(CCCCCC)cc3)c3cc4c(cc3-c3sc5cc(/C=C6\C(=O)c7ccc(C)cc7C6=C(C#N)C#N)sc5c32)C(c2ccc(CCCCCC)cc2)(c2ccc(CCCCCC)cc2)c2c-4sc3cc(/C=C4\C(=O)c5ccc(C)cc5C4=C(C#N)C#N)sc23)C=C1 | -5.58 | -3.98 | 10.78 | 15.68 | 0.7 | 0.97 | 10.1039/C8TA00368H
CCOC1=C2C=C(C3=CC=C(C4=CC=C(C5=CC=C(C)S5)C5=NSN=C45)S3)SC2=C(OCC)C2=C1SC(C)=C2 | -5.1 | -3.48 | CCC1(CC)c2cc3c(cc2-c2sc(/C=C4\C(=O)c5cc(F)c(F)cc5C4=C(C#N)C#N)cc21)C(CC)(CC)c1cc(-c2cc4sc(-c5cc6c(s5)-c5cc7c(cc5C6(CC)CC)-c5sc(/C=C6\C(=O)c8cc(F)c(F)cc8C6=C(C#N)C#N)cc5C7(CC)CC)cc4s2)sc1-3 | -5.43 | -3.92 | 7.46 | 15.45 | 0.51 | 0.95 | 10.1021/acsenergylett.8b01808
O=C(OCC(CC)CCCC)C1=C(F)C2=C(C)SC(C3=CC4=C(C(C5=CC=C(CC(CC)CCCC)S5)=C(C=C(C)S6)C6=C4C7=CC=C(CC(CC)CCCC)S7)S3)=C2S1 | -5.15 | -3.31 | O=C(N1C(CCCCC)CCCCC)C2=C3C4=C(C=C2)C5=CC=C6C7=C(C(N(C(CCCCC)CCCCC)C6=O)=O)C=C(C#CC8=CC(C#CC9=CC(C(N%10C(CCCCC)CCCCC)=O)=C%11C(C%12=CC=C%11C%10=O)=C9C%13=CC=C%14C%15=C(C(N(C(CCCCC)CCCCC)C%14=O)=O)C=CC%12=C%13%15)=C%16C=CC%17=C(C#CC%18=CC(C(N%19C(CCCCC)CCCCC)=O)=C%20C%21=C%18C%22=CC=C%23C%24=C(C(N(C(CCCCC)CCCCC)C%23=O)=O)C=CC(C%21=CC=C%20C%19=O)=C%22%24)C=C(C#CC%25=CC(C(N%26C(CCCCC)CCCCC)=O)=C%27C%28=C%25C%29=CC=C%30C%31=C(C(N(C(CCCCC)CCCCC)C%30=O)=O)C=CC(C%28=CC=C%27C%26=O)=C%29%31)C%32=C%17C%16=C8C=C%32)C(C4=CC=C3C1=O)=C57 | -5.84 | -3.89 | 7.71 | 18.13 | 0.55 | 0.78 | 10.1021/acsaem.9b00611
CC1=CC(CCCCCC)=C(C)S1 | -5.14 | -3.14 | S=C(N(C/1=O)CCCCCC)SC1=C/C(S2)=CC=C2C(C=C3)=CC4=C3C5=CC=C(C6=CC=C(/C=C(S7)/C(N(CCCCCC)C7=S)=O)S6)C=C5C48C9=CC(C%10=CC=C(/C=C(S%11)/C(N(CCCCCC)C%11=S)=O)S%10)=CC=C9C%12=CC=C(C%13=CC=C(/C=C%14SC(N(C\%14=O)CCCCCC)=S)S%13)C=C%128 | -5.53 | -3.35 | 4.01 | 8.23 | 0.49 | 1 | 10.1039/c9ra03188j
CC(SC1=C2C3=CC=C(CC(CC)CCCC)S3)=CC1=C(C4=CC=C(CC(CC)CCCC)S4)C5=C2C=C(S5)C6=CC=C(C7=C8C(C(C9=C(CC(CC)CCCC)SC(CC(CC)CCCC)=C9C8=O)=O)=C(C%10=CC=C(C)S%10)S7)S6 | -5.21 | -3.41 | O=C(/C(S1)=C/C(C2=NSN=C32)=CC=C3C(S4)=CC5=C4C6=CC(C(CCCCCCCC)(CCCCCCCC)C7=C8SC(C9=CC=C(/C=C%10SC(N(CC)C\%10=O)=S)C%11=NSN=C9%11)=C7)=C8C=C6C5(CCCCCCCC)CCCCCCCC)N(CC)C1=S | -5.51 | -3.88 | 8.09 | 13.64 | 0.59 | 1.01 | 10.1021/acsomega.8b01925
CC(S1)=CC=C1C2=C(F)C(F)=C(C)C3=NC(C)=C(OCC(CCCCCCCC)CCCCCC)N=C23 | -5.52 | -2.76 | O=C(C(C=C(Br)C=C1)=C1C/2=C(C#N)/C#N)C2=C/C3=C(CCCCCCCCCCC)C(SC4=C5N(CC(CC)CCCC)C6=C4C7=NSN=C7C8=C6N(CC(CC)CCCC)C9=C8SC%10=C9SC(/C=C%11/C(C%12=C(C%11=O)C=CC(Br)=C%12)=C(C#N)\C#N)=C%10CCCCCCCCCCC)=C5S3 | -5.52 | -3.99 | 16.32 | 24.79 | 0.75 | 0.88 | 10.1021/jacs.9b09939
CC1=CC2=C(S1)C(CCC(CCCC)CCCCCC)=C3C=C(SC3=C2CCC(CCCC)CCCCCC)C4=CC=C(S4)C5=C(C(F)=C(C6=NN(N=C65)CC(CCCC)CCCCCC)C7=CC=C(S7)C)F | -5.38 | -3.17 | O=C(C(C=C(F)C(F)=C1)=C1C/2=C(C#N)/C#N)C2=C/C(S3)=CC4=C3C5=C(C(C(CCCCCC)=CC6=C7C=C(CCCCCC)C8=C6SC9=C8C(C%10=CC=C(CCCCCC)C=C%10)(C%11=CC=C(CCCCCC)C=C%11)C%12=C9SC(/C=C%13C(C(C=C(F)C(F)=C%14)=C%14C\%13=C(C#N)\C#N)=O)=C%12)=C7S5)C4(C%15=CC=C(CCCCCC)C=C%15)C%16=CC=C(CCCCCC)C=C%16 | -5.41 | -3.78 | 12.3 | 19.7 | 0.69 | 0.9 | 10.1002/adma.201704713
CC1=CC(CCCCCC)=C(C)S1 | -5 | -2.9 | CCCCCCC(C=C1)=CC=C1C(C2=C3SC(C4=C(CCCCCCCC)C=C(/C=C5S/C(N(C\5=O)CC)=C(C#N)/C#N)S4)=C2)(C6=CC=C(CCCCCC)C=C6)C7=C3C=C(C(C8=C9SC(C%10=C(C=C(/C=C%11S/C(N(C\%11=O)CC)=C(C#N)/C#N)S%10)CCCCCCCC)=C8)(C%12=CC=C(CCCCCC)C=C%12)C%13=CC=C(CCCCCC)C=C%13)C9=C7 | -5.5 | -3.59 | 2.64 | 5.87 | 0.56 | 0.9 | 10.1002/aenm.201803012
CC1=CC(C(C2=CC=C(CC(CCCC)CC)S2)=C(SC(C3=CC=C(C4=C5C(C(C6=C(CC(CC)CCCC)SC(CC(CCCC)CC)=C6C5=O)=O)=C(C7=CC=C(C)S7)S4)S3)=C8)C8=C9C%10=CC=C(CC(CC)CCCC)S%10)=C9S1 | -5.34 | -3.44 | FC1=CC(C(S2)=CC3=C2C(S4)=C(C(CC(CCCC)CC)3CC(CCCC)CC)C=C4/C=C5C(C6=C(C\5=C(C#N)\C#N)C=CC=C6)=O)=C(F)C=C1C7=CC(C(CC(CC)CCCC)(CC(CC)CCCC)C8=C9SC(/C=C%10/C(C(C=CC=C%11)=C%11C%10=O)=C(C#N)/C#N)=C8)=C9S7 | -5.49 | -3.77 | 10.75 | 17.14 | 0.7 | 0.87 | 10.1039/C8QM00318A
CC1=CC(C(C2=CC(F)=C(CC(CCCC)CC)S2)=C(SC(C3=CC=C(C4=C5C(C(C6=C(CC(CC)CCCC)SC(CC(CCCC)CC)=C6C5=O)=O)=C(C7=CC=C(C)S7)S4)S3)=C8)C8=C9C%10=CC(F)=C(CC(CC)CCCC)S%10)=C9S1 | -5.45 | -3.64 | O=C1C2=CC(F)=C(F)C=C2C(/C1=C/C(S3)=CC4=C3C(S5)=C(N4CC(CC)CCCC)C6=C5C(OCC(CCCC)CCCCCC)=C(C(N(CC(CC)CCCC)C7=C8SC(/C=C9/C(C%10=CC(F)=C(F)C=C%10C9=O)=C(C#N)/C#N)=C7)=C8S%11)C%11=C6OCC(CCCC)CCCCCC)=C(C#N)\C#N | -5.61 | -3.97 | 14.3 | 23.44 | 0.72 | 0.88 | 10.1039/D0TA09351C
CCC[Si](CCC)(C1=CC=C(C(C2=C3C=C(C4=CC=C(C5=C(F)C(F)=C(C6=CC=C(C)S6)C7=NN(CC(CCCCCC)CCCCCCCC)N=C57)S4)O2)=C8C(OC(C)=C8)=C3C9=CC=C([Si](CCC)(CCC)CCC)S9)S1)CCC | -5.43 | -2.98 | CCCCCCC(C=C1)=CC=C1C2(C3=CC=C(CCCCCC)C=C3)C4=CC5=C(C(C6=C5SC7=C6SC(/C=C8C(C(C=CC=C9)=C9C\8=C(C#N)\C#N)=O)=C7)(C%10=CC=C(CCCCCC)C=C%10)C%11=CC=C(CCCCCC)C=C%11)C=C4C%12=C2C(SC(/C=C%13C(C(C=CC=C%14)=C%14C\%13=C(C#N)/C#N)=O)=C%15)=C%15S%12 | -5.51 | -3.84 | 10.6 | 15.27 | 0.73 | 0.95 | 10.1002/aenm.201700746
CC1=CC(C(C2=CC=C(CC(CCCC)CC)S2)=C(SC(C3=CC=C(C4=C5C(C(C6=C(CC(CC)CCCC)SC(CC(CCCC)CC)=C6C5=O)=O)=C(C7=CC=C(C)S7)S4)S3)=C8)C8=C9C%10=CC=C(CC(CC)CCCC)S%10)=C9S1 | -5.34 | -3.44 | O=C1C2=CC(Br)=C(Br)C=C2C(/C1=C/C(S3)=CC4=C3C(S5)=C(N4CC(CCCCCC)CCCCCCCC)C6=C5C(OCC(CCCC)CC)=C(C(N(CC(CCCCCC)CCCCCCCC)C7=C8SC(/C=C9/C(C%10=CC(Br)=C(Br)C=C%10C9=O)=C(C#N)/C#N)=C7)=C8S%11)C%11=C6OCC(CCCC)CC)=C(C#N)\C#N | -5.62 | -3.99 | 10.05 | 21.6 | 0.58 | 0.8 | 10.1002/adfm.202010436
CC(SC1=C2C3=CC=C(CC(CC)CCCC)S3)=CC1=C(C4=CC=C(CC(CC)CCCC)S4)C5=C2C=C(C(SC6=C7C8=CC=C(CC(CC)CCCC)S8)=CC6=C(C9=CC=C(CC(CC)CCCC)S9)C%10=C7C=C(C%11=C%12C(C(C%13=C(CC(CC)CCCC)SC(CC(CC)CCCC)=C%13C%12=O)=O)=C(C)S%11)S%10)S5 | -5.52 | -3.55 | CCCCCCC(C=C1)=CC=C1C2(C3=CC=C(CCCCCC)C=C3)C4=CC5=C(C(C6=C5SC7=C6SC(/C=C8C(C(C=C(F)C(F)=C9)=C9C\8=C(C#N)\C#N)=O)=C7)(C%10=CC=C(CCCCCC)C=C%10)C%11=CC=C(CCCCCC)C=C%11)C=C4C%12=C2C(SC(/C=C%13C(C(C=C(F)C(F)=C%14)=C%14C\%13=C(C#N)/C#N)=O)=C%15)=C%15S%12 | -5.66 | -4.21 | 11.82 | 18.51 | 0.63 | 0.89 | 10.1021/acs.macromol.9b01742
CC1=CC(C(C2=CC(F)=C(CC(CCCC)CC)S2)=C(SC(C3=CC=C(C4=C5C(C(C6=C(CC(CC)CCCC)SC(CC(CCCC)CC)=C6C5=O)=O)=C(C7=CC=C(C)S7)S4)S3)=C8)C8=C9C%10=CC(F)=C(CC(CC)CCCC)S%10)=C9S1 | -5.45 | -3.64 | O=C(C(/C1=C(C#C)/C#C)=C\C2=C(CCCCCCCCCCC)C3=C(S2)C(N(CC(CCCC)CC)C4=C5C6=NSN=C6C7=C4N(CC(CCCC)CC)C8=C7SC9=C8SC(/C=C(C%10=O)/C(C%11=C%10C=C(Br)C(Br)=C%11)=C(C#C)\C#C)=C9CCCCCCCCCCC)=C5S3)C%12=C1C=C(Br)C(Br)=C%12 | -5.57 | -4.11 | 12.2 | 20.67 | 0.7 | 0.85 | 10.1002/advs.201903784
CC(SC1=C2C3=CC=C(CC(CC)CCCC)S3)=CC1=C(C4=CC=C(CC(CC)CCCC)S4)C5=C2C=C(S5)C6=CC=C(C7=C8C(C(C9=C(CC(CC)CCCC)SC(CC(CC)CCCC)=C9C8=O)=O)=C(C%10=CC=C(C)S%10)S7)S6 | -5.33 | -3.53 | CCCCCCC(C=C1)=CC=C1C2(C3=CC=C(CCCCCC)C=C3)C4=CC5=C(C(C6=C5SC7=C6SC(/C=C8C(C(C=CC=C9)=C9C\8=C(C#N)\C#N)=O)=C7)(C%10=CC=C(CCCCCC)C=C%10)C%11=CC=C(CCCCCC)C=C%11)C=C4C%12=C2C(SC(/C=C%13C(C(C=CC=C%14)=C%14C\%13=C(C#N)/C#N)=O)=C%15)=C%15S%12 | -5.51 | -3.78 | 11.21 | 16.81 | 0.74 | 0.9 | 10.1002/adma.201600281
CC(SC1=C2C3=CC=C(CC(CC)CCCC)S3)=CC1=C(C4=CC=C(CC(CC)CCCC)S4)C5=C2C=C(S5)C6=CC=C(C7=C8C(C(C9=C(CC(CC)CCCC)SC(CC(CC)CCCC)=C9C8=O)=O)=C(C%10=CC=C(C)S%10)S7)S6 | -5.36 | -3.54 | O=C(C(C=CC=C1)=C1C/2=C(C#N)/C#N)C2=C/C(S3)=CC4=C3C5=C(C(C=C(CCCCCCCCCCCC)C6=C7C(CCCCCCCCCCCC)=CC8=C6SC9=C8C(C%10=CC=C(CCCCCC)C=C%10)(C%11=CC=C(CCCCCC)C=C%11)C%12=C9SC(/C=C%13C(C(C=CC=C%14)=C%14C\%13=C(C#N)\C#N)=O)=C%12)=C7S5)C4(C%15=CC=C(CCCCCC)C=C%15)C%16=CC=C(CCCCCC)C=C%16 | -5.37 | -3.73 | 7.31 | 12.69 | 0.58 | 1 | 10.1021/acs.chemmater.8b01089
CCc1cc(C)sc1-c1sc(-c2cc(CC)c(-c3sc(-c4cc(CC)c(-c5sc(C)cc5CC)s4)cc3CC)s2)cc1CC | -5 | -3.1 | CCOc1cc(/C=c2/sc(=C(C#N)C#N)n(CC)c2=O)sc1-c1cc2c(s1)-c1cc3c(cc1C2(c1ccc(CC)cc1)c1ccc(CC)cc1)-c1sc(-c2sc(/C=c4/sc(=C(C#N)C#N)n(CC)c4=O)cc2OCC)cc1C3(c1ccc(CC)cc1)c1ccc(CC)cc1 | -5.37 | -3.56 | 7.75 | 15.42 | 0.55 | 0.94 | 10.1039/D0QM00034E
CC(SC1=C2C3=CC=C(SCC(CC)CCCC)S3)=CC1=C(C4=CC=C(SCC(CC)CCCC)S4)C5=C2C=C(S5)C6=CC(C(OCC(CCCC)CCCCCC)=O)=C(C7=CC=C(C)S7)S6 | -5.47 | -3.58 | CCCCCCC(C=C1)=CC=C1C2(C3=CC=C(CCCCCC)C=C3)C4=CC5=C(C(C6=C5SC7=C6SC(/C=C8C(C(C=CC=C9)=C9C\8=C(C#N)\C#N)=O)=C7)(C%10=CC=C(CCCCCC)C=C%10)C%11=CC=C(CCCCCC)C=C%11)C=C4C%12=C2C(SC(/C=C%13C(C(C=CC=C%14)=C%14C\%13=C(C#N)/C#N)=O)=C%15)=C%15S%12 | -5.51 | -3.84 | 10.12 | 16.4 | 0.64 | 0.96 | 10.1002/adfm.201706517
CC1=C(CCCCCC)C=C(C)S1 | -4.85 | -2.84 | O=C(C1=CC=C2C3=C(C(S4)=CC5=C4C(C=C(C(C6=CC=C(CCCCCC)C=C6)(C7=CC=C(CCCCCC)C=C7)C8=C9SC(C%10=C%11C%12=C(C=CC(C(N(CC(CCCC)CC)C%13=O)=O)=C%12C%13=C%10)C%14=C(C%11=CC=C%15C(N(CC(CC)CCCC)C%16=O)=O)C%15=C%16C=C%14OCCCC)=C8)C9=C%17)=C%17C5(C%18=CC=C(CCCCCC)C=C%18)C%19=CC=C(CCCCCC)C=C%19)C=C(C%20=C%21C=CC%22=C%203)C(N(C%21=O)CC(CC)CCCC)=O)N(C(C%23=C1C2=C%22C(OCCCC)=C%23)=O)CC(CCCC)CC | -5.53 | -3.83 | 2.61 | 5.58 | 0.67 | 0.7 | 10.1002/aenm.201400420
CCc1ccc(C2(c3ccc(CC)cc3)c3cc4c(cc3-c3sccc32)C(c2ccc(CC)cc2)(c2ccc(CC)cc2)c2cc(-c3sc(-c5sc(-c6cc(CC)c(-c7cc8c(s7)-c7cc9c(cc7C8(c7ccc(CC)cc7)c7ccc(CC)cc7)-c7sc(-c8sc(-c%10sc(-c%11cc(CC)c(-c%12cc%13c(s%12)-c%12cc%14c(cc%12C%13(c%12ccc(CC)cc%12)c%12ccc(CC)cc%12)-c%12sc(-c%13sc(-c%15sc(-c%16cc(CC)cs%16)c%16c%15C(=O)c%15ccccc%15C%16=O)cc%13CC)cc%12C%14(c%12ccc(CC)cc%12)c%12ccc(CC)cc%12)s%11)c%11c%10C(=O)c%10ccccc%10C%11=O)cc8CC)cc7C9(c7ccc(CC)cc7)c7ccc(CC)cc7)s6)c6c5C(=O)c5ccccc5C6=O)cc3CC)sc2-4)cc1 | -5.37 | -3.48 | CCc1ccc(C2(c3ccc(CC)cc3)c3cc4c(cc3-c3sc5cc(/C=C6\C(=O)c7cc(F)c(F)cc7C6=C(C#N)C#N)sc5c32)C(c2ccc(CC)cc2)(c2ccc(CC)cc2)c2c-4sc3cc(/C=C4\C(=O)c5cc(F)c(F)cc5C4=C(C#N)C#N)sc23)cc1 | -5.69 | -4.07 | 6.4 | 17 | 0.63 | 0.6 | 10.1039/C8TA10662B
CC(SC1=C2C3=CC=C(CC(CC)CCCC)S3)=CC1=C(C4=CC=C(CC(CC)CCCC)S4)C5=C2C=C(S5)C6=CC=C(C7=C8C(C(C9=C(CC(CC)CCCC)SC(CC(CC)CCCC)=C9C8=O)=O)=C(C%10=CC=C(C)S%10)S7)S6 | -5.26 | -3.16 | CCCCCCC(C=C1)=CC=C1C(C2=C3SC(C4=C(OCC(CC)CCCC)C(C=C5C(C(C=CC=C6)=C6/C5=C(C#N)/C#N)=O)=CS4)=C2)(C7=CC=C(CCCCCC)C=C7)C8=C3C=C(C(C9=C%10SC(C%11=C(C(/C=C%12\C(C%13=C(C%12=O)C=CC=C%13)=C(C#N)\C#N)=CS%11)OCC(CCCC)CC)=C9)(C%14=CC=C(CCCCCC)C=C%14)C%15=CC=C(CCCCCC)C=C%15)C%10=C8 | -5.31 | -3.68 | 8.79 | 14.67 | 0.6 | 1.01 | 10.1021/acsami.9b03499
CCOc1cnc2c(-c3ccc(-c4c(F)c(F)c(-c5ccc(-c6c(F)c(F)c(-c7cccs7)c7ncc(OCC)nc67)s5)c5ncc(OCC)nc45)s3)c(F)c(F)cc2n1 | -5.55 | -2.9 | CCc1c(/C=C2\C(=O)c3ccc(Br)cc3C2=C(C#N)C#N)sc2c1sc1c3c4nsnc4c4c5sc6c(CC)c(/C=C7\C(=O)c8ccc(Br)cc8C7=C(C#N)C#N)sc6c5n(CC)c4c3n(CC)c21 | -5.52 | -3.99 | 9.24 | 17.25 | 0.58 | 0.92 | 10.1021/jacs.9b09939
CC1=C(C=C(C(C(CC)CCCC)=O)S2)C2=C(S1)C(S3)=CC(C3=C4C5=CC=C(CC(CCCC)CC)S5)=C(C6=CC=C(CC(CC)CCCC)S6)C7=C4C=C(C)S7 | -5.11 | -3.25 | O=C(N1C(CCCCCCC)CCCCCCC)C2=C3C(C4=C5C=C3C1=O)=C(C=C2)C6=C(C4=C(C7=CC8=C9C(C%10=CC=C9C(N(C(CCCCCCC)CCCCCCC)C8=O)=O)=C7C%11=C%12C%10=CC=C%13C%12=C(C(N(C(CCCCCCC)CCCCCCC)C%13=O)=O)C=C%115)C=C%14C(N(C(CCCCCCC)CCCCCCC)C%15=O)=O)C%14=C%15C=C6 | -6.01 | -3.79 | 1.54 | 5.76 | 0.36 | 0.74 | 10.1039/C3CC47204C
CCC1=C(F)C=C(C2=C3C=C(C4=CC=C(C5=C6C(=O)C7=C(CC)SC(CC)=C7C(=O)C6=C(C6=CC=C(C)S6)S5)S4)SC3=C(C3=CC(F)=C(CC)S3)C3=C2SC(C)=C3)S1 | -5.52 | -3.58 | CCc1c(/C=C2\C(=O)c3cc(Cl)c(Cl)cc3C2=C(C#N)C#N)sc2c1sc1c3c4nn(CC)nc4c4c5sc6c(CC)c(/C=C7\C(=O)c8cc(Cl)c(Cl)cc8C7=C(C#N)C#N)sc6c5n(CC)c4c3n(CC)c21 | -5.68 | -3.95 | 12.76 | 22.38 | 0.68 | 0.88 | 10.1007/s11771-020-4501-0
CC(S1)=CC2=C1C(C3=CC=C(C(CCC)(CCC)CCC)S3)=C(C=C(C4=CC=C(C5=C(F)C(F)=C(C6=CC=C(C)S6)C7=NN(CC(CCCCCCCC)CCCCCC)N=C75)S4)S8)C8=C2C9=CC=C(C(CCC)(CCC)CCC)S9 | -5.4 | -3.24 | N#C/C(C#N)=C/C(C1=NSN=C12)=CC=C2C(S3)=CC(OCC(CCCCCC)CCCC)=C3C4=NC(SC(C(SC(C(C5=NSN=C56)=CC=C6/C=C(C#N)\C#N)=C7)=C7OCC(CCCC)CCCCCC)=N8)=C8S4 | -5.49 | -3.89 | 8.76 | 16.12 | 0.64 | 0.85 | 10.1021/acsami.9b16686
CC1=C(C(F)=C(C(OCC(CCCC)CC)=O)S2)C2=C(S1)C(S3)=CC(C3=C4C5=CC=C(CC(CCCC)CC)S5)=C(C6=CC=C(CC(CC)CCCC)S6)C7=C4C=C(C)S7 | -5.22 | -3.64 | CCCCCCCCC1(CCCCCCCC)C2=C(SC(C3=CC=C(/C=C(C#N)/C#N)C4=NSN=C34)=C2)C5=C1C=C(C6=CC=C(/C=C(C#N)/C#N)C7=NSN=C67)S5 | -5.69 | -3.82 | 5 | 11.9 | 0.6 | 0.66 | 10.1021/acs.chemmater.6b00131
CCCCCCCCCN(C1=C2C=CC(C)=C1)C3=C2C=CC(C4=CC=C(S4)C5=C(C(OCCCCCCCCCCCC)=C(C6=NSN=C56)C7=CC=C(C)S7)OCCCCCCCCCCCC)=C3 | -5.23 | -3.26 | O=C(N(CCCCCCCC)C1=O)C2=C(C1=CC=C3C#CC#CC4=CC=C5C6=C(C(N(CCCCCCCC)C5=O)=O)C=CC=C64)C3=CC=C2 | -6 | -3.57 | 1.87 | 4.1 | 0.43 | 1.06 | 10.1039/c5cc08023a
CC1=CC(CCCCCC)=C(C)S1 | -5 | -3.1 | O=C1C(C2=C(C3=CC=C(C4=CC(C=CC=C5)=C5O4)S3)N1CC(CC)CCCC)=C(C(S6)=CC=C6C7=CC8=C(C9C(C8(C%10C%11C=CC(C%12=CC=C(C%13=C%14C(C(N%13CC(CC)CCCC)=O)=C(C%15=CC=C(C%16=CC(C=CC=C%17)=C%17O%16)S%15)N(CC(CC)CCCC)C%14=O)S%12)=C%10)C%18=C%11C=CC(C%19=CC=C(C%20=C%21C(C(N%20CC(CC)CCCC)=O)=C(C%22=CC=C(C%23=CC(C=CC=C%24)=C%24O%23)S%22)N(CC(CC)CCCC)C%21=O)S%19)=C%18)C=C(C%25=CC=C(C%26=C%27C(C(N%26CC(CC)CCCC)=O)=C(C%28=CC=C(C%29=CC(C=CC=C%30)=C%30O%29)S%28)N(CC(CC)CCCC)C%27=O)S%25)C=C9)C=C7)N(CC(CC)CCCC)C2=O | -5.21 | -3.63 | 0.33 | 1.1 | 0.37 | 0.81 | 10.1039/c8nj01549j
CC(SC1=C2C3=CC(F)=C(CC(CC)CCCC)S3)=CC1=C(C4=CC(F)=C(CC(CC)CCCC)S4)C5=C2C=C(S5)C6=CC=C(C7=C8C(C(C9=C(CC(CC)CCCC)SC(CC(CC)CCCC)=C9C8=O)=O)=C(C%10=CC=C(C)S%10)S7)S6 | -5.45 | -3.65 | O=C(C(C=C(F)C(F)=C1)=C1C/2=C(C#N)/C#N)C2=C/C3=CC4=C(S3)C(C(C(C=C5)=CC=C5CCCCCC)(C(C=C6)=CC=C6CCCCCC)C7=C8C=C(N9CC(CC)CCCC)C(C(C9=C%10)=CC%11=C%10C(SC%12=C%13SC(/C=C%14/C(C%15=C(C%14=O)C=C(F)C(F)=C%15)=C(C#N)\C#N)=C%12)=C%13C%11(C(C=C%16)=CC=C%16CCCCCC)C(C=C%17)=CC=C%17CCCCCC)=C7)=C8S4 | -5.61 | -4.11 | 12.07 | 19.86 | 0.65 | 0.95 | 10.1039/c9ta08573d
CC1=CC(C(C2=CC=C(CC(CCCC)CC)S2)=C(SC(C3=CC=C(C4=C5C(C(C6=C(CC(CC)CCCC)SC(CC(CCCC)CC)=C6C5=O)=O)=C(C7=CC=C(C)S7)S4)S3)=C8)C8=C9C%10=CC=C(CC(CC)CCCC)S%10)=C9S1 | -5.34 | -3.44 | O=C(C(C=C(F)C(F)=C1)=C1C/2=C(C#N)/C#N)C2=C/C3=C(OCCCCCCCC)C(OCCCCCCCC)=C(S3)C4=CC(N(C5=CC=C(C)C=C5)C6=CC=C(C)C=C6)=C(C7=C(N(C8=CC=C(C)C=C8)C9=CC=C(C)C=C9)C=C(C%10=C(OCCCCCCCC)C(OCCCCCCCC)=C(/C=C%11C(C(C=C(F)C(F)=C%12)=C%12C\%11=C(C#N)\C#N)=O)S%10)S7)S4 | -5.67 | -3.92 | 0.43 | 1.64 | 0.31 | 0.85 | 10.1016/j.cej.2022.134987
FC1=C(C2=NSN=C2C(C3=CC=C(C4=CC=C(CCCCCC)S4)S3)=C1)C(S5)=CC6=C5C(SC(C7=C(F)C=C(C8=CC=C(C9=CC=C(CCCCCC)S9)S8)C%10=NSN=C7%10)=C%11)=C%11C6(C(CCCC)CC)C(CC)CCCC | -5.12 | -3.34 | O=C(C1=CC=C2C3=CC=C(C4=C5C=CC6=C43)C(N(C5=O)C(CCC)CCC)=O)N(C(C7=C1C2=C6C=C7)=O)C(CCC)CCC | -6.1 | -3.61 | 1.73 | 5.57 | 0.42 | 0.75 | 10.1016/j.orgel.2016.05.012
O=C(C1=CC2=C(SC(C3=CC4=C(S3)C(C5=CC=C(S5)CC(CCCC)CC)=C6C=C(SC6=C4C7=CC=C(S7)CC(CCCC)CC)C)=C2S1)C)CC(CC)CCCC | -5.11 | -3.25 | O=C(N(C(CCCCCCC)CCCCCCC)C1=O)C2=CC=C(C3=C4C=CC1C32)C5=CC=C6C7=C5C4=CC=C7C(N(N8C(C9=CC=C%10C%11=C9C(C8=O)=CC=C%11C%12=CC=C(C%13=O)C%14C%12=C%10C=CC%14C(N%13C(CCCCCCC)CCCCCCC)=O)=O)C6=O)=O | -5.9 | -3.8 | 3.2 | 9 | 0.46 | 0.77 | 10.1021/jz301047d
CC1=CC(C(C2=CC=C(CC(CCCC)CC)S2)=C(SC(C3=CC=C(C4=C5C(C(C6=C(CC(CC)CCCC)SC(CC(CCCC)CC)=C6C5=O)=O)=C(C7=CC=C(C)S7)S4)S3)=C8)C8=C9C%10=CC=C(CC(CC)CCCC)S%10)=C9S1 | -5.34 | -3.44 | O=C1C2=CSC=C2C(/C1=C/C(S3)=CC4=C3C(S5)=C(C4(CC(CC)CCCC)CC(CC)CCCC)C=C5C6=C(N=C(CCCCCC)S7)C7=C(C8=CC(C(CC(CC)CCCC)(CC(CC)CCCC)C9=C%10SC(/C=C%11/C(C%12=CSC=C%12C%11=O)=C(C#N)/C#N)=C9)=C%10S8)C%13=C6SC(CCCCCC)=N%13)=C(C#N)\C#N | -5.35 | -3.77 | 10.17 | 17.97 | 0.67 | 0.85 | 10.1002/smtd.201900531
FC(C(F)=C(C1=CC(CC(CCCCCCCCCC)CCCCCCCCCCCC)=C(C)S1)C2=NN(CCC)N=C32)=C3C4=CC(CC(CCCCCCCCCC)CCCCCCCCCCCC)=C(S4)C5=CC=C(C6=C(F)C(F)=C(C7=CC=C(C)S7)C=C6)S5 | -5.36 | -3.36 | CCCCCCC(C=C1)=CC=C1C2(C3=CC=C(CCCCCC)C=C3)C4=CC5=C(C(C6=C5SC7=C6SC(/C=C8C(C(C=CC=C9)=C9C\8=C(C#N)\C#N)=O)=C7)(C%10=CC=C(CCCCCC)C=C%10)C%11=CC=C(CCCCCC)C=C%11)C=C4C%12=C2C(SC(/C=C%13C(C(C=CC=C%14)=C%14C\%13=C(C#N)/C#N)=O)=C%15)=C%15S%12 | -5.61 | -4.02 | 10.13 | 15.5 | 0.7 | 0.92 | 10.1038/ncomms13094
CC(SC1=C2C3=CC=C(CC(CC)CCCC)S3)=CC1=C(C4=CC=C(CC(CC)CCCC)S4)C5=C2C=C(S5)C6=CC=C(C7=C8C(C(C9=C(CC(CC)CCCC)SC(CC(CC)CCCC)=C9C8=O)=O)=C(C%10=CC=C(C)S%10)S7)S6 | -5.33 | -3.53 | CCCCCCC(C=C1)=CC=C1C2(CCCCCCCC)C3=CC4=C(C(C5=C4SC6=C5SC(/C=C7C(C(C=CC(C)=C8)=C8C\7=C(C#N)\C#N)=O)=C6)(CCCCCCCC)C9=CC=C(CCCCCC)C=C9)C=C3C%10=C2C(SC(/C=C%11C(C(C=CC(C)=C%12)=C%12C\%11=C(C#N)/C#N)=O)=C%13)=C%13S%10 | -5.59 | -3.88 | 11.19 | 16.41 | 0.74 | 0.91 | 10.1021/acsami.8b19596
CC(SC1=C2C3=CC=C(CC(CC)CCCC)S3)=CC1=C(C4=CC=C(CC(CC)CCCC)S4)C5=C2C=C(S5)C6=CC=C(C7=C8C(C(C9=C(CC(CC)CCCC)SC(CC(CC)CCCC)=C9C8=O)=O)=C(C%10=CC=C(C)S%10)S7)S6 | -5.36 | -3.54 | O=C(C(C=CC=C1)=C1C/2=C(C#N)/C#N)C2=C/C(S3)=CC4=C3C5=C(C(C6=CC=C(CCCCCCCC)C=C6)4C7=CC=CC(CCCCCCCC)=C7)C=C8C(N(C(CCCCCCCC)CCCCCCCC)C9=C8C=C%10C(C(SC(/C=C%11C(C(C=CC=C%12)=C%12C\%11=C(C#N)\C#N)=O)=C%13)=C%13C%10(C%14=CC=C(CCCCCCCC)C=C%14)C%15=CC=C(CCCCCCCC)C=C%15)=C9)=C5 | -5.47 | -3.83 | 10.74 | 17.16 | 0.62 | 0.98 | 10.1021/acsami.9b08462
CCc1cc(-c2c3cc(-c4ccc(-c5c(F)c(F)c(-c6ccc(-c7cc8c(-c9cc(CC)c(Cl)s9)c9sc(-c%10ccc(-c%11c(F)c(F)c(-c%12ccc(-c%13cc%14c(-c%15cc(CC)c(Cl)s%15)c%15sc(-c%16ccc(-c%17c(F)c(F)c(-c%18cccs%18)c%18nn(CC)nc%17%18)s%16)cc%15c(-c%15cc(CC)c(Cl)s%15)c%14s%13)s%12)c%12nn(CC)nc%11%12)s%10)cc9c(-c9cc(CC)c(Cl)s9)c8s7)s6)c6nn(CC)nc56)s4)sc3c(-c3cc(CC)c(Cl)s3)c3ccsc23)sc1Cl | -5.48 | -3.23 | CCc1ccc(C2(c3ccc(CC)cc3)c3cc4c(cc3-c3sc5cc(/C=C6\C(=O)c7cscc7C6=C(C#N)C#N)sc5c32)C(c2ccc(CC)cc2)(c2ccc(CC)cc2)c2c-4sc3cc(/C=C4\C(=O)c5cscc5C4=C(C#N)C#N)sc23)cc1 | -5.62 | -3.89 | 12.32 | 18.05 | 0.73 | 0.94 | 10.1021/acs.chemmater.8b05352
CC(SC1=C2C3=CC=C(CC(CC)CCCC)S3)=CC1=C(C4=CC=C(CC(CC)CCCC)S4)C5=C2C=C(S5)C6=CC=C(C7=C8C(C(C9=C(CC(CC)CCCC)SC(CC(CC)CCCC)=C9C8=O)=O)=C(C%10=CC=C(C)S%10)S7)S6 | -5.28 | -3.48 | O=C1C2=C(C=CC=C2)C(/C1=C/C3=CC(C4(C5=CC=C(CC(CCCCCC)CCCC)C=C5)C6=CC=C(CC(CCCCCCC)CCCC)C=C6)=C(C7=C4C=C(C8=C(S9)C=C%10C(C(C%11=C%10SC(/C=C%12C(C%13=C(C=CC=C%13)C\%12=C(C#N)\C#N)=O)=C%11)(C%14=CC=C(CC(CCCCCC)CCCC)C=C%14)C%15=CC=C(CC(CCCCCC)CCCC)C=C%15)=C8)C9=C7)S3)=C(C#N)/C#N | -5.91 | -4 | 9.66 | 15.48 | 0.62 | 1 | 10.1039/c9ta02544h
CC(SC1=C2C3=CC=C(CC(CC)CCCC)S3)=CC1=C(C4=CC=C(CC(CC)CCCC)S4)C5=C2C=C(S5)C6=CC=C(C7=C8C(C(C9=C(CC(CC)CCCC)SC(CC(CC)CCCC)=C9C8=O)=O)=C(C%10=CC=C(C)S%10)S7)S6 | -5.28 | -3.48 | O=C1C2=C(C(/C1=C/C(S3)=CC(CC(CC)CCCC)=C3C4=CC(C(C(C=C5)=CC=C5CCCCCC)(C6=C7)C(C=C8)=CC=C8CCCCCC)=C(C6=CC9=C7C(SC(C%10=C(C=C(/C=C%11C(C(C=C(F)C(F)=C%12)=C%12C\%11=C(C#N)\C#N)=O)S%10)CC(CCCC)CC)=C%13)=C%13C(C(C=C%14)=CC=C%14CCCCCC)9C(C=C%15)=CC=C%15CCCCCC)S4)=C(C#N)\C#N)C=C(F)C(F)=C2 | -5.51 | -4.07 | 10.8 | 21.35 | 0.58 | 0.87 | 10.1021/acsami.9b10243
CCSc1ccc(/C=C/c2ccc(-c3c4cc(-c5cc(CC)c(-c6ccc(-c7sc(/C=C8/SC(=S)N(CC)C8=O)cc7CC)s6)s5)sc4c(-c4ccc(/C=C/c5ccc(SCC)s5)s4)c4cc(-c5cc(CC)c(-c6ccc(-c7sc(/C=C8/SC(=S)N(CC)C8=O)cc7CC)s6)s5)sc34)s2)s1 | -5.14 | -3.43 | CCn1nc2c(n1)c1c3sc4cc(/C=C5/C(=O)c6ccccc6C5=C(C#N)C#N)sc4c3n(CC)c1c1c2c2sc3cc(/C=C4\C(=O)c5ccccc5C4=C(C#N)C#N)sc3c2n1CC | -5.45 | -3.95 | 7.4 | 13.01 | 0.57 | 0.99 | 10.1002/adma.201704051
CC1=CC(CCCCCC)=C(C)S1 | -5 | -3.1 | CCCCCCC(C=C1)=CC=C1C(C2=C3SC(C4=NC=C(/C=C5SC(N(C/5=O)CC)=S)S4)=C2)(C6=CC=C(CCCCCC)C=C6)C7=C3C=C(C(C8=C9SC(C%10=NC=C(/C=C%11SC(N(C/%11=O)CC)=S)S%10)=C8)(C%12=CC=C(CCCCCC)C=C%12)C%13=CC=C(CCCCCC)C=C%13)C9=C7 | -5.31 | -3.44 | 5.01 | 8.36 | 0.55 | 1.02 | 10.1039/c8qm00461g
CC(SC1=C2C3=CC=C(CC(CC)CCCC)S3)=CC1=C(C4=CC=C(CC(CC)CCCC)S4)C5=C2C=C(C6=C(CC(CCCCCCCC)CCCC)C=C(C(SC7=C8)=NC7=CC9=C8N=C(C%10=CC(CC(CCCC)CCCCCCCC)=C(C)S%10)S9)S6)S5 | -5.4 | -3.3 | CCCCCCC(C=C1)=CC=C1C2(C3=CC=C(CCCCCC)C=C3)C4=CC5=C(C(C6=C5SC7=C6SC(/C=C8C(C(C=CC(F)=C9)=C9C\8=C(C#N)\C#N)=O)=C7)(C%10=CC=C(CCCCCC)C=C%10)C%11=CC=C(CCCCCC)C=C%11)C=C4C%12=C2C(SC(/C=C%13C(C(C=CC(F)=C%14)=C%14C\%13=C(C#N)/C#N)=O)=C%15)=C%15S%12 | -5.69 | -4.14 | 11.3 | 19.7 | 0.62 | 0.92 | 10.1021/acs.chemmater.8b04265
CC1=CC2=C(S1)C(C3=CC(F)=C(CC(CC)CCCC)C3)=C4C(SC(C5=C(CC(CCCC)CCCCCC)C=C(C6=CC7=C(C(SC(C8=CC(CC(CCCC)CCCCCC)=C(C)S8)=C9)=C9C%10=NSN=C%107)S6)S5)=C4)=C2C%11=CC(F)=C(CC(CCCC)CC)S%11 | -5.53 | -3.47 | O=C(C1=C2C=C(C(F)=C1)F)C(/C2=C(C#N)\C#N)=C\C3=C(CCCCCCCCCCC)C(SC4=C5N(CC(CCCC)CC)C6=C4C7=NSN=C7C8=C6N(CC(CCCC)CC)C9=C8SC%10=C9SC(/C=C(C(C%11=C%12C=C(C(F)=C%11)F)=O)/C%12=C(C#N)\C#N)=C%10CCCCCCCCCCC)=C5S3 | -5.65 | -4.1 | 18.22 | 27.7 | 0.77 | 0.86 | 10.1016/j.scib.2020.01.001
CC1=CC(C(C2=CC=C(CC(CCCC)CC)S2)=C(SC(C3=CC=C(C4=C5C(C(C6=C(CC(CC)CCCC)SC(CC(CCCC)CC)=C6C5=O)=O)=C(C7=CC=C(C)S7)S4)S3)=C8)C8=C9C%10=CC=C(CC(CC)CCCC)S%10)=C9S1 | -5.34 | -3.44 | O=C1C2=C(C=C(Cl)C(Cl)=C2)C(/C1=C/C(S3)=CC4=C3C5=C(C4(CC(CCCC)CC)CC(CCCC)CC)C=C(C6=C(OCC(CC)CCCC)C(OCC(CC)CCCC)=C(C(S7)=CC8=C7C(S9)=C(C(CC(CC)CCCC)8CC(CC)CCCC)C=C9/C=C%10C(C(C=C%11Cl)=C(C\%10=C(C#N)\C#N)C=C%11Cl)=O)C%12=NSN=C6%12)S5)=C(C#N)\C#N | -5.47 | -3.88 | 12.1 | 23.77 | 0.67 | 0.76 | 10.1021/acsami.0c00837
CC(S1)=CC=C1C(S2)=C(OCCOCCOCC)C=C2C3=CC=C(C4=CC(OCCOCCOCC)=C(C)S4)S3 | -4.74 | -2.98 | CCOCCOCCOC(C=C1)=CC=C1C2=NC3=C(C4=C(F)C(F)=NC=C4)C5=NSN=C5C(C6=CC=NC(F)=C6F)=C3N=C2C7=CC=C(OCCOCCOCC)C=C7 | -5.85 | -3.89 | 0.11 | 0.65 | 0.26 | 0.66 | 10.1039/c9nj02419k
CCc1csc(-c2nc3sc(-c4cc(CC)c(-c5cc6c(-c7cc(Cl)c(CC)s7)c7sc(-c8ccc(-c9sc(-c%10ccc(-c%11cc%12c(-c%13cc(Cl)c(CC)s%13)c%13sccc%13c(-c%13cc(Cl)c(CC)s%13)c%12s%11)s%10)c%10c9C(=O)c9c(CC)sc(CC)c9C%10=O)s8)cc7c(-c7cc(Cl)c(CC)s7)c6s5)s4)nc3s2)c1 | -5.5 | -2.92 | CCn1c2c3oc(/C=C4\C(=O)c5cc(F)c(F)cc5C4=C(C#N)C#N)cc3sc2c2c3nsnc3c3c4sc5cc(/C=C6\C(=O)c7cc(F)c(F)cc7C6=C(C#N)C#N)oc5c4n(CC)c3c21 | -5.58 | -3.98 | 12.6 | 22.1 | 0.67 | 0.85 | 10.1021/acsenergylett.0c01688
CC1=CC2=C(S1)C(C3=CC=C(C#C[Si](C(C)C)(C(C)C)C(C)C)S3)=C4C(OC(C5=CC=C(C6=C(F)C(F)=C(C7=CC=C(C)S7)C8=NN(CC(CCCCCC)CCCCCCCC)N=C68)S5)=C4)=C2C9=CC=C(C#C[Si](C(C)C)(C(C)C)C(C)C)S9 | -5.54 | -2.97 | CCCCCCC(C=C1)=CC=C1C2(C3=CC=C(CCCCCC)C=C3)C4=CC5=C(C(C6=C5SC7=C6SC(/C=C8C(C(C=CC=C9)=C9C\8=C(C#N)\C#N)=O)=C7)(C%10=CC=C(CCCCCC)C=C%10)C%11=CC=C(CCCCCC)C=C%11)C=C4C%12=C2C(SC(/C=C%13C(C(C=CC=C%14)=C%14C\%13=C(C#N)/C#N)=O)=C%15)=C%15S%12 | -5.64 | -3.94 | 7.51 | 14.09 | 0.55 | 0.96 | 10.1021/acsami.7b09253
CC(SC1=C2C3=CC=C(CC(CC)CCCC)S3)=CC1=C(C4=CC=C(CC(CC)CCCC)S4)C5=C2C=C(S5)C6=CC=C(C7=C8C(C(C9=C(CC(CC)CCCC)SC(CC(CC)CCCC)=C9C8=O)=O)=C(C%10=CC=C(C)S%10)S7)S6 | -5.33 | -3.53 | O=C(C(C=C(F)C(OC)=C1)=C1C/2=C(C#N)/C#N)C2=C/C3=CC(C4(CC(CC)CCCC)CC(CC)CCCC)=C(S3)C5=C4C=C(S5)C6=C(F)C=C(C(S7)=CC8=C7C(SC(/C=C9C(C(C=C(OC)C(F)=C%10)=C%10C\9=C(C#N)\C#N)=O)=C%11)=C%11C8(CC(CC)CCCC)CC(CC)CCCC)C(F)=C6 | -5.49 | -3.75 | 8.32 | 15.02 | 0.61 | 0.9 | 10.1021/jacs.8b12126
FC1=C(C(S2)=CC(C(OCC(CCCCCCCCCC)CCCCCCCCCCCC)=O)=C2C3=CC=C(C4=CC=C(C)S4)S3)C5=NSN=C5C(C6=CC(C(OCC(CCCCCCCCCC)CCCCCCCCCCCC)=O)=C(C)S6)=C1F | -5.76 | -3.59 | CCCCCCC(C=C1)=CC=C1C2(C3=CC=C(CCCCCC)C=C3)C4=CC5=C(C(C6=C5SC7=C6SC(/C=C8C(C(C=C(F)C(F)=C9)=C9C\8=C(C#N)\C#N)=O)=C7)(C%10=CC=C(CCCCCC)C=C%10)C%11=CC=C(CCCCCC)C=C%11)C=C4C%12=C2C(SC(/C=C%13C(C(C=C(F)C(F)=C%14)=C%14C\%13=C(C#N)/C#N)=O)=C%15)=C%15S%12 | -5.96 | -4.42 | 6.69 | 11.1 | 0.7 | 0.86 | 10.1021/acs.chemmater.9b03327
FC1=C(CC(CCCC)CC)SC(C2=C3C(SC(C4=CC=C(C5=C6C(C(C7=C(CC(CC)CCCC)SC(CC(CC)CCCC)=C7C6=O)=O)=C(C8=CC=C(C)S8)S5)S4)=C3)=C(C9=CC(F)=C(CC(CC)CCCC)S9)C%10=C2SC(C)=C%10)=C1 | -5.48 | -3.64 | CCCCCCc1sc(-c2c(/C=C3\C(=O)c4cc(Cl)c(Cl)cc4C3=C(C#N)C#N)sc3c2sc2c4c5nsnc5c5c6sc7c(-c8cc(Cl)c(CCCCCC)s8)c(/C=C8\C(=O)c9cc(Cl)c(Cl)cc9C8=C(C#N)C#N)sc7c6n(CC(CCCC)CCCCCC)c5c4n(CC(CCCC)CCCCCC)c32)cc1Cl | -5.43 | -3.89 | 15.65 | 24.3 | 0.75 | 0.86 | 10.1002/adfm.202106524
CC1=CC2=C(S1)C(C3=CC(F)=C(CC(CC)CCCC)C3)=C4C(SC(C5=C(CC(CCCC)CCCCCC)C=C(C6=CC7=C(C(SC(C8=CC(CC(CCCC)CCCCCC)=C(C)S8)=C9)=C9C%10=NSN=C%107)S6)S5)=C4)=C2C%11=CC(F)=C(CC(CCCC)CC)S%11 | -5.53 | -3.47 | O=C(C(C=C(Cl)C(Cl)=C1)=C1C/2=C(C#N)/C#N)C2=C/C3=C(CCCCCCCCCCC)C(SC(C4=CC(C5=C(C6=CC=C(CCCCCC)C=C6)C=CC=C5C7=CC=C(CCCCCC)C=C7)=C(C8=CC(S9)=C(S8)C(CCCCCCCCCCC)=C9/C=C%10C(C(C=C(Cl)C(Cl)=C%11)=C%11C\%10=C(C#N)\C#N)=O)S4)=C%12)=C%12S3 | -5.7 | -3.91 | 12.84 | 20.77 | 0.69 | 0.89 | 10.1002/smll.202203454
CC1=C(C(F)=C(C(OCC(CCCC)CC)=O)S2)C2=C(S1)C(S3)=CC(C3=C4C5=CC=C(CC(CCCC)CC)S5)=C(C6=CC=C(CC(CC)CCCC)S6)C7=C4C=C(C)S7 | -5.22 | -3.64 | O=C(C1=C(C/2=C(C#N)/C#N)C=CC=C1)C2=C/C3=CC(CC(CC)CCCC)=C(C4=CC5=C(S4)C6=CC7=C(C=C6C5(C8=CC=C(CCCCCC)C=C8)C9=CC=C(CCCCCC)C=C9)C%10=C(C=C(C(S%11)=C(CC(CC)CCCC)C=C%11/C=C(C%12=O)/C(C%13=C%12C=CC=C%13)=C(C#N)\C#N)S%10)C(C%14=CC=C(CCCCCC)C=C%14)7C%15=CC=C(CCCCCC)C=C%15)S3 | -5.42 | -3.82 | 6.31 | 13.55 | 0.48 | 0.97 | 10.1039/C4EE03424D
CC1=C(C(F)=C(C(OCC(CCCC)CC)=O)S2)C2=C(S1)C(S3)=CC(C3=C4C5=CC=C(CC(CCCC)CC)S5)=C(C6=CC=C(CC(CC)CCCC)S6)C7=C4C=C(C)S7 | -5.22 | -3.64 | O=C(N(CC)/C(S/1)=C(C#N)/C#N)C1=C\C2=CC=C(C3=NSN=C32)C(C=C4)=CC5=C4C(C=CC(C6=CC=C(/C=C7C(N(CC)/C(S/7)=C(C#N)/C#N)=O)C8=NSN=C68)=C9)=C9C5%10C(C=CC(OCCCCCCCC)=C%11)=C%11C%12=C%10C=CC(OCCCCCCCC)=C%12 | -5.93 | -3.86 | 10.12 | 17.25 | 0.65 | 0.9 | 10.1002/adma.201606054
CC(SC1=C2C3=CC=C(CC(CC)CCCC)S3)=CC1=C(C4=CC=C(CC(CC)CCCC)S4)C5=C2C=C(S5)C6=CC=C(C7=C8C(C(C9=C(CC(CC)CCCC)SC(CC(CC)CCCC)=C9C8=O)=O)=C(C%10=CC=C(C)S%10)S7)S6 | -5.33 | -3.53 | CCCCCCC(C=C1)=CC=C1C(C2=C3SC(C4=CC=C(/C=C5C(C(C=C(F)C(F)=C6)=C6C\5=C(C#N)\C#N)=O)S4)=C2OCCCCCCCC)(C7=CC=C(CCCCCC)C=C7)C8=C3C=C(C(C9=C%10SC(C%11=CC=C(/C=C%12/C(C(C=C%13F)=C(C%12=O)C=C%13F)=C(C#N)/C#N)S%11)=C9OCCCCCCCC)(C%14=CC=C(CCCCCC)C=C%14)C%15=CC=C(CCCCCC)C=C%15)C%10=C8 | -5.49 | -3.88 | 12.62 | 20.12 | 0.73 | 0.86 | 10.1002/aenm.201801618
CCCCC(CC)CC(S1)=C(F)C=C1C2=C3C(C=C(S3)C4=CC=C(C5=CC6=C(C=C(C7=CC=C(C)S7)C8=NN(CC(CCCC)CCCCCC)N=C86)C9=NN(CC(CCCCCC)CCCC)N=C59)S4)=C(C%10=CC(F)=C(CC(CC)CCCC)S%10)C%11=C2C=C(C)S%11 | -5.47 | -3.2 | O=C(C(C=CC=C1)=C1C/2=C(C#N)\C#N)C2=C/C3=CC(S4)=C(S3)C5=C4C6=CC(C(C7=C8SC9=C7SC(/C=C%10C(C(C=CC=C%11)=C%11C\%10=C(C#N)\C#N)=O)=C9)(C%12=CC=CC(CCCCCC)=C%12)C%13=CC(CCCCCC)=CC=C%13)=C8C=C6C(C%14=CC(CCCCCC)=CC=C%14)5C%15=CC=CC(CCCCCC)=C%15 | -5.52 | -3.82 | 11.02 | 16.98 | 0.69 | 0.91 | 10.1039/c9tc00403c
CC1=CC=C(C2=C(C(OCC(CCCC)CCCCCC)=O)C=C(C3=CC(C(OCC(CCCC)CCCCCC)=O)=C(C4=CC=C(C)S4)S3)S2)S1 | -5.31 | -3 | O=C(C1=C2C=CC=C1)C(/C2=C(C#N)\C#N)=C\C3=CC4=C(C(C5(C6=CC=C(C=C6)CCCCCC)C7=CC=C(C=C7)CCCCCC)=C(C8=C5C=C(C9=C8)C%10=C(C9(C%11=CC=C(C=C%11)CCCCCC)C%12=CC=C(C=C%12)CCCCCC)C(SC(/C=C(C(C%13=C%14C=CC=C%13)=O)/C%14=C(C#N)\C#N)=C%15)=C%15S%10)S4)S3 | -5.48 | -3.83 | 10.16 | 16.5 | 0.66 | 0.94 | 10.1002/adma.201601803
CC(S1)=CC=C1C2=C(C(C3=C(CC(CC)CCCC)SC(CC(CCCC)CC)=C3C4=O)=O)C4=C(S2)C(S5)=CC=C5C6=CC(SC7=C(C8=CC=C(CCCCCCCC)S8)C(C(SC(C)=C9)=C9S%10)=C%10C(C%11=CC=C(CCCCCCCC)S%11)=C7%12)=C%12S6 | -5.36 | -3.43 | O=C(N(C(C1=CC=C2C3=C(C(C=C4)=CC=C4N(C5=CC=C(C6=C7C8=C(C9=C%10C%11=C(C=C9S%12)C(N(C(C%11=CC=C%107)=O)C(CCCCCC)CCCCCC)=O)C%12=CC%13=C8C(C(N(C%13=O)C(CCCCCC)CCCCCC)=O)=C6)C=C5)C%14=CC=C(C%15=C%16C%17=C(C%18=C%19C%20=C(C=C%18S%21)C(N(C(C%20=CC=C%19%16)=O)C(CCCCCC)CCCCCC)=O)C%21=CC%22=C%17C(C(N(C%22=O)C(CCCCCC)CCCCCC)=O)=C%15)C=C%14)C=C%23C(N(C(C%24=C%23C3=C%25C%26=C%24)=O)C(CCCCCC)CCCCCC)=O)=O)C(CCCCCC)CCCCCC)C%27=C1C2=C%25C(S%26)=C%27 | -5.73 | -3.79 | 5.66 | 9.53 | 0.6 | 0.99 | 10.1016/j.orgel.2016.10.044
CC1=C(CCCCCC)C=C(C)S1 | -4.85 | -2.84 | CCCCC(CC)C[Si]1(CC(CC)CCCC)C2=C(SC(C3=C(CCCCCC)C=C(/C=C(C#N)/C#N)S3)=C2)C4=C1C=C(C5=C(CCCCCC)C=C(/C=C(C#N)/C#N)S5)S4 | -5.55 | -3.77 | 1.31 | 3.73 | 0.44 | 0.8 | 10.1016/j.yexcr.2015.07.016
CC(SC1=C2C3=CC=C(CC(CC)CCCC)S3)=CC1=C(C4=CC=C(CC(CC)CCCC)S4)C5=C2C=C(S5)C6=CC=C(C7=C8C(C(C9=C(CC(CC)CCCC)SC(CC(CC)CCCC)=C9C8=O)=O)=C(C%10=CC=C(C)S%10)S7)S6 | -5.23 | -3.42 | CCCCCCC(C=C1)=CC=C1C2(C3=CC=C(CCCCCC)C=C3)C4=C(C5=CC(C6(C7=CC=C(CCCCCC)C=C7)C8=CC=C(CCCCCC)C=C8)=C(C9=C6C=C(C%10=CC(SCCCCCC)=C(/C=C%11C(C(C=CC=C%12)=C%12C\%11=C(C#N)/C#N)=O)S%10)S9)C=C52)SC(C%13=CC(SCCCCCC)=C(/C=C%14C(C(C=CC=C%15)=C%15C\%14=C(C#N)/C#N)=O)S%13)=C4 | -5.57 | -3.9 | 10.6 | 19.04 | 0.66 | 0.85 | 10.1002/aenm.201901280
CCc1ccc(-c2c3cc(-c4ccc(-c5sc(-c6ccc(-c7cc8c(-c9ccc(CC)s9)c9sc(-c%10ccc(-c%11sc(-c%12ccc(-c%13cc%14c(-c%15ccc(CC)s%15)c%15sc(-c%16ccc(-c%17sc(-c%18cccs%18)c%18c%17C(=O)c%17c(CC)sc(CC)c%17C%18=O)s%16)cc%15c(-c%15ccc(CC)s%15)c%14s%13)s%12)c%12c%11C(=O)c%11c(CC)sc(CC)c%11C%12=O)s%10)cc9c(-c9ccc(CC)s9)c8s7)s6)c6c5C(=O)c5c(CC)sc(CC)c5C6=O)s4)sc3c(-c3ccc(CC)s3)c3ccsc23)s1 | -5.23 | -3.42 | CCC1(CC)c2cc(/C=C3\C(=O)c4cc(F)c(F)cc4C3=C(C#N)C#N)sc2-c2sc(-c3c(F)c(F)c(-c4cc5c(s4)-c4sc(/C=C6\C(=O)c7cc(F)c(F)cc7C6=C(C#N)C#N)cc4C5(CC)CC)c4nsnc34)cc21 | -5.98 | -4.31 | 8.45 | 19.43 | 0.65 | 0.67 | 10.1039/D0TA03683H
CCc1ccc(-c2c3cc(-c4ccc(-c5sc(-c6ccc(-c7cc8c(-c9ccc(CC)s9)c9sc(-c%10ccc(-c%11sc(-c%12ccc(-c%13cc%14c(-c%15ccc(CC)s%15)c%15sc(-c%16ccc(-c%17sc(-c%18cccs%18)c%18c%17C(=O)c%17c(CC)sc(CC)c%17C%18=O)s%16)cc%15c(-c%15ccc(CC)s%15)c%14s%13)s%12)c%12c%11C(=O)c%11c(CC)sc(CC)c%11C%12=O)s%10)cc9c(-c9ccc(CC)s9)c8s7)s6)c6c5C(=O)c5c(CC)sc(CC)c5C6=O)s4)sc3c(-c3ccc(CC)s3)c3ccsc23)s1 | -5.43 | -3.43 | CCc1sc2c(sc3c4c5nn(CC)nc5c5c6sc7c(CC)c(/C=C8\C(=O)c9cc(F)c(F)cc9C8=C(C#N)C#N)sc7c6n(CC)c5c4n(CC)c23)c1/C=C/C=C1\C(=O)c2cc(F)c(F)cc2C1=C(C#N)C#N | -5.63 | -3.98 | 11.97 | 24.87 | 0.64 | 0.75 | 10.1016/j.cej.2021.132830
CC(SC1=C2C3=CC(F)=C(CC(CC)CCCC)S3)=CC1=C(C4=CC(F)=C(CC(CC)CCCC)S4)C5=C2C=C(S5)C6=CC=C(C7=C8C(C(C9=C(CC(CC)CCCC)SC(CC(CC)CCCC)=C9C8=O)=O)=C(C%10=CC=C(C)S%10)S7)S6 | -5.48 | -3.6 | CCCCCCC(C=C1)=CC=C1C2(C3=CC=C(CCCCCC)C=C3)C4=CC5=C(C(C6=C5SC7=C6SC(/C=C8C(C(C=CC(Cl)=C9)=C9C\8=C(C#N)\C#N)=O)=C7)(C%10=CC=C(CCCCCC)C=C%10)C%11=CC=C(CCCCCC)C=C%11)C=C4C%12=C2C(SC(/C=C%13C(C(C=CC(Cl)=C%14)=C%14C\%13=C(C#N)/C#N)=O)=C%15)=C%15S%12 | -5.7 | -4.02 | 13.74 | 19.8 | 0.75 | 0.92 | 10.1039/c9ta04789a
CC1=CC(C(C2=CC=C(CC(CCCC)CC)S2)=C(SC(C3=CC=C(C4=C5C(C(C6=C(CC(CC)CCCC)SC(CC(CCCC)CC)=C6C5=O)=O)=C(C7=CC=C(C)S7)S4)S3)=C8)C8=C9C%10=CC=C(CC(CC)CCCC)S%10)=C9S1 | -5.34 | -3.44 | O=C1C2=C(C=C(F)C(F)=C2)C(/C1=C/C(S3)=CC4=C3C5=C(C4(CC(CC)CCCC)CC(CC)CCCC)C=C(C6=CC7=CC(OCC(CCCC)CC)=C(C(S8)=CC9=C8C(S%10)=C(C(CC(CCCC)CC)9CC(CCCC)CC)C=C%10/C=C%11C(C%12=C(C\%11=C(C#N)\C#N)C=C(F)C(F)=C%12)=O)C=C7C=C6OCC(CCCC)CC)S5)=C(C#N)\C#N | -5.55 | -3.77 | 11.58 | 18.49 | 0.7 | 0.89 | 10.1002/solr.202100094
O=C(OCC(CC)CCCC)C1=C(F)C2=C(C)SC(C3=CC4=C(C(C5=CC=C(CC(CC)CCCC)S5)=C(C=C(C)S6)C6=C4C7=CC=C(CC(CC)CCCC)S7)S3)=C2S1 | -5.22 | -3.64 | O=C(N(C(CCCCC)CCCCC)C1=O)C2=CC3=C(C4=C5C=CC1C42)C6=C(C7=C3C8=CC9C%10C%11=C8C%12=C7C=C(C(N%13C(CCCCC)CCCCC)=O)C%14=C%12C(C%11=C(C%15=C%16C(C=C%17C(N(C(CCCCC)CCCCC)C%18=O)=O)=C%19C%20=C%17C%18=CC%21=C(C(C=C%22C(N(C(CCCC)CCCCC)C%23=O)=O)=C%24C%25=C%22C%23=CC=C%25C%26=CC=C(C%27=O)C%28C%26=C%24C%29=CC%28C(N%27C(CCCCC)CCCCC)=O)C%29=C%30C(C%31=C%19C%15=CC%32C%31C(C(N(C(CCCCC)CCCCC)C%32=O)=O)=C%30)=C%21%20)C=C%10C(N(C(CCCCC)CCCCC)C9=O)=O)=C%16C=C%14C%13=O)C=C%33C%34=C6C5=CC=C%34C(N(C(CCCCC)CCCCC)C%33=O)=O | -6.26 | -3.91 | 8.3 | 15.2 | 0.68 | 0.8 | 10.1038/ncomms9242
CCc1cc(C)sc1-c1sc(-c2cc(CC)c(-c3sc(-c4cc(CC)c(-c5sc(C)cc5CC)s4)cc3CC)s2)cc1CC | -4.76 | -2.74 | CCc1ccc(C2(c3ccc(CC)cc3)c3cc4c(cc3-c3sc(-c5scc(/C=C6\C(=O)c7sccc7C6=C(C#N)C#N)c5OC)cc32)C(c2ccc(CC)cc2)(c2ccc(CC)cc2)c2cc(-c3scc(/C=C5\C(=O)c6sccc6C5=C(C#N)C#N)c3OC)sc2-4)cc1 | -5.34 | -3.64 | 7.8 | 16.71 | 0.7 | 0.89 | 10.1002/aenm.201903650
CC(SC1=C2C3=CC=C(CC(CC)CCCC)S3)=CC1=C(C4=CC=C(CC(CC)CCCC)S4)C5=C2C=C(S5)C6=CC=C(C7=C8C(C(C9=C(CC(CC)CCCC)SC(CC(CC)CCCC)=C9C8=O)=O)=C(C%10=CC=C(C)S%10)S7)S6 | -5.23 | -3.42 | O=C(C(C=CC=C1)=C1C/2=C(C#N)/C#N)C2=C/C(S3)=CC4=C3C5=C(C4(CCCCCC)CCCCCC)C=C6C(C(CCCCCCCC)(CCCCCCCC)C7=C6C=C8C(C(SC(/C=C9C(C(C=CC=C%10)=C%10C\9=C(C#N)\C#N)=O)=C%11)=C%11C8(CCCCCC)CCCCCC)=C7)=C5 | -5.62 | -3.99 | 10.45 | 16.69 | 0.68 | 0.92 | 10.1039/c7ta02141k
CC(S1)=CC2=C1C(C3=CC=C(C(CCC)(CCC)CCC)S3)=C(C=C(C4=CC=C(C5=C(F)C(F)=C(C6=CC=C(C)S6)C7=NN(CC(CCCCCCCC)CCCCCC)N=C75)S4)S8)C8=C2C9=CC=C(C(CCC)(CCC)CCC)S9 | -5.4 | -3.24 | O=C1C2=C(C=C(F)C(F)=C2)C(/C1=C/C3=CC(CC(CCCCCC)CCCC)=C(C4=C(C)N=C(C5=NC(C)=C(C(SC(/C=C6C(C(C=C7F)=C(C\6=C(C#N)\C#N)C=C7F)=O)=C8)=C8CC(CCCC)CCCCCC)S5)S4)S3)=C(C#N)\C#N | -5.88 | -3.93 | 5.72 | 12.28 | 0.55 | 0.84 | 10.1016/j.bioactmat.2021.07.018
CC(SC1=C2C3=CC=C(CC(CC)CCCC)S3)=CC1=C(C4=CC=C(CC(CC)CCCC)S4)C5=C2C=C(S5)C6=CC=C(C7=C8C(C(C9=C(CC(CC)CCCC)SC(CC(CC)CCCC)=C9C8=O)=O)=C(C%10=CC=C(C)S%10)S7)S6 | -5.33 | -2.92 | O=C1C(C=CC=C2)=C2C(/C1=C/C(S3)=CC4=C3C5=C(C(C6=CC=C(CCCCCC)C=C6)4C7=CC=C(CCCCCC)C=C7)C8=C(C(C(OCC(CCCC)CCCCCC)=N9)=C%10C(C8=CC=C%11N=C%12OCC(CCCC)CCCCCC)=C%11C(C%13=C%14C=CC9=C%13%10)=C%12C%15=C%14C(C(C%16=CC=C(CCCCCC)C=C%16)%17C%18=CC=C(CCCCCC)C=C%18)=C(S%15)C%19=C%17C=C(/C=C%20/C(C%21=C(C=CC=C%21)C%20=O)=C(C#N)\C#N)S%19)S5)=C(C#N)/C#N | -5.44 | -3.72 | 9.92 | 16.17 | 0.61 | 0.98 | 10.1039/c9sc06456g
CCOC(=O)c1sc2c(-c3cc4c(-c5ccc(CC)s5)c5sc(-c6sc(-c7cc8c(-c9ccc(CC)s9)c9sc(-c%10sc(-c%11cc%12c(-c%13ccc(CC)s%13)c%13sccc%13c(-c%13ccc(CC)s%13)c%12s%11)c%11sc(C(=O)OCC)c(F)c%10%11)cc9c(-c9ccc(CC)s9)c8s7)c7sc(C(=O)OCC)c(F)c67)cc5c(-c5ccc(CC)s5)c4s3)scc2c1F | -5.2 | -3.66 | CCc1ccc(C2(c3ccc(CC)cc3)c3c(sc4cc(/C=C5\C(=O)c6cc(Cl)c(Cl)cc6C5=C(C#N)C#N)sc34)-c3sc4c5c(sc4c32)-c2sc3cc(/C=C4\C(=O)c6cc(Cl)c(Cl)cc6C4=C(C#N)C#N)sc3c2C5(c2ccc(CC)cc2)c2ccc(CC)cc2)cc1 | -5.24 | -3.95 | 11.96 | 26.67 | 0.69 | 0.65 | 10.1002/aenm.201901024
CC(SC1=C2C3=CC=C(S3)CC(CCCC)CC)=CC1=C(C4=CC=C(CC(CC)CCCC)S4)C5=C2C=C(C6=C7C(C(F)=C(C(OCC(CC)CCCC)=O)S7)=C(C)S6)S5 | -5.24 | -3.66 | O=C1C2=C(C=C(Cl)C(Cl)=C2)C(/C1=C/C3=CC(C4(C5=CC=C(CCCCCC)C=C5)C6=CC=C(CCCCCC)C=C6)=C(S3)C7=C4C8=C(OCC(CC)CCCC)C(SC9=C%10C(C%11=CC=C(CCCCCC)C=C%11)(C%12=CC=C(CCCCCC)C=C%12)C%13=C9SC(/C=C%14/C(C(C=C(Cl)C(Cl)=C%15)=C%15C%14=O)=C(C#N)\C#N)=C%13)=C%10C(OCC(CC)CCCC)=C8S7)=C(C#N)/C#N | -5.49 | -4.09 | 11.2 | 22.5 | 0.71 | 0.7 | 10.1021/jacs.7b11278
CC1=CC(C(C2=CC(F)=C(CC(CCCC)CC)S2)=C(SC(C3=CC=C(C4=C5C(C(C6=C(CC(CC)CCCC)SC(CC(CCCC)CC)=C6C5=O)=O)=C(C7=CC=C(C)S7)S4)S3)=C8)C8=C9C%10=CC(F)=C(CC(CC)CCCC)S%10)=C9S1 | -5.45 | -3.64 | O=C(C(C=CC=C1)=C1C/2=C(C#N)/C#N)C2=C/C3=CC(S4)=C(S3)C5=C4C6=CC(C(C7=CC=C(CCCCCC)C=C7)(C8=CC=C(CCCCCC)C=C8)C9=C%10SC%11=C9SC(/C=C%12C(C%13=C(C\%12=C(C#N)\C#N)C=C(Cl)C(Cl)=C%13)=O)=C%11)=C%10C=C6C5(C%14=CC=C(CCCCCC)C=C%14)C%15=CC=C(CCCCCC)C=C%15 | -5.76 | -4.07 | 12.2 | 18.91 | 0.74 | 0.88 | 10.1021/acs.jpclett.9b01931
CC1=CC(C(C2=CC(F)=C(CC(CCCC)CC)S2)=C(SC(C3=CC=C(C4=C5C(C(C6=C(CC(CC)CCCC)SC(CC(CCCC)CC)=C6C5=O)=O)=C(C7=CC=C(C)S7)S4)S3)=C8)C8=C9C%10=CC(F)=C(CC(CC)CCCC)S%10)=C9S1 | -5.45 | -3.64 | FC1=CC(C(S2)=CC3=C2C(S4)=C(C(C(C=C5)=CC=C5CCCCCC)(O3)C(C=C6)=CC=C6CCCCCC)C=C4/C=C7C(C(C=C8F)=C(C\7=C(C#N)/C#N)C=C8F)=O)=C(F)C=C1C9=CC(OC(C%10=CC=C(CCCCCC)C=C%10)(C%11=CC=C(CCCCCC)C=C%11)C%12=C%13SC(/C=C%14/C(C(C=C(F)C(F)=C%15)=C%15C%14=O)=C(C#N)\C#N)=C%12)=C%13S9 | -5.53 | -3.92 | 10.66 | 18.54 | 0.63 | 0.91 | 10.1021/acsami.1c06299
FC(C(F)=C(C1=CC=C(C)S1)C2=NN(CCC)N=C32)=C3C4=C(CC(CCCCCCCCCC)CCCCCCCCCCCC)C=C(C5=C(C=CS6)C6=C(C7=CC(CC(CCCCCCCCCC)CCCCCCCCCCCC)=C(C)S7)C8=C5SC=C8)S4 | -5.47 | -3.42 | O=C(/C(S1)=C/C(C2=NSN=C32)=CC=C3C(S4)=CC5=C4C6=CC(C(CCCCCCCC)(CCCCCCCC)C7=C8SC(C9=CC=C(/C=C%10SC(N(CC)C\%10=O)=S)C%11=NSN=C9%11)=C7)=C8C=C6C5(CCCCCCCC)CCCCCCCC)N(CC)C1=S | -5.51 | -3.88 | 11.6 | 16.26 | 0.64 | 1.08 | 10.1021/jacs.7b01606
CC(SC1=C2C3=CC(Cl)=C(CC(CC)CCCC)S3)=CC1=C(C4=CC(Cl)=C(CC(CC)CCCC)S4)C5=C2C=C(S5)C6=CC=C(C7=C8C(C(C9=C(CC(CC)CCCC)SC(CC(CC)CCCC)=C9C8=O)=O)=C(C%10=CC=C(C)S%10)S7)S6 | -5.51 | -3.57 | O=C(C(C=C(Cl)C(Cl)=C1)=C1C/2=C(C#N)/C#N)C2=C/C3=CC(SC4=C5C(C6=CC=C(CCCCCC)C=C6)(C7=CC=C(CCCCCC)C=C7)C8=C4SC9=C8SC%10=C9C(C%11=CC=C(CCCCCC)C=C%11)(C%12=CC=C(CCCCCC)C=C%12)C%13=C%10SC%14=C%13SC(/C=C%15C(C(C=C(Cl)C(Cl)=C%16)=C%16C\%15=C(C#N)\C#N)=O)=C%14)=C5S3 | -5.52 | -4.13 | 12.01 | 21.6 | 0.7 | 0.8 | 10.1039/c9ee01030k
CC(SC1=C2C3=CC(F)=C(CC(CC)CCCC)S3)=CC1=C(C4=CC(F)=C(CC(CC)CCCC)S4)C5=C2C=C(S5)C6=CC=C(C7=C8C(C(C9=C(CC(CC)CCCC)SC(CC(CC)CCCC)=C9C8=O)=O)=C(C%10=CC=C(C)S%10)S7)S6 | -5.53 | -3.54 | O=C1C2=C(C=C(F)C(F)=C2)C(/C1=C/C3=CC(S4)=C(S3)C(S5)=C4C6=C5C7=CC(C(C8=CC=C(CCCCCC)C=C8)(C9=CC=C(CCCCCC)C=C9)C%10=C%11SC%12=C%10SC%13=C%12SC(/C=C%14/C(C(C=C(F)C(F)=C%15)=C%15C%14=O)=C(C#N)\C#N)=C%13)=C%11C=C7C6(C%16=CC(CCCCCC)=CC=C%16)C%17=CC=C(CCCCCC)C=C%17)=C(C#N)\C#N | -5.66 | -4.02 | 13.9 | 20.3 | 0.74 | 0.92 | 10.1002/adma.201905645
CC1=CC(CCCCCC)=C(C)S1 | -5 | -3.1 | O=C1N(CCCCCC)C(C2=C1C=CC(C#CC3=CC=C(C#CC(C=C4)=CC5=C4C(N(C5=O)CCCCCC)=O)C6=NSN=C36)=C2)=O | -6.02 | -3.32 | 0.77 | 2.52 | 0.44 | 0.69 | 10.1021/acs.chemmater.5b04551
CC1=CC(C(C2=CC=C(CC(CCCC)CC)S2)=C(SC(C3=CC=C(C4=C5C(C(C6=C(CC(CC)CCCC)SC(CC(CCCC)CC)=C6C5=O)=O)=C(C7=CC=C(C)S7)S4)S3)=C8)C8=C9C%10=CC=C(CC(CC)CCCC)S%10)=C9S1 | -5.34 | -3.44 | O=C(C(C=C(F)C(F)=C1)=C1C/2=C(C#N)/C#N)C2=C/C3=C(OCCCCCCCC)C(OCCCCCCCC)=C(C4=C(N(C5=CC=C(CC)C=C5)C6=CC=C(CC)C=C6)C(SC(C(S7)=C(OCCCCCCCC)C(CCCCCCCC)=C7/C=C8/C(C(C=C9F)=C(C8=O)C=C9F)=C(C#N)/C#N)=C%10N(C%11=CC=C(CC)C=C%11)C%12=CC=C(CC)C=C%12)=C%10S4)S3 | -5.6 | -3.91 | 11.95 | 22.95 | 0.67 | 0.78 | 10.1021/acsami.2c04530
CCC1=C(F)C=C(C2=C3C=C(C4=CC=C(C5=C6C(=O)C7=C(CC)SC(CC)=C7C(=O)C6=C(C6=CC=C(C)S6)S5)S4)SC3=C(C3=CC(F)=C(CC)S3)C3=C2SC(C)=C3)S1 | -5.5 | -3.61 | CCC1(CC)c2cc3c(cc2-c2cc4c(cc21)-c1sc(/C=C2\C(=O)c5cc(F)c(F)cc5C2=C(C#N)C#N)cc1C4(CC)CC)C(CC)(CC)c1cc(/C=C2\C(=O)c4cc(F)c(F)cc4C2=C(C#N)C#N)sc1-3 | -5.78 | -3.89 | 12.93 | 18.54 | 0.74 | 0.94 | 10.1039/D0TA03087B
CC1=C(CCCCCC)C=C(C)S1 | -4.85 | -2.84 | S=C(N(CC)C/1=O)SC1=C\C2=CC=C(C3=NSN=C32)C(C=C4)=CC5=C4C(C=CC(C6=CC=C(/C=C7C(N(CC)C(S\7)=S)=O)C8=NSN=C86)=C9)=C9C5(CCCCCCCC)CCCCCCCC | -5.7 | -3.57 | 4.11 | 7.95 | 0.63 | 0.82 | 10.1021/ja5110602
CCC1=C(F)C=C(C2=C3C=C(C4=CC=C(C5=C6C(=O)C7=C(CC)SC(CC)=C7C(=O)C6=C(C6=CC=C(C)S6)S5)S4)SC3=C(C3=CC(F)=C(CC)S3)C3=C2SC(C)=C3)S1 | -5.54 | -3.65 | CCc1ccc(C2(c3ccc(CC)cc3)c3cc4c(cc3-c3sc5cc(/C=C6\C(=O)c7ccc(C)cc7C6=C(C#N)C#N)sc5c32)C(c2ccc(CC)cc2)(c2ccc(CC)cc2)c2c-4sc3cc(/C=C4\C(=O)c5ccc(C)cc5C4=C(C#N)C#N)sc23)cc1 | -5.58 | -3.93 | 13.7 | 20.38 | 0.77 | 0.87 | 10.1002/adma.201707170
CC(SC1=C2C3=CC(F)=C(CC(CC)CCCC)S3)=CC1=C(C4=CC(F)=C(CC(CC)CCCC)S4)C5=C2C=C(C6=CC(C(OCC)=O)=C(C)S6)S5 | -5.59 | -3.67 | CCCCCCC(C=C1)=CC=C1C2(C3=CC=C(CCCCCC)C=C3)C4=CC5=C(C(C6=C5SC7=C6SC(/C=C8C(C(C=C(F)C(F)=C9)=C9C\8=C(C#N)\C#N)=O)=C7)(C%10=CC=C(CCCCCC)C=C%10)C%11=CC=C(CCCCCC)C=C%11)C=C4C%12=C2C(SC(/C=C%13C(C(C=C(F)C(F)=C%14)=C%14C\%13=C(C#N)/C#N)=O)=C%15)=C%15S%12 | -5.66 | -4.19 | 14.7 | 21.5 | 0.75 | 0.91 | 10.1021/jacs.8b12937
CC(S1)=CC2=C1C(C3=CC=C(C(CCC)(CCC)CCC)S3)=C(C=C(C4=CC=C(C5=C(F)C(F)=C(C6=CC=C(C)S6)C7=NN(CC(CCCCCCCC)CCCCCC)N=C75)S4)S8)C8=C2C9=CC=C(C(CCC)(CCC)CCC)S9 | -5.4 | -3.24 | O=C(C1=C(C)SC=C1C/2=C(C#N)/C#N)C2=C\C3=CC(S4)=C(S3)C5=C4C6=C(C5(C7=CC(CCCCCC)=CC=C7)C8=CC=CC(CCCCCC)=C8)C=C9C(C(C%10=CC(CCCCCC)=CC=C%10)(C%11=CC=CC(CCCCCC)=C%11)C%12=C9SC%13=C%12SC(/C=C%14C(C%15=C(C)SC=C%15C/%14=C(C#N)/C#N)=O)=C%13)=C6 | -5.54 | -3.9 | 12.08 | 18.45 | 0.69 | 0.92 | 10.1039/c7ta11339k
CC1=C(F)C(F)=C(C2=CC=C(C)S2)C3C1N=CC(OCC(CCCCCCCC)CCCCCC)=N3 | -5.54 | -2.98 | CCCCCCCCc1ccc(-c2c(/C=C3\C(=O)c4cc(F)c(F)cc4C3=C(C#N)C#N)sc3c2sc2c4c5nsnc5c5c6sc7c(-c8ccc(CCCCCCCC)s8)c(/C=C8\C(=O)c9cc(F)c(F)cc9C8=C(C#N)C#N)sc7c6n(CC(CCCC)CCCCCC)c5c4n(CC(CCCC)CCCCCC)c32)s1 | -5.55 | -3.84 | 16.8 | 25.2 | 0.76 | 0.88 | 10.1016/j.cej.2022.135998
O=C(OCC(CC)CCCC)C1=C(F)C2=C(C)SC(C3=CC4=C(C(C5=CC=C(CC(CC)CCCC)S5)=C(C=C(C)S6)C6=C4C7=CC=C(CC(CC)CCCC)S7)S3)=C2S1 | -5.22 | -3.64 | O=C(N(C(CCCCC)CCCCC)C1=O)C2=CC(C3=CC(C4=CC5C6C7=C4C8=CC=C(C(N9C(CCCCC)CCCCC)=O)C%10=C8C(C7=CC=C6C(N(C(CCCCC)CCCCC)C5=O)=O)=CC=C%10C9=O)=CC(C%11=CC(C%12=CC%13C%14C%15=C%12C%16=CC=C(C(N%17C(CCCCC)CCCCC)=O)C%18=C%16C(C%15=CC=C%14C(N(C(CCCCC)CCCCC)C%13=O)=O)=CC=C%18C%17=O)=CC(C(C=C%19C(N(C(CCCCC)CCCCC)C%20=O)=O)=C%21C%22=C%19C%20=CC=C%22C%23=CC=C(C%24=O)C%25C%23=C%21C=CC%25C(N%24C(CCCCC)CCCCC)=O)=C%11)=C3)=C(C%26=C%27C=CC1C%262)C%28=CC=C%29C%30=C%28C%27=CC=C%30C(N(C(CCCCC)CCCCC)C%29=O)=O | -5.69 | -3.71 | 2.95 | 10.61 | 0.35 | 0.79 | 10.1007/s10854-018-9094-0
CC(SC1=C2C3=CC=C(SCC(CC)CCCC)S3)=CC1=C(C4=CC=C(SCC(CC)CCCC)S4)C5=C2C=C(C6=C(CC(CC)CCCC)C=C(C7=CC=C(C8=CC(CC(CC)CCCC)=C(C)S8)C9=NSN=C79)S6)S5 | -5.24 | -3.53 | CCCCCCC(C=C1)=CC=C1C2(C3=CC=C(CCCCCC)C=C3)C4=CC5=C(C(C6=C5SC7=C6SC(/C=C8C(C(C=CC=C9)=C9C\8=C(C#N)\C#N)=O)=C7)(C%10=CC=C(CCCCCC)C=C%10)C%11=CC=C(CCCCCC)C=C%11)C=C4C%12=C2C(SC(/C=C%13C(C(C=CC=C%14)=C%14C\%13=C(C#N)/C#N)=O)=C%15)=C%15S%12 | -5.48 | -3.83 | 8.28 | 16.93 | 0.56 | 0.87 | 10.1021/acs.jpcc.6b11848
CC1=CC(C(C2=CC=C(CC(CCCC)CCCCCC)C=C2)=C(SC(C3=CC=C(C4=C5C(C(C6=C(CC(CC)CCCC)SC(CC(CCCC)CC)=C6C5=O)=O)=C(C7=CC=C(C)S7)S4)S3)=C8)C8=C9C%10=CC=C(CC(CCCCCC)CCCC)C=C%10)=C9S1 | -5.43 | -3.36 | O=C(C1=CSC=C1C/2=C(C#N)\C#N)C2=C/C3=CC(S4)=C(S3)C5=C4C6=C(C5(CCCCCC)CCCCCC)C=C7C(C(CCCCCC)(CCCCCC)C8=C7SC9=C8SC(/C=C%10C(C%11=CSC=C%11C\%10=C(C#N)/C#N)=O)=C9)=C6 | -5.55 | -3.99 | 10 | 17 | 0.67 | 0.85 | 10.1038/s41467-020-19853-z
CCC1=C(F)C=C(C2=C3C=C(C4=CC=C(C5=C6C(=O)C7=C(CC)SC(CC)=C7C(=O)C6=C(C6=CC=C(C)S6)S5)S4)SC3=C(C3=CC(F)=C(CC)S3)C3=C2SC(C)=C3)S1 | -5.5 | -3.61 | CCC1(CC)c2cc3c(cc2-c2sc(/C=C4\C(=O)c5ccccc5C4=C(C#N)C#N)cc21)C(CC)(CC)c1cc(/C=C2\C(=O)c4ccc(-c5ccc(-c6ccc7c(c6)C(=C(C#N)C#N)/C(=C/c6cc8c(s6)-c6cc9c(cc6C8(CC)CC)-c6sc(/C=C8\C(=O)c%10ccc(-c%11cccs%11)cc%10C8=C(C#N)C#N)cc6C9(CC)CC)C7=O)s5)cc4C2=C(C#N)C#N)sc1-3 | -5.74 | -3.86 | 11.2 | 17.1 | 0.68 | 0.96 | 10.1007/s11426-019-9466-6
CCOC(=O)c1sc2c(-c3cc4c(-c5ccc(CC)s5)c5sc(-c6sc(-c7cc8c(-c9ccc(CC)s9)c9sc(-c%10sc(-c%11cc%12c(-c%13ccc(CC)s%13)c%13sccc%13c(-c%13ccc(CC)s%13)c%12s%11)c%11sc(C(=O)OCC)c(F)c%10%11)cc9c(-c9ccc(CC)s9)c8s7)c7sc(C(=O)OCC)c(F)c67)cc5c(-c5ccc(CC)s5)c4s3)scc2c1F | -5.2 | -3.6 | CCOC(=O)c1cc2c(/C=C3\C(=O)c4ccccc4C3=C(C#N)C#N)sc(-c3cc4c(s3)-c3cc5c(cc3C4(c3ccc(CC)cc3)c3ccc(CC)cc3)-c3sc(-c4sc(/C=C6\C(=O)c7ccccc7C6=C(C#N)C#N)c6cc(C(=O)OCC)sc46)cc3C5(c3ccc(CC)cc3)c3ccc(CC)cc3)c2s1 | -5.5 | -3.9 | 9.58 | 20.75 | 0.63 | 0.73 | 10.1002/adma.201606574
CC1=C(CCCCCC)C(CCCCCC)=C(C2=CC=C(C3=CC=C(C)S3)S2)S1 | -5.1 | -3.1 | O=C(N(CCCCCC)C1=O)C2=C1C=CC(/C=C/C3=CC=C(/C=C/C4=CC(C(N(CCCCCC)C5=O)=O)=C5C=C4)C6=NSN=C63)=C2 | -5.8 | -3.5 | 3.4 | 4.78 | 0.64 | 1.11 | 10.1002/aenm.201301426
FC1=C(CC(CCCC)CC)SC(C2=C3C(SC(C4=CC=C(C5=C6C(C(C7=C(CC(CC)CCCC)SC(CC(CC)CCCC)=C7C6=O)=O)=C(C8=CC=C(C)S8)S5)S4)=C3)=C(C9=CC(F)=C(CC(CC)CCCC)S9)C%10=C2SC(C)=C%10)=C1 | -5.48 | -3.64 | CCCCCCCCCCCCn1c2c3sc(/C=C4\C(=O)c5cc(Cl)c(Cl)cc5C4=C(C#N)C#N)c(CCCCCCCCCCC)c3sc2c2c3nsnc3c3c4sc5c(CCCCCCCCCCC)c(/C=C6\C(=O)c7cc(Cl)c(Cl)cc7C6=C(C#N)C#N)sc5c4n(CCCCCCCCCCCC)c3c21 | -5.56 | -4.16 | 11.36 | 19.82 | 0.68 | 0.84 | 10.1039/C9TA12558B
CC1=C(C(F)=C(C(OCC(CC)CCCC)=O)S2)C2=C(C3=CC4=C(OCC(CCCC)CC)C(SC(C)=C5)=C5C(OCC(CCCC)CC)=C4S3)S1 | -5.33 | -3.63 | O=C(N(CC(CC)CCCC)C1=O)C2=CC=C(C(N3CC(CC)CCCC)=O)C4=C2C1=C(/C=C/C(C=C5C(N(CC(CC)CCCC)C6=O)=O)=C(C(N7CC(CC)CCCC)=O)C8=C5C6=CC=C8C7=O)C=C4C3=O | -6.74 | -4.35 | 2.41 | 5.47 | 0.59 | 0.98 | 10.1002/aenm.201500195
CC1=CC(CCCCCC)=C(C)S1 | -5 | -3.1 | CCCCCCC1=C(C#CC2=CC=C(C(N3C4=CC=C(C(C=CC=C5)=C5C6(CCCC)CCCC)C6=C4)=O)C7=C2C=CC=C7C3=O)SC(C8=CC=C(C9=CC(CCCCCC)=C(C#CC%10=CC=C(C(N%11C%12=CC=C(C(C=CC=C%13)=C%13C%14(CCCC)CCCC)C%14=C%12)=O)C%15=C%10C=CC=C%15C%11=O)S9)C%16=NSN=C8%16)=C1 | -5.95 | -3.44 | 2.81 | 5.18 | 0.6 | 0.9 | 10.1002/adfm.201504153
O=C(OCC(CC)CCCC)C1=C(F)C2=C(C)SC(C3=CC4=C(C(C5=CC=C(CC(CC)CCCC)S5)=C(C=C(C)S6)C6=C4C7=CC=C(CC(CC)CCCC)S7)S3)=C2S1 | -5.2 | -3.63 | CCCCCCC(C=C1)=CC=C1C(C2=C3SC(C4=C5C(SC(C(OCC(CC)CCCC)=O)=C5F)=C(/C=C6C(C(C=C(F)C(F)=C7)=C7C\6=C(C#N)\C#N)=O)S4)=C2)(C8=CC=C(CCCCCC)C=C8)C9=C3C=C(C(C%10=C%11SC(C%12=C%13C(SC(C(OCC(CCCC)CC)=O)=C%13F)=C(/C=C%14/C(C%15=C(C%14=O)C=C(F)C(F)=C%15)=C(C#N)/C#N)S%12)=C%10)(C%16=CC=C(CCCCCC)C=C%16)C%17=CC=C(CCCCCC)C=C%17)C%11=C9 | -5.31 | -4 | 9.43 | 22 | 0.7 | 0.61 | 10.1002/adma.201803769
CC1=CC(C(C2=CC=C(CC(CCCC)CC)S2)=C(SC(C3=CC=C(C4=C5C(C(C6=C(CC(CC)CCCC)SC(CC(CCCC)CC)=C6C5=O)=O)=C(C7=CC=C(C)S7)S4)S3)=C8)C8=C9C%10=CC=C(CC(CC)CCCC)S%10)=C9S1 | -5.34 | -3.44 | O=C(C(C=C(F)C(F)=C1)=C1C/2=C(C#N)/C#N)C2=C/C3=C(CCCCCCCC)C=C(C4=C(N(C5=CC=C(OC)C=C5)C6=CC=C(OC)C=C6)C(SC(C(S7)=CC(CCCCCCCC)=C7/C=C8/C(C(C=C9F)=C(C8=O)C=C9F)=C(C#N)/C#N)=C%10N(C%11=CC=C(OC)C=C%11)C%12=CC=C(OC)C=C%12)=C%10S4)S3 | -5.4 | -4.04 | 8.01 | 16.66 | 0.65 | 0.74 | 10.1021/acsami.1c09597
CC(SC1=C2C3=CC=C(CC(CC)CCCC)S3)=CC1=C(C4=CC=C(CC(CC)CCCC)S4)C5=C2C=C(C6=CC7=C(C8=C(C9=NN(CC(CCCCCCCC)CCCCCCCCCC)N=C97)C=C(C)S8)S6)S5 | -5.45 | -3.12 | CCCCCCC(C=C1)=CC=C1C2(C3=CC=C(CCCCCC)C=C3)C4=CC5=C(C(C6=C5SC7=C6SC(/C=C8C(C(C=CC=C9)=C9C\8=C(C#N)\C#N)=O)=C7)(C%10=CC=C(CCCCCC)C=C%10)C%11=CC=C(CCCCCC)C=C%11)C=C4C%12=C2C(SC(/C=C%13C(C(C=CC=C%14)=C%14C\%13=C(C#N)/C#N)=O)=C%15)=C%15S%12 | -5.6 | -3.93 | 12.49 | 18.46 | 0.72 | 0.94 | 10.1021/acsami.9b09486
CCOC(=O)c1sc2c(-c3cc4c(-c5ccc(CC)s5)c5sc(-c6sc(-c7cc8c(-c9ccc(CC)s9)c9sc(-c%10sc(-c%11cc%12c(-c%13ccc(CC)s%13)c%13sccc%13c(-c%13ccc(CC)s%13)c%12s%11)c%11sc(C(=O)OCC)c(F)c%10%11)cc9c(-c9ccc(CC)s9)c8s7)c7sc(C(=O)OCC)c(F)c67)cc5c(-c5ccc(CC)s5)c4s3)scc2c1F | -5.39 | -3.12 | CCc1ccc(C2(c3ccc(CC)cc3)Oc3c(sc4cc(/C=C5\C(=O)c6cc(F)c(F)cc6C5=C(C#N)C#N)sc34)-c3sc4c5c(sc4c32)-c2sc3cc(/C=C4\C(=O)c6cc(F)c(F)cc6C4=C(C#N)C#N)sc3c2OC5(c2ccc(CC)cc2)c2ccc(CC)cc2)cc1 | -5.5 | -3.88 | 13.8 | 27.3 | 0.71 | 0.69 | 10.1016/j.joule.2018.11.023
CC1=CC(C(S1)=C2C3=CC(F)=C(SCC(CC)CCCC)S3)=C(C4=C2C=C(C5=CC=C(C6=C(F)C(F)=C(C7=CC=C(C)S7)C8=C6N=C(C9=CC=CC(OCCCCCCCC)=C9)C(C%10=CC(OCCCCCCCC)=CC=C%10)=N8)S5)S4)C%11=CC(F)=C(SCC(CC)CCCC)S%11 | -5.41 | -3.5 | O=C(C(C=C(F)C(F)=C1)=C1C/2=C(C#N)/C#N)C2=C/C3=C(CCCCCCCCCCC)C(SC4=C5N(CC(CC)CCCC)C6=C4C7=NSN=C7C8=C6N(CC(CC)CCCC)C9=C8SC%10=C9SC(/C=C%11/C(C%12=C(C%11=O)C=C(F)C(F)=C%12)=C(C#N)\C#N)=C%10CCCCCCCCCCC)=C5S3 | -5.65 | -4.1 | 13.1 | 24.68 | 0.64 | 0.83 | 10.1021/acsmacrolett.9b00368
CC1=CC(CCCCCC)=C(C)S1 | -5 | -3.1 | CCCCC(CC)CC(C1=C2C=CC=C1)C3=C2C=CC(C4=CC=C(/C=C(C#N)/C#N)C5=NSN=C45)=C3 | -5.9 | -3.6 | 0.1 | 0.99 | 0.35 | 0.42 | 10.1002/cphc.201402568
CCc1ccc(-c2c3cc(-c4ccc(-c5sc(-c6ccc(-c7cc8c(-c9ccc(CC)cc9)c9sc(-c%10ccc(-c%11sc(-c%12ccc(-c%13cc%14c(-c%15ccc(CC)cc%15)c%15sc(-c%16ccc(-c%17sc(-c%18cccs%18)c%18c%17C(=O)c%17c(CC)sc(CC)c%17C%18=O)s%16)cc%15c(-c%15ccc(CC)cc%15)c%14s%13)s%12)c%12c%11C(=O)c%11c(CC)sc(CC)c%11C%12=O)s%10)cc9c(-c9ccc(CC)cc9)c8s7)s6)c6c5C(=O)c5c(CC)sc(CC)c5C6=O)s4)sc3c(-c3ccc(CC)cc3)c3ccsc23)cc1 | -5.43 | -3.36 | CCc1ccc(C2(c3ccc(CC)cc3)c3cc4c(cc3-c3sc(/C=C5\C(=O)c6ccc(F)cc6C5=C(C#N)C#N)cc32)C(c2ccc(CC)cc2)(c2ccc(CC)cc2)c2cc(/C=C3\C(=O)c5ccc(F)cc5C3=C(C#N)C#N)sc2-4)cc1 | -5.84 | -4.06 | 8.33 | 13.89 | 0.69 | 0.87 | 10.1039/C8TA07334A
CCc1cc(C)sc1-c1sc(-c2cc(CC)c(-c3sc(-c4cc(CC)c(-c5sc(C)cc5CC)s4)cc3CC)s2)cc1CC | -4.72 | -2.81 | CCc1cc(/C=C2\C(=O)c3ccccc3C2=C(C#N)C#N)sc1-c1cc(CC)c(-c2cc3c(s2)c2sc(-c4sc(-c5sc(/C=C6\C(=O)c7ccccc7C6=C(C#N)C#N)cc5CC)cc4CC)cc2n3CC)s1 | -5.24 | -4.05 | 7.81 | 17.49 | 0.61 | 0.74 | 10.1021/acsaem.0c01247
CC(SC1=C2C3=CC=C(CC(CC)CCCC)S3)=CC1=C(C4=CC=C(CC(CC)CCCC)S4)C5=C2C=C(S5)C6=C(CCCCCC)C=C(C7=C8C(C(N(CCCCCCCC)C8=O)=O)=C(C9=CC(CCCCCC)=C(C)S9)S7)S6 | -5.6 | -3.75 | CCCCCCC(C=C1)=CC=C1C2(C3=CC=C(CCCCCC)C=C3)C4=CC5=C(C(C6=C5SC7=C6SC(/C=C8C(C(C=CC(Cl)=C9)=C9C\8=C(C#N)\C#N)=O)=C7)(C%10=CC=C(CCCCCC)C=C%10)C%11=CC=C(CCCCCC)C=C%11)C=C4C%12=C2C(SC(/C=C%13C(C(C=CC(Cl)=C%14)=C%14C\%13=C(C#N)/C#N)=O)=C%15)=C%15S%12 | -5.7 | -4.14 | 9.5 | 15.6 | 0.65 | 0.94 | 10.1039/c7qm00025a
CC(S1)=CC=C1C2=C(C(C3=C(CC(CC)CCCC)SC(CC(CCCC)CC)=C3C4=O)=O)C4=C(S2)C(S5)=CC=C5C6=CC(SC7=C(C8=CC=C(CCCCCCCC)S8)C(C(SC(C)=C9)=C9S%10)=C%10C(C%11=CC=C(CCCCCCCC)S%11)=C7%12)=C%12S6 | -5.36 | -3.43 | O=C(C1=CC(C(C(S2)=CC=C2C3=C(C4=CC=C(C5=CC6=C(C7=C8C([Se]9)=CC%10=C7C(C(N(C(CCCCCC)CCCCCC)C%10=O)=O)=C6)C%11=C5C=C%12C%13=C(C(N(C(CCCCCC)CCCCCC)C%12=O)=O)C=C9C8=C%11%13)S4)C%14=C(SC(C(C%15=C%16C%17=C%18C%19=CC(C(N(C%20=O)C(CCCCCC)CCCCCC)=O)=C%17C%20=C%15)=CC%21=C%16C%22=C%18C([Se]%19)=CC%23=C%22C(C(N(C%23=O)C(CCCCCC)CCCCCC)=O)=C%21)=C%14)C%24=C3C=C(C(C%25=C%26C%27=C%28C%29=CC(C(N(C%30=O)C(CCCCCC)CCCCCC)=O)=C%27C%30=C%25)=CC%31=C%26C%32=C%28C([Se]%29)=CC%33=C%32C(C(N(C%33=O)C(CCCCCC)CCCCCC)=O)=C%31)S%24)=C%34)=C%35C%36=C%34C=C(C(N(C(CCCCCC)CCCCCC)C%37=O)=O)C%38=C%37C=C%39C(C%40=C%35C1=C%41C=C%40[Se]%39)=C%36%38)N(C(CCCCCC)CCCCCC)C%41=O | -5.92 | -3.85 | 9.29 | 12.25 | 0.72 | 1.05 | 10.1002/advs.201802065
CC1=CC(C(C2=CC(F)=C(CC(CCCC)CC)S2)=C(SC(C3=CC=C(C4=C5C(C(C6=C(CC(CC)CCCC)SC(CC(CCCC)CC)=C6C5=O)=O)=C(C7=CC=C(C)S7)S4)S3)=C8)C8=C9C%10=CC(F)=C(CC(CC)CCCC)S%10)=C9S1 | -5.45 | -3.64 | O=C1C2=C(C=C(F)C(F)=C2)C(/C1=C/C(S3)=C(CCCCCCCCCCC)C4=C3C(N5CC(CCCCCC)CCCCCCCC)=C(S4)C6=C5C(N(CC(CCCCCC)CCCCCCCC)C7=C8SC9=C7SC(/C=C%10C(C(C=C(F)C(F)=C%11)=C%11C\%10=C(C#N)/C#N)=O)=C9CCCCCCCCCCC)=C8C%12=NC(C%13=NSN=C%13C%14=NSN=C%15%14)=C%15N=C6%12)=C(C#N)\C#N | -5.83 | -3.88 | 18.19 | 26.15 | 0.79 | 0.88 | 10.1002/anie.202308832
CC1=CC2=C(S1)C(C3=CC(F)=C(CC(CC)CCCC)C3)=C4C(SC(C5=C(CC(CCCC)CCCCCC)C=C(C6=CC7=C(C(SC(C8=CC(CC(CCCC)CCCCCC)=C(C)S8)=C9)=C9C%10=NSN=C%107)S6)S5)=C4)=C2C%11=CC(F)=C(CC(CCCC)CC)S%11 | -5.53 | -3.47 | O=C(C(C=C(F)C(F)=C1)=C1C/2=C(C#N)/C#N)C2=C/C(S3)=C(CCCCCCCC)C=C3C4=C(C5=C(CC)C=C(CC)C=C5CC)C(SC(C6=CC(CCCCCCCC)=C(/C=C7C(C(C=C(F)C(F)=C8)=C8C\7=C(C#N)\C#N)=O)S6)=C9C%10=C(CC)C=C(CC)C=C%10CC)=C9S4 | -5.79 | -3.9 | 13.13 | 23.06 | 0.66 | 0.86 | 10.1007/s11426-021-1159-y
CC(SC1=C2C3=CC=C(CC(CC)CCCC)S3)=CC1=C(C4=CC=C(CC(CC)CCCC)S4)C5=C2C=C(C(S6)=CC7=C6C=C(C8=C(C(N9CC(CCCCCCCC)CCCCCCCCCC)=O)C(C9=O)=C(C%10=CC%11=C(C=C(C(SC%12=C%13C%14=CC=C(CC(CC)CCCC)S%14)=CC%12=C(C%15=CC=C(CC(CC)CCCC)S%15)C%16=C%13C=C(C%17=C%18C(C(F)=C(C(OCC(CC)CCCC)=O)S%18)=C(C)S%17)S%16)S%11)S%10)N8CCCCCCCC)S7)S5 | -5.31 | -3.66 | CCCCCCC(C=C1)=CC=C1C2(C3=CC=C(CCCCCC)C=C3)C4=CC5=C(C(C6=C5SC7=C6SC(/C=C8C(C(C=CC=C9)=C9C\8=C(C#N)\C#N)=O)=C7)(C%10=CC=C(CCCCCC)C=C%10)C%11=CC=C(CCCCCC)C=C%11)C=C4C%12=C2C(SC(/C=C%13C(C(C=CC=C%14)=C%14C\%13=C(C#N)/C#N)=O)=C%15)=C%15S%12 | -5.48 | -3.83 | 8.18 | 15.31 | 0.6 | 0.89 | 10.1021/acsaem.9b00520
CC1=CC(C(C2=CC(F)=C(CC(CCCC)CC)S2)=C(SC(C3=CC=C(C4=C5C(C(C6=C(CC(CC)CCCC)SC(CC(CCCC)CC)=C6C5=O)=O)=C(C7=CC=C(C)S7)S4)S3)=C8)C8=C9C%10=CC(F)=C(CC(CC)CCCC)S%10)=C9S1 | -5.45 | -3.64 | O=C(C(/C1=C(C#C)/C#C)=C\C2=C(CCCCCCCCCCC)C3=C(S2)C(N(CC(CCCC)CC)C4=C5C6=NSN=C6C7=C4N(CC(CCCC)CC)C8=C7SC9=C8SC(/C=C(C%10=O)/C(C%11=C%10C=CC(C)=C%11)=C(C#C)\C#C)=C9CCCCCCCCCCC)=C5S3)C%12=C1C=C(C)C=C%12 | -5.48 | -3.81 | 14.62 | 8.43 | 0.52 | 0.98 | 10.1039/C9EE03710A
O=C(N1CC(CCCC)CCCCCC)C2=C(SC(C)=C2)C3=C(C=C(C4=C(CCCCCCCCCCCC)C=C(C5=CC=C(C6=CC(CCCCCCCCCCCC)=C(C)S6)S5)S4)S3)C1=O | -5.58 | -3.77 | O=C(C1=C(C2=CC=CC=C2)C=C3C4=CC(C5=CC=CC=C5)=C(C6=C7C(C8=CC=CC=C8)=CC9=C64)C(N(C7=O)CCCCCCCC)=O)N(C(C%10=C1C3=C9C=C%10C%11=CC=CC=C%11)=O)CCCCCCCC | -6.02 | -4.01 | 3.6 | 6.56 | 0.55 | 1.02 | 10.1021/ja508814z
CC1=CC(N2CCCCCCCC)=C(C3=C2C=C(C4=CC=C(C5=C(OCCCCCCCCCCCC)C(OCCCCCCCCCCCC)=C(C6=CC=C(C)S6)C7=NSN=C75)S4)C=C3)C=C1 | -5.23 | -3.26 | O=C(N(CCCCCCCC)C1=O)C2=CC=C(C#CC3=CC=C(C(N(CCCCCCCC)C4=O)=O)C5=C4C=CC=C53)C6=CC=CC1=C26 | -6.02 | -3.47 | 3.34 | 5.19 | 0.6 | 1.07 | 10.1039/C6TC01438K
CC(S1)=CC=C1C2=C(C(C3=C(CC(CC)CCCC)SC(CC(CCCC)CC)=C3C4=O)=O)C4=C(S2)C(S5)=CC=C5C6=CC7=C(C8=CC(Cl)=C(CC(CC)CCCC)S8)C(SC(C)=C9)=C9C(C%10=CC(Cl)=C(CC(CCCC)CC)S%10)=C7S6 | -5.51 | -3.63 | O=C(C(C=C(F)C(F)=C1)=C1C/2=C(C#N)/C#N)C2=C/C3=CC(CC(CC)CCCC)=C(C4=CC(C5=C(C(C)C)C=C(C(C)C)C=C5C(C)C)=C(C6=C(C7=C(C(C)C)C=C(C(C)C)C=C7C(C)C)C=C(S6)C8=C(CC(CC)CCCC)C=C(S8)/C=C9C(C(C=C(F)C(F)=C%10)=C%10C\9=C(C#N)\C#N)=O)S4)S3 | -5.67 | -3.96 | 14 | 20.5 | 0.74 | 0.91 | 10.1038/s41467-021-25394-w
O=C(OCC(CC)CCCC)C1=C(F)C2=C(C)SC(C3=CC4=C(C(C5=CC=C(CC(CC)CCCC)S5)=C(C=C(C)S6)C6=C4C7=CC=C(CC(CC)CCCC)S7)S3)=C2S1 | -5.2 | -3.5 | CCCCC(CC)CC(C1=C2SC(C3=C(OCC(CC)CCCC)C=C(/C=C4/C(C(C=C5F)=C(C4=O)C=C5F)=C(C#N)/C#N)S3)=C1)(C6=C2SC(C7=C(CCC(CC)CCCC)C=C(/C=C8/C(C(C=C9F)=C(C8=O)C=C9F)=C(C#N)/C#N)S7)=C6)CC(CC)CCCC | -5.3 | -4.1 | 10.2 | 24.8 | 0.64 | 0.64 | 10.1021/acsenergylett.9b00721
CCC1=C(F)C=C(C2=C3C=C(C4=CC=C(C5=C6C(=O)C7=C(CC)SC(CC)=C7C(=O)C6=C(C6=CC=C(C)S6)S5)S4)SC3=C(C3=CC(F)=C(CC)S3)C3=C2SC(C)=C3)S1 | -5.38 | -3.63 | CCc1c(/C=C2\C(=O)c3cc(C(=O)OC)ccc3C2=C(C#N)C#N)sc2c1sc1c3c4nsnc4c4c5sc6c(CC)c(/C=C7\C(=O)c8cc(C(=O)OC)ccc8C7=C(C#N)C#N)sc6c5n(CC)c4c3n(CC)c21 | -5.41 | -3.89 | 13.25 | 22.13 | 0.67 | 0.9 | 10.1021/acs.jpclett.1c01077
CC1=CC(C(S1)=C2C3=CC=C(SCCCCCCCCCCCC)S3)=C(C4=C2C=C(C5=CC=C(C6=C(F)C(F)=C(C7=CC=C(C)S7)C8=NN(CC(CCCCCC)CCCCCCCC)N=C68)S5)S4)C9=CC=C(SCCCCCCCCCCCC)S9 | -5.32 | -3.08 | O=C(C(C=CC=C1)=C1C/2=C(C#N)\C#N)C2=C/C(S3)=CC4=C3C5=C(C4(CCCCCC)CCCCCC)C=C6C(C(CCCCCC)(CCCCCC)C7=C6SC(/C=C8C(C(C=CC=C9)=C9C\8=C(C#N)/C#N)=O)=C7)=C5 | -5.72 | -3.91 | 8.69 | 15.38 | 0.69 | 0.82 | 10.1039/c8ta08406h
CC(S1)=CC2=C1C(C(N(CC(CCCCCCCC)CCCCCCCCCC)C3=O)=O)=C3C(S4)=C2C=C4C5=CC([Si](CCCCCCCC)(CCCCCCCC)C6=C7SC(C)=C6)=C7S5 | -5.37 | -3.51 | O=C1C2=CC=C(Cl)C=C2C(/C1=C/C(S3)=CC4=C3C5=CC(C(CCCCCC)(CCCCCC)C6=C7SC(/C=C8/C(C9=CC(Cl)=CC=C9C8=O)=C(C#N)/C#N)=C6)=C7C=C5C4(CCCCCC)CCCCCC)=C(C#N)\C#N | -5.64 | -3.94 | 14.76 | 23.25 | 0.69 | 0.92 | 10.1016/j.cej.2021.131404
CC1=C(CC(CCCC)CCCCCC)C=C(C2=CC(CC(CCCC)CCCCCC)=C(C3=CC(F)=C(C4=C(F)C=C(C)S4)S3)S2)S1 | -5.3 | -3.4 | O=C(/C(S1)=C/C(C2=NSN=C32)=CC=C3C(S4)=CC5=C4C6=CC(C(CCCCCCCC)(CCCCCCCC)C7=C8SC(C9=CC=C(/C=C%10SC(N(CC)C\%10=O)=S)C%11=NSN=C9%11)=C7)=C8C=C6C5(CCCCCCCC)CCCCCCCC)N(CC)C1=S | -5.53 | -3.88 | 6.3 | 9.9 | 0.6 | 1.06 | 10.1039/c8tc04746d
CC1=CC(CCCCCC)=C(C)S1 | -5 | -3.1 | O=C(N(CC(CC)CCCC)C1=O)C2=C(C3=CC=C(C4=CC=C(C5=CC=C(CCCCCC)S5)S4)S3)C=C(C(N6CC(CC)CCCC)=O)C7=C2C1=CC(C8=CC=C(C9=CC=C(C%10=CC=C(CCCCCC)S%10)S9)S8)=C7C6=O | -5.53 | -4.05 | 1.5 | 3.43 | 0.53 | 0.82 | 10.1021/cm2019668
O=C(C1=C(C2=C(SC(C3=CC4=C(S3)C(C5=CC=C(S5)SCCCCCCCC)=C6C=C(SC6=C4C7=CC=C(S7)SCCCCCCCC)C)=C2S1)C)F)OCC(CCCC)CC | -5.26 | -3.71 | O=C(N(CC(CC)CCCCC)C1=O)C2=CC(C(S3)=CC=C3C4=C(C5=C6C=CC7C5C(C(N(CC(CC)CCCCC)C7=O)=O)=C4)C8=CC=C9C%10=C8C6=C(OCCOC)C=C%10C(N(CC(CC)CCCC)C9=O)=O)=C(C%11=C%12C=CC1C%112)C%13=CC=C%14C%15=C%13C%12=C(OCCOC)C=C%15C(N(CC(CC)CCCC)C%14=O)=O | -5.64 | -3.84 | 7.24 | 13.23 | 0.59 | 0.89 | 10.1021/acsami.6b03926
CC(S1)=CC(C1=C2C3=CC=C(SCC(CCCC)CCCCCC)S3)=C(C4=CC=C(SCC(CCCCCC)CCCC)S4)C5=C2C=C(C6=CC=C(C7=C8C(C(C9=C(CC(CCCC)CC)SC(CC(CCCC)CC)=C9C8=O)=O)=C(C%10=CC=C(C)S%10)S7)S6)S5 | -5.4 | -3.41 | O=C(C1=CC=C2C3=C(C(C=C4)=CC=C4/C(C5=CC=C(C6=C7C8=C9C([Se]C%10=CC%11=C%12C(C(N(C%11=O)C(CCCCC)CCCCC)=O)=CC=C7C%12=C%109)=CC(C(N(C%13=O)C(CCCCC)CCCCC)=O)=C8C%13=C6)C=C5)=C(C%14=CC=C(C%15=C%16C%17=C%18C([Se]C%19=CC%20=C%21C(C(N(C%20=O)C(CCCCC)CCCCC)=O)=CC=C%16C%21=C%19%18)=CC(C(N(C%22=O)C(CCCCC)CCCCC)=O)=C%17C%22=C%15)C=C%14)/C%23=CC=C(C%24=C%25C%26=CC=C(C(N(C(CCCCC)CCCCC)C%27=O)=O)C%28=C%27C=C%29C(C%30=C%25C(C%31=C%24)=C(C(N(C(CCCCC)CCCCC)C%31=O)=O)C=C%30[Se]%29)=C%26%28)C=C%23)C=C(C(N(C(CCCCC)CCCCC)C%32=O)=O)C%33=C%32C=C%34C(C%35=C2C1=C%36C=C%35[Se]%34)=C3%33)N(C(CCCCC)CCCCC)C%36=O | -5.89 | -3.81 | 7.63 | 10.28 | 0.69 | 1.07 | 10.1039/C8TC04926B
CCOc1c(F)cc(-c2nc3c(-c4cccs4)c(F)c(F)c(-c4ccc(-c5cc6c(-c7ccc(CC)s7)c7sc(-c8ccc(-c9c(F)c(F)c(-c%10ccc(-c%11cc%12c(-c%13ccc(CC)s%13)c%13sc(-c%14ccc(-c%15c(F)c(F)c(-c%16ccc(-c%17cc%18c(-c%19ccc(CC)s%19)c%19sccc%19c(-c%19ccc(CC)s%19)c%18s%17)s%16)c%16nc(-c%17cc(F)c(OCC)c(F)c%17)c(-c%17cc(F)c(OCC)c(F)c%17)nc%15%16)s%14)cc%13c(-c%13ccc(CC)s%13)c%12s%11)s%10)c%10nc(-c%11cc(F)c(OCC)c(F)c%11)c(-c%11cc(F)c(OCC)c(F)c%11)nc9%10)s8)cc7c(-c7ccc(CC)s7)c6s5)s4)c3nc2-c2cc(F)c(OCC)c(F)c2)cc1F | -5.36 | -3.57 | CCC1(CC)c2cc3c(cc2-c2sc(/C=C4\C(=O)c5ccccc5C4=C(C#N)C#N)cc21)C(CC)(CC)c1cc(/C=C2\C(=O)c4ccccc4C2=C(C#N)C#N)sc1-3 | -5.69 | -3.91 | 6.42 | 14.68 | 0.54 | 0.81 | 10.1039/D0TC00225A
O=C1N(CC(CCCCCCCC)O)C(C2=CC=C(C)S2)=C3C1=C(C4=CC=C(C5=CC=C(C)S5)S4)N(CC(O)CCCCCCCC)C3=O | -5.17 | -3.28 | O=C(N1C(CCCCC)CCCCC)C2=C3C(C4=CC=C3C1=O)=C(C=C2)C5=C(C4=C(C6=CC(C(N7C(CCCCC)CCCCC)=O)=C8C(C9=CC=C8C7=O)=C6C%10=C(C9=CC=C%11C(N(C(CCCCC)CCCCC)C%12=O)=O)C%11=C%12C=C%10)C=C%13C(N(C(CCCCC)CCCCC)C%14=O)=O)C%13=C%14C=C5 | -6.04 | -4 | 0.98 | 3.5 | 0.4 | 0.71 | 10.1016/j.orgel.2014.12.020
O=C(OCC(CC)CCCC)C1=C(F)C2=C(C)SC(C3=CC4=C(C(C5=CC=C(CC(CC)CCCC)S5)=C(C=C(C)S6)C6=C4C7=CC=C(CC(CC)CCCC)S7)S3)=C2S1 | -5.26 | -3.19 | CCCCCCC(C=C1)=CC=C1C(C2=C3SC(C4=C(OCC(CC)CCCC)C(C=C5C(C(C=CC=C6)=C6/C5=C(C#N)/C#N)=O)=CS4)=C2)(C7=CC=C(CCCCCC)C=C7)C8=C3C=C(C(C9=C%10SC(C%11=C(C(/C=C%12\C(C%13=C(C%12=O)C=CC=C%13)=C(C#N)\C#N)=CS%11)OCC(CCCC)CC)=C9)(C%14=CC=C(CCCCCC)C=C%14)C%15=CC=C(CCCCCC)C=C%15)C%10=C8 | -5.32 | -3.95 | 7.3 | 13.3 | 0.61 | 0.91 | 10.1016/j.orgel.2018.10.026
CC(SC1=C2C3=CC=C(CC(CC)CCCC)S3)=CC1=C(C4=CC=C(CC(CC)CCCC)S4)C5=C2C=C(S5)C6=CC=C(C7=C8C(C(C9=C(CCCCCCCC)SC(CCCCCCCC)=C9C8=O)=O)=C(C%10=CC=C(C)S%10)S7)S6 | -5.26 | -3.46 | CCCCCCC(C=C1)=CC=C1C2(C3=CC=C(CCCCCC)C=C3)C4=CC5=C(C(C6=C5SC7=C6SC(/C=C8C(C(C=CC=C9)=C9C\8=C(C#N)\C#N)=O)=C7)(C%10=CC=C(CCCCCC)C=C%10)C%11=CC=C(CCCCCC)C=C%11)C=C4C%12=C2C(SC(/C=C%13C(C(C=CC=C%14)=C%14C\%13=C(C#N)/C#N)=O)=C%15)=C%15S%12 | -5.55 | -4 | 9.05 | 16.11 | 0.64 | 0.87 | 10.1039/c7ta01554b
CC(SC1=C2C3=CC(F)=C(CC(CC)CCCC)S3)=CC1=C(C4=CC(F)=C(CC(CC)CCCC)S4)C5=C2C=C(C6=CC=C(C7=C8C(C(C9=C(CC(CC)CCCC)SC(CC(CC)CCCC)=C9C8=O)=O)=C(C%10=CC=C(C)S%10)S7)S6)S5 | -5.45 | -3.65 | O=C1C2=C(C(/C1=C/C3=CC(C4(CCCCCCCC)CCCCCCCC)=C(C5=C4C=C(C6=C7C=C(C8=C9C=C(C%10=C%11C=C(/C=C%12/C(C%13=C(C%12=O)C=C(F)C(F)=C%13)=C(C#N)/C#N)S%10)C(C%11(CCCCCCCC)CCCCCCCC)=C8)C(C9(CCCCCCCC)CCCCCCCC)=C6)C(C7(CCCCCCCC)CCCCCCCC)=C5)S3)=C(C#N)\C#N)C=C(F)C(F)=C2 | -5.71 | -3.96 | 13.1 | 17.6 | 0.76 | 0.98 | 10.1002/aenm.201803657
CCc1cc(C)sc1-c1sc(-c2cc(CC)c(-c3sc(-c4cc(CC)c(-c5sc(C)cc5CC)s4)cc3CC)s2)cc1CC | -5 | -3.1 | CCc1ccc(C2(c3ccc(CC)cc3)c3cc4c(cc3-c3sc(-c5c(OC)c(OC)c(/C=c6\sc(=C(C#N)C#N)n(CC)c6=O)c6nn(CC)nc56)cc32)C(c2ccc(CC)cc2)(c2ccc(CC)cc2)c2cc(-c3c(OC)c(OC)c(/C=c5/sc(=C(C#N)C#N)n(CC)c5=O)c5nn(CC)nc35)sc2-4)cc1 | -5.37 | -3.64 | 7.73 | 12.61 | 0.63 | 0.97 | 10.1021/acsami.9b16900
CCc1ccc(-c2c3cc(-c4ccc(-c5sc(-c6ccc(-c7cc8c(-c9ccc(CC)s9)c9sc(-c%10ccc(-c%11sc(-c%12ccc(-c%13cc%14c(-c%15ccc(CC)s%15)c%15sc(-c%16ccc(-c%17sc(-c%18cccs%18)c%18c%17C(=O)c%17c(CC)sc(CC)c%17C%18=O)s%16)cc%15c(-c%15ccc(CC)s%15)c%14s%13)s%12)c%12c%11C(=O)c%11c(CC)sc(CC)c%11C%12=O)s%10)cc9c(-c9ccc(CC)s9)c8s7)s6)c6c5C(=O)c5c(CC)sc(CC)c5C6=O)s4)sc3c(-c3ccc(CC)s3)c3ccsc23)s1 | -5.33 | -2.92 | CCc1ccc(C2(c3ccc(CC)cc3)c3cc4c(cc3-c3sc5cc(/C=C6\C(=O)c7cc(F)c(F)cc7C6=C(C#N)C#N)sc5c32)C(c2ccc(CC)cc2)(c2ccc(CC)cc2)c2c-4sc3cc(/C=C4\C(=O)c5cc(F)c(F)cc5C4=C(C#N)C#N)sc23)cc1 | -5.66 | -4.14 | 10.1 | 20.13 | 0.71 | 0.71 | 10.1002/aenm.201901823
FC1=C(C2=CC=C(C)S2)C3=NC(OCC(CCCCCC)CCCCCCCC)=CN=C3C(C)=C1F | -5.54 | -2.98 | O=C(C(C=C(F)C(F)=C1)=C1C/2=C(C#N)/C#N)C2=C/C3=C(CCCCCCCCCCC)C(SC4=C5N(CC(CC)CCCC)C6=C4C7=NSN=C7C8=C6N(CC(CC)CCCC)C9=C8SC%10=C9SC(/C=C%11/C(C%12=C(C%11=O)C=C(F)C(F)=C%12)=C(C#N)\C#N)=C%10CCCCCCCCCCC)=C5S3 | -5.65 | -4.1 | 16.53 | 26.64 | 0.75 | 0.83 | 10.1007/s11426-019-9599-1
CC1=CC(C(S1)=C2C3=CC=C(SCCCCCCCC)S3)=C(C4=C2C=C(C5=CC(C(OCC(CC)CCCC)=O)=C(C6=C(C(OCC(CC)CCCC)=O)C=C(C)S6)S5)S4)C7=CC=C(SCCCCCCCC)S7 | -5.63 | -3.63 | CCCCCCC(C=C1)=CC=C1C2(C3=CC=C(CCCCCC)C=C3)C4=CC5=C(C(C6=C5SC7=C6SC(/C=C8C(C(C=CC(C)=C9)=C9C\8=C(C#N)\C#N)=O)=C7)(C%10=CC=C(CCCCCC)C=C%10)C%11=CC=C(CCCCCC)C=C%11)C=C4C%12=C2C(SC(/C=C%13C(C(C=CC(C)=C%14)=C%14C\%13=C(C#N)/C#N)=O)=C%15)=C%15S%12 | -5.58 | -3.96 | 0.01 | 0.08 | 0.26 | 0.56 | 10.1039/c6ee03489f
CC1=CC(C(C2=CC(F)=C(CC(CCCC)CC)S2)=C(SC(C3=CC=C(C4=C5C(C(C6=C(CC(CC)CCCC)SC(CC(CCCC)CC)=C6C5=O)=O)=C(C7=CC=C(C)S7)S4)S3)=C8)C8=C9C%10=CC(F)=C(CC(CC)CCCC)S%10)=C9S1 | -5.45 | -3.64 | CCCCCCCCCCCSc1c(/C=C2\C(=O)c3cc(F)c(F)cc3C2=C(C#N)C#N)sc2c1sc1c3c4nsnc4c4c5sc6c(SCCCCCCCCCCC)c(/C=C7\C(=O)c8cc(F)c(F)cc8C7=C(C#N)C#N)sc6c5n(CC(CC)CCCC)c4c3n(CC(CC)CC)c21 | -5.73 | -3.91 | 16.2 | 25.2 | 0.78 | 0.82 | 10.1039/D0TA08830G
O=C(OCC(CC)CCCC)C1=C(F)C2=C(C)SC(C3=CC4=C(C(C5=CC=C(CC(CC)CCCC)S5)=C(C=C(C)S6)C6=C4C7=CC=C(CC(CC)CCCC)S7)S3)=C2S1 | -5.22 | -3.64 | O=C(N(C(CCCCC)CCCCC)C1=O)C2=CC(C3=CC(C(C4=C5C=CC(C6C(C7=C8C=CC9=C7C(C(N(C(CCCCC)CCCCC)C9=O)=O)=C6)=C%10CC=C%11C%12=C%10C8=CC=C%12C(N(C(CCCCC)CCCCC)C%11=O)=O)=C4)(C%13=C5C=CC(C%14=CC%15=C%16C%17=C%14C%18=CC=C(C(N(C(CCCCC)CCCCC)C%19=O)=O)C(C%19=CC%20)=C%18C%20=C%17CC=C%16C(N(C(CCCCC)CCCCC)C%15=O)=O)=C%13)C%21=C%22C=CC(C%23=CC%24=C%25C%26=C%23C%27=CC=C(C(N(C(CCCCC)CCCCC)C%28=O)=O)C(C%28=CC%29)=C%27C%29=C%26CC=C%25C(N(C(CCCCC)CCCCC)C%24=O)=O)=C%21)=C%22C=C3)C(C%30=C%31C=CC1=C%302)=C%32CC=C%33C%34=C%32C%31=CC=C%34C(N(C(CCCCC)CCCCC)C%33=O)=O | -5.97 | -3.78 | 6.44 | 13.36 | 0.54 | 0.9 | 10.1039/c6ta08870h
CCC(CCCC)CN1C2=C(C=C(C3=CC=C(C4=CC(CCCCCCCC)=C(/C=C5C(N(CC)C(S/5)=S)=O)S4)C6=NSN=C36)C=C2)SC7=C1C=CC(C8=CC=C(C9=CC(CCCCCCCC)=C(/C=C%10C(N(CC)C(S/%10)=S)=O)S9)C%11=NSN=C8%11)=C7 | -5.27 | -3.27 | O=C(C1=C2C3=CC=C(/C=C4C(N(CC)C(S/4)=S)=O)[Se]3)N(C(C5=CC=C(/C=C6C(N(CC)C(S/6)=S)=O)[Se]5)=C1C(N2CC(CCCC)CC)=O)CC(CCCC)CC | -5.65 | -3.96 | 8.96 | 14.91 | 0.64 | 0.99 | 10.1002/solr.201900471
CCCCC(CC)CC(S1)=CC=C1C2=C3C(C=C(S3)C4=CC=C(C5=CC6=C(C=C(C7=CC=C(C)S7)C8=NN(CC(CCCC)CCCCCC)N=C86)C9=NN(CC(CCCCCC)CCCC)N=C59)S4)=C(C%10=CC=C(CC(CC)CCCC)S%10)C%11=C2C=C(C)S%11 | -5.35 | -3.02 | O=C(C(C=CC=C1)=C1C/2=C(C#N)\C#N)C2=C/C3=CC(S4)=C(S3)C5=C4C6=CC(C(C7=C8SC9=C7SC(/C=C%10C(C(C=CC=C%11)=C%11C\%10=C(C#N)\C#N)=O)=C9)(C%12=CC=CC(CCCCCC)=C%12)C%13=CC(CCCCCC)=CC=C%13)=C8C=C6C(C%14=CC(CCCCCC)=CC=C%14)5C%15=CC=CC(CCCCCC)=C%15 | -5.52 | -3.82 | 9.23 | 15.19 | 0.66 | 0.89 | 10.1039/c9tc00403c
CC1=CC(C(C2=CC(F)=C(CC(CCCC)CC)S2)=C(SC(C3=CC=C(C4=C5C(C(C6=C(CC(CC)CCCC)SC(CC(CCCC)CC)=C6C5=O)=O)=C(C7=CC=C(C)S7)S4)S3)=C8)C8=C9C%10=CC(F)=C(CC(CC)CCCC)S%10)=C9S1 | -5.45 | -3.64 | O=C1C2=C(C=C(F)C(F)=C2)C(/C1=C/C(S3)=CC4=C3C5=C(C4(CC(CCCC)CC)CC(CCCC)CC)C=C(C6=NC=C(C(S7)=CC8=C7C(S9)=C(C(CC(CC)CCCC)8CC(CC)CCCC)C=C9/C=C%10C(C(C=C%11F)=C(C\%10=C(C#N)\C#N)C=C%11F)=O)N=C6)S5)=C(C#N)\C#N | -5.65 | -3.83 | 10.32 | 17.53 | 0.67 | 0.87 | 10.1016/j.solmat.2021.111046
CCOc1c(OCC)c(-c2ccc(-c3cc4c(-c5ccc(SCC)s5)c5sc(-c6ccc(-c7c(OCC)c(OCC)c(-c8ccc(-c9cc%10c(-c%11ccc(SCC)s%11)c%11sc(-c%12ccc(-c%13c(OCC)c(OCC)c(-c%14ccc(-c%15cc%16c(-c%17ccc(SCC)s%17)c%17sccc%17c(-c%17ccc(SCC)s%17)c%16s%15)s%14)c%14nsnc%13%14)s%12)cc%11c(-c%11ccc(SCC)s%11)c%10s9)s8)c8nsnc78)s6)cc5c(-c5ccc(SCC)s5)c4s3)s2)c2nsnc2c1-c1cccs1 | -5.24 | -3.6 | CCc1ccc(C2(c3ccc(CC)cc3)c3cc4c(cc3-c3sc5cc(/C=C6\C(=O)c7ccccc7C6=C(C#N)C#N)sc5c32)C(c2ccc(CC)cc2)(c2ccc(CC)cc2)c2c-4sc3cc(/C=C4\C(=O)c5ccccc5C4=C(C#N)C#N)sc23)cc1 | -5.48 | -3.83 | 9.09 | 16.6 | 0.65 | 0.84 | 10.1002/aenm.201600742
CC(SC1=C2C3=CC=C(CC(CC)CCCC)S3)=CC1=C(C4=CC=C(CC(CC)CCCC)S4)C5=C2C=C(S5)C6=CC=C(C7=C8C(C(C9=C(CC(CC)CCCC)SC(CC(CC)CCCC)=C9C8=O)=O)=C(C%10=CC=C(C)S%10)S7)S6 | -5.23 | -3.42 | O=C(C(C=CC=C1)=C1C/2=C(C#N)/C#N)C2=C/C(S3)=CC4=C3C5=C(C4(CCCCCCCC)CCCCCCCC)C=C6C(C(CCCCCC)(CCCCCC)C7=C6C=C8C(C(SC(/C=C9C(C(C=CC=C%10)=C%10C\9=C(C#N)\C#N)=O)=C%11)=C%11C8(CCCCCCCC)CCCCCCCC)=C7)=C5 | -5.64 | -4.02 | 11.12 | 18.55 | 0.65 | 0.93 | 10.1039/c7ta02141k
CCSc1ccc(-c2c3cc(-c4ccc(-c5c(F)c(F)c(-c6ccc(-c7cc8c(-c9ccc(SCC)s9)c9sc(-c%10ccc(-c%11c(F)c(F)c(-c%12ccc(-c%13cc%14c(-c%15ccc(SCC)s%15)c%15sc(-c%16ccc(-c%17c(F)c(F)c(-c%18cccs%18)c%18nn(CC)nc%17%18)s%16)cc%15c(-c%15ccc(SCC)s%15)c%14s%13)s%12)c%12nn(CC)nc%11%12)s%10)cc9c(-c9ccc(SCC)s9)c8s7)s6)c6nn(CC)nc56)s4)sc3c(-c3ccc(SCC)s3)c3ccsc23)s1 | -5.32 | -3.08 | CCc1ccc(C2(c3ccc(CC)cc3)c3cc4c(cc3-c3sc(/C=C/C=C5\C(=O)c6ccccc6C5=C(C#N)C#N)cc32)C(c2ccc(CC)cc2)(c2ccc(CC)cc2)c2cc(/C=C/C=C3\C(=O)c5ccccc5C3=C(C#N)C#N)sc2-4)cc1 | -5.61 | -3.94 | 9.27 | 16.99 | 0.66 | 0.83 | 10.1039/C7TA07049G
CC(SC1=C2C3=CC=C(CC(CC)CCCC)S3)=CC1=C(C4=CC=C(CC(CC)CCCC)S4)C5=C2C=C(S5)C6=CC=C(C7=C8C(C(C9=C(CC(CC)CCCC)SC(CC(CC)CCCC)=C9C8=O)=O)=C(C%10=CC=C(C)S%10)S7)S6 | -5.28 | -3.48 | O=C(C(C=C(F)C(F)=C1)=C1C/2=C(C#N)/C#N)C2=C/C3=CC4=C(S3)C(C(C(C=C5)=CC=C5CCCCCC)(C(C=C6)=CC=C6CCCCCC)C7=C8C=C(N9CC(CC)CCCC)C(C(C9=C%10)=CC%11=C%10C(SC%12=C%13SC(/C=C%14/C(C%15=C(C%14=O)C=C(F)C(F)=C%15)=C(C#N)\C#N)=C%12)=C%13C%11(C(C=C%16)=CC=C%16CCCCCC)C(C=C%17)=CC=C%17CCCCCC)=C7)=C8S4 | -5.61 | -4.11 | 9.81 | 18.78 | 0.58 | 0.89 | 10.1039/C9TA08573D
CC(SC1=C2C3=CC=C(CC(CC)CCCC)S3)=CC1=C(C4=CC=C(CC(CC)CCCC)S4)C5=C2C=C(S5)C6=CC(CCCCCCCCCC)=C(C7=CC8=C(C9=C(C(N(CC(CCCCCC)CCCCCCCC)C8=O)=O)C=C(C%10=C(CCCCCCCCCC)C=C(C)S%10)S9)S7)S6 | -5.47 | -3.6 | CCCCCCC(C=C1F)=CC=C1C2(C3=C(F)C=C(CCCCCC)C=C3)C4=CC5=C(C(C6=C5SC7=C6SC(/C=C8C(C(C=CC=C9)=C9C\8=C(C#N)\C#N)=O)=C7)(C%10=C(F)C=C(CCCCCC)C=C%10)C%11=C(F)C=C(CCCCCC)C=C%11)C=C4C%12=C2C(SC(/C=C%13C(C(C=CC=C%14)=C%14C\%13=C(C#N)/C#N)=O)=C%15)=C%15S%12 | -5.66 | -3.88 | 9.5 | 14.53 | 0.68 | 0.96 | 10.1039/c9tc02700a
CC1=CC(C(C2=CC(F)=C(CC(CCCC)CC)S2)=C(SC(C3=CC=C(C4=C5C(C(C6=C(CC(CC)CCCC)SC(CC(CCCC)CC)=C6C5=O)=O)=C(C7=CC=C(C)S7)S4)S3)=C8)C8=C9C%10=CC(F)=C(CC(CC)CCCC)S%10)=C9S1 | -5.45 | -3.64 | O=C1C2=C(C=C(F)C(F)=C2)C(/C1=C/C(S3)=C(CCCCCCCCCCC)C4=C3C(N5CC(CCCCCC)CCCC)=C(S4)C6=C5C(N(CC(CCCCCC)CCCC)C7=C8SC9=C7N(CC(CCCC)CC)C%10=C9SC(/C=C%11/C(C(C=C(F)C(F)=C%12)=C%12C%11=O)=C(C#N)/C#N)=C%10)=C8C%13=NSN=C%136)=C(C#N)\C#N | -5.56 | -3.93 | 13.12 | 21.25 | 0.71 | 0.87 | 10.1002/smll.202001942
CC(SC1=C2C3=CC(F)=C(CC(CC)CCCC)S3)=CC1=C(C4=CC(F)=C(CC(CC)CCCC)S4)C5=C2C=C(C6=CC=C(C7=C8C(C(C9=C(CC(CC)CCCC)SC(CC(CC)CCCC)=C9C8=O)=O)=C(C%10=CC=C(C)S%10)S7)S6)S5 | -5.4 | -3.64 | CCCCCCCCC1(CCCCCCCC)C2=CC3=C(C(C4=C3SC5=C4SC(/C=C6C(C(SC=C7)=C7C\6=C(C#N)\C#N)=O)=C5)(CCCCCCCC)CCCCCCCC)C=C2C8=C1C(SC(/C=C9C(C%10=C(SC=C%10)C\9=C(C#N)/C#N)=O)=C%11)=C%11S8 | -5.45 | -3.85 | 10.8 | 16.1 | 0.63 | 1.04 | 10.1021/acs.chemmater.9b00980
CCc1ccc(-c2c3cc(-c4ccc(-c5sc(-c6ccc(-c7cc8c(-c9ccc(CC)s9)c9sc(-c%10ccc(-c%11sc(-c%12ccc(-c%13cc%14c(-c%15ccc(CC)s%15)c%15sc(-c%16ccc(-c%17sc(-c%18cccs%18)c%18c%17C(=O)c%17c(CC)sc(CC)c%17C%18=O)s%16)cc%15c(-c%15ccc(CC)s%15)c%14s%13)s%12)c%12c%11C(=O)c%11c(CC)sc(CC)c%11C%12=O)s%10)cc9c(-c9ccc(CC)s9)c8s7)s6)c6c5C(=O)c5c(CC)sc(CC)c5C6=O)s4)sc3c(-c3ccc(CC)s3)c3ccsc23)s1 | -5.18 | -3.38 | CCC1(CC)c2cc3c(cc2-c2cc4c(cc21)-c1sc(/C=C2\C(=O)c5ccc(Br)cc5C2=C(C#N)C#N)cc1C4(CC)CC)C(CC)(CC)c1cc(/C=C2\C(=O)c4ccc(Br)cc4C2=C(C#N)C#N)sc1-3 | -5.62 | -4.06 | 12.05 | 18.22 | 0.76 | 0.87 | 10.1002/aenm.201702870
CC1=CC(C(C2=CC=C(CC(CCCC)CC)S2)=C(SC(C3=CC=C(C4=C5C(C(C6=C(CC(CC)CCCC)SC(CC(CCCC)CC)=C6C5=O)=O)=C(C7=CC=C(C)S7)S4)S3)=C8)C8=C9C%10=CC=C(CC(CC)CCCC)S%10)=C9S1 | -5.34 | -3.44 | FC1=C(C(OCC(CCCC)CC)=O)SC2=C(/C=C3C(C(C=C(F)C(F)=C4)=C4C\3=C(C#N)/C#N)=O)SC(C(S5)=C(C6=CC=C(CCCCCC)C=C6)C=C5C(C=C(C(C7=CC(C8=CC=C(CCCCCC)C=C8)=C(C9=C%10C(SC(C(OCC(CCCC)CC)=O)=C%10F)=C(/C=C%11C(C(C=C(F)C(F)=C%12)=C%12C\%11=C(C#N)/C#N)=O)S9)S7)=C%13)COC(CCCCCC)CCCCCCCC)=C%13OCC(CCCCCC)CCCCCCCC)=C21 | -5.64 | -4.02 | 8.57 | 19.15 | 0.57 | 0.78 | 10.1016/j.cclet.2023.109099
CC1=C(C(F)=C(C(OCC(CCCC)CC)=O)S2)C2=C(S1)C(S3)=CC(C3=C4C5=CC=C(CC(CCCC)CC)S5)=C(C6=CC=C(CC(CC)CCCC)S6)C7=C4C=C(C)S7 | -5.22 | -3.64 | O=C(C1=C2C3=CC=C(C4=C5C6=CC=C7C(N(C(C8=C7C6=C(C9=C%105)C(N(C9=CC%11=C%10C(C(N(C%11=O)C(CC)CC)=O)=C4)CCCCCC)=C8)=O)C(CC)CC)=O)S3)N(C(C%12=CC=C(C%13=C(C%14=CC=C(C(N(C(CC)CC)C%15=O)=O)C%16=C%15C=C%17C%18=C%14%16)C%19=C%18C(N%17CCCCCC)=CC(C(N(C(CC)CC)C%20=O)=O)=C%19C%20=C%13)S%12)=C1C(N2CCCCCCCC)=O)CCCCCCCC | -5.3 | -3.7 | 5.6 | 11.32 | 0.5 | 0.98 | 10.1021/acs.chemmater.6b04862
CC1=CC(C(C2=CC=C(CC(CCCC)CC)S2)=C(SC(C3=CC=C(C4=C5C(C(C6=C(CC(CC)CCCC)SC(CC(CCCC)CC)=C6C5=O)=O)=C(C7=CC=C(C)S7)S4)S3)=C8)C8=C9C%10=CC=C(CC(CC)CCCC)S%10)=C9S1 | -5.34 | -3.44 | O=C(C(C=C(C=CC=C1)C1=C2)=C2C/3=C(C#N)\C#N)C3=C/C4=CC(S5)=C(S4)C6=C5C7=C(C6(C8=CC=C(OCC(CCCCCC)CCCC)C=C8)C9=CC=C(OCC(CCCC)CCCCCC)C=C9)C=C%10C(C(C%11=CC=C(OCC(CCCC)CCCCCC)C=C%11)(C%12=CC=C(OCC(CCCC)CCCCCC)C=C%12)C%13=C%10SC%14=C%13SC(/C=C%15C(C(C=C(C=CC=C%16)C%16=C%17)=C%17C\%15=C(C#N)/C#N)=O)=C%14)=C7 | -5.41 | -3.86 | 10.93 | 17.46 | 0.72 | 0.87 | 10.1039/C8TA00764K
CC(SC1=C2C3=CC=C(CC(CC)CCCC)S3)=CC1=C(C4=CC=C(CC(CC)CCCC)S4)C5=C2C=C(S5)C6=CC=C(C7=C8C(C(C9=C(CC(CC)CCCC)SC(CC(CC)CCCC)=C9C8=O)=O)=C(C%10=CC=C(C)S%10)S7)S6 | -5.33 | -3.29 | O=C1C(C=C(F)C(F)=C2)=C2C(/C1=C/C3=CC(N(CCCCCCCC)C4=C5SC6=C4C(C7=CC=C(OCCCCCC)C=C7)(C8=CC=C(OCCCCCC)C=C8)C9=C6C=C(C(C%10=CC=C(OCCCCCC)C=C%10)(C%11=CC=C(OCCCCCC)C=C%11)C%12=C%13SC%14=C%12N(CCCCCCCC)C%15=C%14SC(/C=C%16/C(C%17=C(C=C(F)C(F)=C%17)C%16=O)=C(C#N)\C#N)=C%15)C%13=C9)=C5S3)=C(C#N)/C#N | -5.38 | -4 | 10.6 | 19 | 0.66 | 0.85 | 10.1002/adfm.201903269
CC1=CC(C(C2=CC=C(CC(CCCC)CCCCCC)C=C2)=C(SC(C3=CC=C(C4=C5C(C(C6=C(CC(CC)CCCC)SC(CC(CCCC)CC)=C6C5=O)=O)=C(C7=CC=C(C)S7)S4)S3)=C8)C8=C9C%10=CC=C(CC(CCCCCC)CCCC)C=C%10)=C9S1 | -5.43 | -3.36 | O=C(C(/C1=C(C#N)/C#N)=C\C2=CC(SC3=C4SC(C5=C6)=C3C(C7=CC=C(CCCCCC)C=C7)(C8=CC=C(CCCCCC)C=C8)C5=CC9=C6C(C%10=CC=C(CCCCCC)C=C%10)(C%11=CC=C(CCCCCC)C=C%11)C%12=C9SC(/C=C(/C%13=C(C#N)/C#N)C(C%14=C%13C=C(F)C=C%14)=O)=C%12)=C4S2)C%15=C1C=C(F)C=C%15 | -5.69 | -4.01 | 12.03 | 17.63 | 0.75 | 0.92 | 10.1039/C8TA07334A
O=C(C1=CC2=C(SC(C3=CC4=C(S3)C(C5=CC=C(S5)CC(CCCC)CC)=C6C=C(SC6=C4C7=CC=C(S7)CC(CCCC)CC)C)=C2S1)C)CC(CC)CCCC | -5.11 | -3.25 | CCCCCCC(C=C1)=CC=C1C2(C3=CC=C(CCCCCC)C=C3)C4=CC5=C(C(C6=C5SC(C7=CC=C(/C=C8C(C(C=CC=C9)=C9C\8=C(C#N)\C#N)=O)S7)=C6)(C%10=CC=C(CCCCCC)C=C%10)C%11=CC=C(CCCCCC)C=C%11)C=C4C%12=C2C=C(C%13=CC=C(/C=C%14C(C(C=CC=C%15)=C%15C\%14=C(C#N)\C#N)=O)S%13)S%12 | -5.43 | -3.85 | 3.93 | 8.33 | 0.52 | 0.9 | 10.1039/c4ta06004k
CC1=CC(C(C2=CC(F)=C(CC(CCCC)CC)S2)=C(SC(C3=CC=C(C4=C5C(C(C6=C(CC(CC)CCCC)SC(CC(CCCC)CC)=C6C5=O)=O)=C(C7=CC=C(C)S7)S4)S3)=C8)C8=C9C%10=CC(F)=C(CC(CC)CCCC)S%10)=C9S1 | -5.45 | -3.64 | O=C(C1=C2C=C(C(F)=C1)F)C(/C2=C(C#N)\C#N)=C\C3=CC4=C(C5=C(S4)C(C6=NN(CC(CCCC)CC)N=C6C7=C8N(C9=C7SC%10=C9SC(/C=C(/C(C%11=C%12C=C(C(F)=C%11)F)=C(C#N)/C#N)C%12=O)=C%10)CC(CC)CCCC)=C8N5CC(CC)CCCC)S3 | -5.56 | -4.11 | 14.8 | 24.8 | 0.71 | 0.84 | 10.1002/adma.201904215
CC(SC1=C2C3=CC=C(CC(CC)CCCC)S3)=CC1=C(C4=CC=C(CC(CC)CCCC)S4)C5=C2C=C(C6=CC=C(C7=C(F)C(F)=C(C8=CC=C(C)S8)C9=C7N=C(C%10=CC(F)=C(OCC(CC)CCCC)C(F)=C%10)C(C%11=CC(F)=C(OCC(CC)CCCC)C(F)=C%11)=N9)S6)S5 | -5.4 | -3.1 | O=C(N(C(CC)CC)C1=O)C2=CC=C3C4=C(C5=C6C=C(C(N(C(CC)CC)C7=O)=O)C8=C7C=C(C9=CC%10=C%11C(C%12=C(N%13CC(CC)CCCC)C=C%11C(N(C(CC)CC)C%10=O)=O)=C9C%14=CC=C(C(N(C(CC)CC)C%15=O)=O)C%16=C%15C=C%13C%12=C%14%16)C3=C58)C(N6CC(CCCC)CC)=CC1=C42 | -5.9 | -3.7 | 5.74 | 9.02 | 0.58 | 1.04 | 10.1021/acsapm.9b00433
CC(SC1=C2C3=CC=C(CC(CC)CCCC)S3)=CC1=C(C4=CC=C(CC(CC)CCCC)S4)C5=C2C=C(S5)C6=CC=C(C7=C8C(C(C9=C(CC(CC)CCCC)SC(CC(CC)CCCC)=C9C8=O)=O)=C(C%10=CC=C(C)S%10)S7)S6 | -5.36 | -3.54 | O=C1C2=C(SC3=C2C=CC=C3)C(/C1=C/C4=CC(SC5=C6C(C7=CC=C(CCCCCC)C=C7)(C8=CC=C(CCCCCC)C=C8)C9=CC%10=C(C=C59)C(C%11=CC=C(CCCCCC)C=C%11)(C%12=CC=C(CCCCCC)C=C%12)C%13=C%10SC%14=C%13SC(/C=C%15/C(C(SC%16=C%17C=CC=C%16)=C%17C%15=O)=C(C#N)\C#N)=C%14)=C6S4)=C(C#N)\C#N | -5.49 | -3.9 | 12.07 | 19.9 | 0.65 | 0.94 | 10.1021/acsami.9b08462
O=C(OCC(CC)CCCC)C1=C(F)C2=C(C)SC(C3=CC4=C(C(C5=CC=C(CC(CC)CCCC)S5)=C(C=C(C)S6)C6=C4C7=CC=C(CC(CC)CCCC)S7)S3)=C2S1 | -5.17 | -3.59 | CCCCCCC(C=C1)=CC=C1C2(C3=CC=C(CCCCCC)C=C3)C4=CC5=C(C(C6=C5SC(C7=CC=C(/C(C#N)=C(C#N)\C#N)S7)=C6)(C8=CC=C(CCCCCC)C=C8)C9=CC=C(CCCCCC)C=C9)C=C4C%10=C2C=C(C%11=CC=C(/C(C#N)=C(C#N)/C#N)S%11)S%10 | -5.58 | -4.06 | 3.57 | 11.98 | 0.5 | 0.6 | 10.1021/acsami.6b15707
CC(SC1=C2C3=CC=C(CC(CC)CCCC)S3)=CC1=C(C4=CC=C(CC(CC)CCCC)S4)C5=C2C=C(S5)C6=CC=C(C7=C8C(C(C9=C(CC(CC)CCCC)SC(CC(CC)CCCC)=C9C8=O)=O)=C(C%10=CC=C(C)S%10)S7)S6 | -5.33 | -3.53 | O=C(/C(S/1)=C/C2=CC=C(C(C=C3)=CC4=C3C5=CC=C(C6=CC=C(/C=C7S/C(N(CC)C\7=O)=C(C#N)\C#N)C8=NSN=C68)C=C5C49C(C=CC(OCCCCCCCC)=C%10)=C%10C%11=CC(OCCCCCCCC)=CC=C%119)C%12=NSN=C2%12)N(CC)C1=C(C#N)/C#N | -5.93 | -3.86 | 9.39 | 13.65 | 0.71 | 0.97 | 10.1002/adma.201704271
CC(SC1=C2C3=CC=C(CC(CC)CCCC)S3)=CC1=C(C4=CC=C(CC(CC)CCCC)S4)C5=C2C=C(S5)C6=CC=C(C7=C8C(C(C9=C(CC(CC)CCCC)SC(CC(CC)CCCC)=C9C8=O)=O)=C(C%10=CC=C(C)S%10)S7)S6 | -5.21 | -3.41 | CCCCCCC(C=C1)=CC=C1C(C2=CC=C(CCCCCC)C=C2)(O3)C4=CC(C5=C6C=C(C7=CC8=C(C=C(C=C9C(C(C=CC=C%10)=C%10/C9=C(C#N)/C#N)=O)S8)S7)S5)=C(C(C%11=CC=C(CCCCCC)C=C%11)(O6)C%12=CC=C(CCCCCC)C=C%12)C=C4C%13=C3C=C(C%14=CC%15=C(C=C(/C=C%16C(C(C=CC=C%17)=C%17C\%16=C(C#N)/C#N)=O)S%15)S%14)S%13 | -5.28 | -3.92 | 4.02 | 10.58 | 0.42 | 0.9 | 10.1002/adfm.201705927
CC1=C(C(C2=C(CC(CC)CCCC)SC(CC(CC)CCCC)=C2C3=O)=O)C3=C(C4=CC5=C(C(C6=CC=C(CC(CC)CCCC)S6)=C7C=C(C)SC7=C5C8=CC=C(CC(CC)CCCC)S8)S4)S1 | -5.65 | -3.68 | CCCCCCC(C=C1)=CC=C1C2(C3=CC=C(CCCCCC)C=C3)C4=CC5=C(C(C6=C5SC7=C6SC(/C=C8C(C(C=C(F)C(F)=C9)=C9C\8=C(C#N)\C#N)=O)=C7)(C%10=CC=C(CCCCCC)C=C%10)C%11=CC=C(CCCCCC)C=C%11)C=C4C%12=C2C(SC(/C=C%13C(C(C=C(F)C(F)=C%14)=C%14C\%13=C(C#N)/C#N)=O)=C%15)=C%15S%12 | -5.66 | -4.21 | 5.68 | 11.5 | 0.46 | 0.89 | 10.1021/acs.macromol.9b01742
O=C(C1=CC=C(C(N(CCCCCCCCCCCCC2=CC=C(C3=C4C(C=C(C5=C(Cl)C=C(C6=C7C(C(C8=C(CC(CC)CCCC)SC(CC(CC)CCCC)=C8C7=O)=O)=C(C9=CC(Cl)=C(C)S9)S6)S5)S4)=C(C%10=CC=C(S%10)CCCCCCCCCCCCN(C%11=O)C(C%12=CC=C%13C%14=C(C(N(CC(CCCC)CCCCCC)C%13=O)=O)C=CC%11=C%12%14)=O)C%15=C3C=C(C)S%15)S2)C%16=O)=O)C%17=C%16C=CC%18=C%171)N(CC(CCCC)CCCCCC)C%18=O | -5.76 | -3.7 | O=C(C1=CC=C(C(N(CCCCCCCCCCCCC2=CC=C(C3=C4C(C=C(C5=C(Cl)C=C(C6=C7C(C(C8=C(CC(CC)CCCC)SC(CC(CC)CCCC)=C8C7=O)=O)=C(C9=CC(Cl)=C(C)S9)S6)S5)S4)=C(C%10=CC=C(S%10)CCCCCCCCCCCCN(C%11=O)C(C%12=CC=C%13C%14=C(C(N(CC(CCCC)CCCCCC)C%13=O)=O)C=CC%11=C%12%14)=O)C%15=C3C=C(C)S%15)S2)C%16=O)=O)C%17=C%16C=CC%18=C%171)N(CC(CCCC)CCCCCC)C%18=O | -5.76 | -3.7 | 8.4 | 12.81 | 0.69 | 0.94 | 10.1002/anie.202009272
CCOc1cnc2c(-c3ccc(-c4c(F)c(F)c(-c5ccc(-c6c(F)c(F)c(-c7cccs7)c7ncc(OCC)nc67)s5)c5ncc(OCC)nc45)s3)c(F)c(F)cc2n1 | -5.54 | -2.98 | CCOc1c2c(c(OCC)c3c1C(CC)(CC)c1cc(/C=C4\C(=O)c5ccccc5C4=C(C#N)C#N)sc1-3)C(CC)(CC)c1cc(/C=C3\C(=O)c4ccccc4C3=C(C#N)C#N)sc1-2 | -5.69 | -3.89 | 11.16 | 16.92 | 0.68 | 0.97 | 10.1038/s41467-019-08508-3
CC1=CC(C(C2=CC=C(CC(CCCC)CC)S2)=C(SC(C3=CC=C(C4=C5C(C(C6=C(CC(CC)CCCC)SC(CC(CCCC)CC)=C6C5=O)=O)=C(C7=CC=C(C)S7)S4)S3)=C8)C8=C9C%10=CC=C(CC(CC)CCCC)S%10)=C9S1 | -5.34 | -3.44 | O=C1C2=CC(F)=C(F)C=C2C(/C1=C/C(S3)=C(CCCCCC)C=C3C4=C(OCC(CCCCCC)CCCCCCCC)C=C(C5=CC(CCCCCC)=C(/C=C6/C(C7=CC(F)=C(F)C=C7C6=O)=C(C#N)/C#N)S5)C(OCC(CCCCCC)CCCCCCCC)=C4)=C(C#N)\C#N | -5.59 | -3.81 | 10.27 | 16.73 | 0.66 | 0.93 | 10.1038/s41467-019-10098-z
CC(S1)=CC=C1C(C2=NN(CC(CCCCCC)CCCCCCCC)N=C23)=C(F)C(F)=C3C4=CC=C(C5=CC6=C(S5)C7=C(C(C8=CC=C(SCC(CCCC)CCCCCC)S8)=C9C(SC(C)=C%10)=C%10SC9=C7C%11=CC=C(SCC(CCCC)CCCCCC)S%11)S6)S4 | -5.32 | -3.51 | O=C1C2=C(C=C3C(C=CC=C3)=C2)C(/C1=C\C4=CC(C(C5=CC=C(CCCCCC)C=C5)(C6=C7SC8=C(C(C=C9)=CC=C9SCC(CCCC)CC)C%10=C(C(C%11=CC=C(C=C%11)SCC(CC)CCCC)=C68)SC(C%12=C%13C=C(/C=C%14\C(C(C=C%15C(C=CC=C%15)=C%16)=C%16C%14=O)=C(C#N)/C#N)S%12)=C%10C%13(C%17=CC=C(CCCCCC)C=C%17)C%18=CC=C(CCCCCC)C=C%18)C%19=CC=C(CCCCCC)C=C%19)=C7S4)=C(C#N)\C#N | -5.5 | -3.8 | 4.95 | 12.72 | 0.43 | 0.86 | 10.1021/acsami.9b14981
CC1=CC(C(C2=CC(F)=C(CC(CCCC)CC)S2)=C(SC(C3=CC=C(C4=C5C(C(C6=C(CC(CC)CCCC)SC(CC(CCCC)CC)=C6C5=O)=O)=C(C7=CC=C(C)S7)S4)S3)=C8)C8=C9C%10=CC(F)=C(CC(CC)CCCC)S%10)=C9S1 | -5.45 | -3.64 | O=C(C(/C1=C(C#C)/C#C)=C\C2=C(CCCCCCCCCCC)C3=C(S2)C(N(CC(CCCC)CC)C4=C5C6=NSN=C6C7=C4N(CC(CCCC)CC)C8=C7SC9=C8SC(/C=C(C%10=O)/C(C%11=C%10C=C(C(F)(F)F)C=C%11)=C(C#C)\C#C)=C9CCCCCCCCCCC)=C5S3)C%12=C1C=CC(C(F)(F)F)=C%12 | -5.45 | -3.96 | 15.59 | 25.19 | 0.85 | 0.73 | 10.1016/j.joule.2020.02.004
CC1=CC(C(C2=CC(F)=C(CC(CCCC)CC)S2)=C(SC(C3=CC=C(C4=C5C(C(C6=C(CC(CC)CCCC)SC(CC(CCCC)CC)=C6C5=O)=O)=C(C7=CC=C(C)S7)S4)S3)=C8)C8=C9C%10=CC(F)=C(CC(CC)CCCC)S%10)=C9S1 | -5.45 | -3.64 | CCCCCCCCCCCOc1c(/C=C2\C(=O)c3cc(Cl)c(Cl)cc3C2=C(C#N)C#N)sc2c1sc1c3c4nsnc4c4c5sc6c(OCCCCCCCCCCC)c(/C=C7\C(=O)c8cc(Cl)c(Cl)cc8C7=C(C#N)C#N)sc6c5n(CC(CCCC)CCCCCC)c4c3n(CC(CCCC)CCCCCC)c21 | -5.85 | -3.79 | 15.6 | 21.14 | 0.77 | 0.96 | 10.1002/aenm.202003777
CC(SC1=C2C3=CC(F)=C(CC(CC)CCCC)S3)=CC1=C(C4=CC(F)=C(CC(CC)CCCC)S4)C5=C2C=C(S5)C6=CC=C(C7=C8C(C(C9=C(CC(CC)CCCC)SC(CC(CC)CCCC)=C9C8=O)=O)=C(C%10=CC=C(C)S%10)S7)S6 | -5.4 | -3.64 | CCCCCCCCC1(CCCCCCCC)C2=CC3=C(C(C4=C3SC5=C4SC(/C=C6C(C(SC(Cl)=C7)=C7C\6=C(C#N)\C#N)=O)=C5)(CCCCCCCC)CCCCCCCC)C=C2C8=C1C(SC(/C=C9C(C(SC(Cl)=C%10)=C%10C\9=C(C#N)/C#N)=O)=C%11)=C%11S8 | -5.5 | -3.93 | 12.7 | 17.9 | 0.73 | 0.95 | 10.1021/acs.chemmater.9b00980
CC1=CC(C(C2=CC(F)=C(CC(CCCC)CC)S2)=C(SC(C3=CC=C(C4=C5C(C(C6=C(CC(CC)CCCC)SC(CC(CCCC)CC)=C6C5=O)=O)=C(C7=CC=C(C)S7)S4)S3)=C8)C8=C9C%10=CC(F)=C(CC(CC)CCCC)S%10)=C9S1 | -5.45 | -3.64 | O=C1C2=C(C=C(F)C(F)=C2)C(/C1=C/C(S3)=C(CCCCCCCCCCC)C4=C3C(N5CC(CCCCCCCCCC)CCCCCCCCCCCC)=C(S4)C6=C5C(N(CC(CCCCCCCCCC)CCCCCCCCCCCC)C7=C8SC9=C7SC(/C=C%10C(C(C=C(F)C(F)=C%11)=C%11C\%10=C(C#N)/C#N)=O)=C9CCCCCCCCCCC)=C8C%12=C6N=C%13C(C=C(F)C(C(S%14)=C(F)C(F)=C%14C%15=CC%16=NC%17=C(N=C%16C=C%15F)C%18=C(N(CC(CCCCCCCCCC)CCCCCCCCCCCC)C%19=C%18SC%20=C%19SC(/C=C%21C(C(C=C(F)C(F)=C%22)=C%22C\%21=C(C#N)/C#N)=O)=C%20CCCCCCCCCCC)C%23=C%17C(SC%24=C%25SC(/C=C%26/C(C(C=C(F)C(F)=C%27)=C%27C%26=O)=C(C#N)/C#N)=C%24CCCCCCCCCCC)=C%25N%23CC(CCCCCCCCCC)CCCCCCCCCCCC)=C%13)=N%12)=C(C#N)\C#N | -5.71 | -3.81 | 16.84 | 24.24 | 0.75 | 0.93 | 10.1039/D2EE03902H
CC(SC1=C2C3=CC(F)=C(CC(CC)CCCC)S3)=CC1=C(C4=CC(F)=C(CC(CC)CCCC)S4)C5=C2C=C(S5)C6=CC=C(C7=C8C(C(C9=C(CC(CC)CCCC)SC(CC(CC)CCCC)=C9C8=O)=O)=C(C%10=CC=C(C)S%10)S7)S6 | -5.5 | -3.61 | O=C1C(C=CC=C2)=C2C(/C1=C/C(S3)=CC4=C3C5=C(C(C6=CC=C(CCCCCC)C=C6)4C7=CC=C(CCCCCC)C=C7)C8=C(C=C(C(C(C9=CC=C(CCCCCC)C=C9)%10C%11=CC=C(CCCCCC)C=C%11)=C([Se]%12)C%13=C%10C=C(/C=C%14/C(C%15=C(C=CC=C%15)C%14=O)=C(C#N)\C#N)S%13)C%12=C8)[Se]5)=C(C#N)/C#N | -5.53 | -3.92 | 7.1 | 14 | 0.52 | 0.97 | 10.1002/solr.201800250
CC(SC1=C2C3=CC=C(C=C3)SCC(CCCC)CC)=CC1=C(C4=C2C=C(C5=CC=C(S5)C6=C(C(OCC(CCCCCCCCCCCC)CCCCCCCCCC)=C(C7=NSN=C67)C8=CC=C(C)S8)F)S4)C9=CC=C(C=C9)SCC(CCCC)CC | -5.43 | -3.41 | CCCCCCC(C=C1)=CC=C1C2(C3=CC=C(CCCCCC)C=C3)C4=CC5=C(C(C6=C5SC7=C6SC(/C=C8C(C(C=CC=C9)=C9C\8=C(C#N)\C#N)=O)=C7)(C%10=CC=C(CCCCCC)C=C%10)C%11=CC=C(CCCCCC)C=C%11)C=C4C%12=C2C(SC(/C=C%13C(C(C=CC=C%14)=C%14C\%13=C(C#N)/C#N)=O)=C%15)=C%15S%12 | -5.51 | -3.78 | 7.72 | 13 | 0.63 | 0.93 | 10.1002/adma.201603588
CC1=CC(C(C2=CC(F)=C(CC(CCCC)CC)S2)=C(SC(C3=CC=C(C4=C5C(C(C6=C(CC(CC)CCCC)SC(CC(CCCC)CC)=C6C5=O)=O)=C(C7=CC=C(C)S7)S4)S3)=C8)C8=C9C%10=CC(F)=C(CC(CC)CCCC)S%10)=C9S1 | -5.45 | -3.64 | ClC(S1)=CC2=C1C(SC(Cl)=C3)=C3C4=NC5=C(N=C42)C6=C(N(CC(CCCCCC)CCCCCCCC)C7=C6SC8=C7SC(/C=C9C(C(C=C(F)C(F)=C%10)=C%10C\9=C(C#N)/C#N)=O)=C8CCCCCCCCCCC)C%11=C5C(SC%12=C%13SC(/C=C%14/C(C(C=C(F)C(F)=C%15)=C%15C%14=O)=C(C#N)/C#N)=C%12CCCCCCCCCCC)=C%13N%11CC(CCCCCC)CCCCCCCC | -5.67 | -3.78 | 18.16 | 25.43 | 0.76 | 0.93 | 10.1002/adfm.202306471
CC1=CC(CCCCCC)=C(C)S1 | -5.2 | -3.2 | O=C(C(C=CC=C1)=C1C/2=C(C#N)/C#N)C2=C/C(S3)=CC=C3C4=CC=C(C(C=CC(C5=CC=C(/C=C6C(C(C=CC=C7)=C7C\6=C(C#N)\C#N)=O)S5)=C8)=C8N9C(CCCCCCCC)CCCCCCCC)C9=C4 | -5.57 | -3.57 | 0.02 | 0.13 | 0.26 | 0.61 | 10.1039/c5ra03607k
CC1=CC(C(C2=CC(F)=C(CC(CCCC)CC)S2)=C(SC(C3=CC=C(C4=C5C(C(C6=C(CC(CC)CCCC)SC(CC(CCCC)CC)=C6C5=O)=O)=C(C7=CC=C(C)S7)S4)S3)=C8)C8=C9C%10=CC(F)=C(CC(CC)CCCC)S%10)=C9S1 | -5.45 | -3.64 | O=C1C2=C(C=C(F)C(F)=C2)C(/C1=C/C(S3)=C(CCCCCCCCCCC)C4=C3C(N5CC(CCCC)CC)=C(S4)C6=C5C(N(CC(CCCC)CC)C7=C8N(C)C9=C7SC(/C=C%10C(C(C=C%11F)=C(C\%10=C(C#N)\C#N)C=C%11F)=O)=C9CCCCCCCCCCC)=C8C%12=NSN=C%126)=C(C#N)\C#N | -5.51 | -3.82 | 17.5 | 27.63 | 0.76 | 0.83 | 10.1002/anie.202116111
CC1=CC(CCCCCC)=C(C)S1 | -5 | -2.9 | CCCCCCC(C=C1)=CC=C1C(C2=C3SC(C4=C(OCCCCCCCC)C=C(/C=C5S/C(N(C\5=O)CC)=C(C#N)/C#N)S4)=C2)(C6=CC=C(CCCCCC)C=C6)C7=C3C=C(C(C8=C9SC(C%10=C(C=C(/C=C%11S/C(N(C\%11=O)CC)=C(C#N)/C#N)S%10)OCCCCCCCC)=C8)(C%12=CC=C(CCCCCC)C=C%12)C%13=CC=C(CCCCCC)C=C%13)C9=C7 | -5.37 | -3.56 | 6.4 | 11.5 | 0.62 | 0.87 | 10.1002/aenm.201803012
FC1=C(C2=CC(CC(CCCCCCCC)CCCCCCCCCC)=C(C)S2)C3=NSN=C3C(C4=CC(CC(CCCCCCCC)CCCCCCCCCC)=C(C5=CC=C(C6=CC=C(C)S6)S5)S4)=C1F | -5.34 | -3.69 | O=C1C(C2=C3C(N1CC(CCCCCCCCCC)CCCCCCCC)=O)=CC=C(C4=CC=C(C(N5CC(CCCCCCCCCC)CCCCCCCC)=O)C6=C47)C2=C(C(C8=CC=C(C(C=CC(C9=CC(C(N%10CC(CCCCCCCCCC)CCCCCCCC)=O)=C%11C(C%10=O)=CC=C(C%12=CC=C(C(N%13CC(CCCCCCCCCC)CCCCCCCC)=O)C%14=C%12%15)C%11=C9C%15=CC=C%14C%13=O)=C%16)=C%16C%17%18C(C=CC(C%19=CC%20=C%21C(C%22=CC=C(C(N%23CC(CCCCCCCCCC)CCCCCCCC)=O)C%24=C%22C%20=CC=C%24C%23=O)=CC=C(C%21=C%19C(N%25CC(CCCCCCCCCC)CCCCCCCC)=O)C%25=O)=C%26)=C%26C%27=C%18C=C(C%28=CC(C%29=CC=C(C(N%30CC(CCCCCCCC)CCCCCCCCCC)=O)C%31=C%29C(C%32=CC=C%33C(N%34CC(CCCCCCCC)CCCCCCCCCC)=O)=CC=C%31C%30=O)=C%32C%33=C%28C%34=O)C=C%27)C%17=C8)=C3)C7=CC=C6C5=O | -5.92 | -3.82 | 3.89 | 8.21 | 0.51 | 0.94 | 10.1002/adma.201504010
CC1=CC(CCCCCC)=C(C)S1 | -5.1 | -3.2 | O=C(/C(S1)=C/C(C2=NSN=C32)=CC=C3C(C=C4)=CC5=C4C6=CC(C(CCCCCCCC)(CCCCCCCC)C7=C8C=CC(C9=CC=C(/C=C%10SC(N(CC)C\%10=O)=S)C%11=NSN=C9%11)=C7)=C8C=C6C5(CCCCCCCC)CCCCCCCC)N(CC)C1=S | -5.46 | -3.89 | 5.6 | 12.4 | 0.62 | 0.74 | 10.1039/c9ta07361b
CC(SC1=C2C3=CC=C(SCC(CC)CCCC)S3)=CC1=C(C4=CC=C(SCC(CC)CCCC)S4)C5=C2C=C(S5)C6=C(C7CCCCC7)C=C(C8=C9C(C(C%10=C(CC(CC)CCCC)SC(CC(CC)CCCC)=C%10C9=O)=O)=C(C%11=CC(C%12CCCCC%12)=C(C)S%11)S8)S6 | -5.47 | -3.62 | CCCCCCC(C=C1)=CC=C1C2(C3=CC=C(CCCCCC)C=C3)C4=CC5=C(C(C6=C5SC7=C6SC(/C=C8C(C(C=CC=C9)=C9C\8=C(C#N)\C#N)=O)=C7)(C%10=CC=C(CCCCCC)C=C%10)C%11=CC=C(CCCCCC)C=C%11)C=C4C%12=C2C(SC(/C=C%13C(C(C=CC=C%14)=C%14C\%13=C(C#N)/C#N)=O)=C%15)=C%15S%12 | -5.61 | -4.02 | 9.63 | 14.73 | 0.66 | 0.96 | 10.1039/c9tc02663k
CC(S1)=CC2=C1C(C3=CC=C(CC(CCCC)CC)S3)=C(C=C(C4=CC=C(C5=C(F)C(F)=C(C6=CC=C(C)S6)C7=NN(CC(CCCCCCCC)CCCCCC)N=C75)S4)S8)C8=C2C9=CC=C(CC(CCCC)CC)S9 | -5.21 | -2.99 | O=C(C1=C(C/2=C(C#N)/C#N)C=C(F)C(F)=C1)C2=C/C3=CSC(C4=CC(C5(CCCCCCCC)CCCCCCCC)=C(C6=C5C=C(C7=C(C8(CCCCCCCC)CCCCCCCC)C=C(C9=C(OCC(CCCC)CC)C(/C=C(/C(C(C=C%10F)=C%11C=C%10F)=C(C#N)/C#N)C%11=O)=CS9)S7)C8=C6)S4)=C3OCC(CCCC)CC | -5.43 | -3.79 | 7.34 | 18.34 | 0.48 | 0.84 | 10.1007/s11426-021-9975-9
CCC[Si](CCC)(C1=CC=C(C(C2=C3C=C(C4=CC=C(C5=C(F)C(F)=C(C6=CC=C(C)S6)C7=NN(CC(CCCCCC)CCCCCCCC)N=C57)S4)S2)=C8C(SC(C)=C8)=C3C9=CC=C([Si](CCC)(CCC)CCC)S9)S1)CCC | -5.4 | -3.24 | CCCCC(CCCCCC)CC1=C(SC(C2=CC=C(/C=C(C#N)\C#N)C3=NSN=C32)=C1)C4=NC(SC(C5=C(C=C(S5)C(C6=NSN=C67)=CC=C7/C=C(C#N)/C#N)CC(CCCCCC)CCCC)=N8)=C8S4 | -5.7 | -3.86 | 8.77 | 15.43 | 0.63 | 0.9 | 10.1039/C8TA09370A
CC(SC1=C2C3=CC=C(CC(CC)CCCC)S3)=CC1=C(C4=CC=C(CC(CC)CCCC)S4)C5=C2C=C(S5)C6=CC=C(C7=C8C(C(C9=C(CC(CC)CCCC)SC(CC(CC)CCCC)=C9C8=O)=O)=C(C%10=CC=C(C)S%10)S7)S6 | -5.33 | -3.53 | O=C1C2=C(C(/C1=C/C(S3)=CC4=C3C5=C(C4(C6=CC=C(CCCCCC)C=C6)C7=CC=C(CCCCCC)C=C7)C8=C(CCCCCCCC)C(SC9=C%10C(C%11=CC=C(CCCCCC)C=C%11)(C%12=CC=C(CCCCCC)C=C%12)C%13=C9SC(/C=C%14C(C(C=CC(F)=C%15)=C%15C\%14=C(C#N)\C#N)=O)=C%13)=C%10C(CCCCCCCC)=C8S5)=C(C#N)/C#N)C=C(F)C=C2 | -5.36 | -3.89 | 12.12 | 20.33 | 0.71 | 0.84 | 10.1002/adma.201704904
CC1=C(CCCCCC)C=C(C)S1 | -4.85 | -2.84 | O=C(N1CC(CCCC)CC)C2=C3C(C4=C(C5=CC=C(C6=C(CCCCCC)C=C(C7=CC(CCCCCC)=C(C8=CC=C(C9=CC(C(N%10CC(CC)CCCC)=O)=C%11C(C%12=CC=C%11C%10=O)=C9C%13=C(C%12=C(OCCOC)C=C%14C(N(CC(CC)CCCC)C%15=O)=O)C%14=C%15C=C%13)S8)S7)S6)S5)C=C3C1=O)=C(C=C2)C%16=C(C4=CC=C%17C(N(CC(CC)CCCC)C%18=O)=O)C%17=C%18C=C%16OCCOC | -5.24 | -3.84 | 0.98 | 2.76 | 0.6 | 0.66 | 10.1007/s11426-015-5485-8
CC1=CC(C(C2=CC=C(CC(CCCC)CC)S2)=C(SC(C3=CC=C(C4=C5C(C(C6=C(CC(CC)CCCC)SC(CC(CCCC)CC)=C6C5=O)=O)=C(C7=CC=C(C)S7)S4)S3)=C8)C8=C9C%10=CC=C(CC(CC)CCCC)S%10)=C9S1 | -5.34 | -3.44 | O=C(C(C=C(C=CC=C1)C1=C2)=C2C/3=C(C#N)\C#N)C3=C/C4=CC(C5(CCCCCCCC)CCCCCCCC)=C(S4)C(C5=C6)=CC7=C6C8=CC(C(CCCCCCCC)(CCCCCCCC)C9=C%10SC(/C=C%11/C(C(C=C(C=CC=C%12)C%12=C%13)=C%13C%11=O)=C(C#N)/C#N)=C9)=C%10C=C8C7(CCCCCCCC)CCCCCCCC | -5.42 | -3.73 | 11.2 | 16.5 | 0.73 | 0.93 | 10.1021/acs.chemmater.7b02811
CC1=CC(C(C2=CC(F)=C(CC(CCCC)CC)S2)=C(SC(C3=CC=C(C4=C5C(C(C6=C(CC(CC)CCCC)SC(CC(CCCC)CC)=C6C5=O)=O)=C(C7=CC=C(C)S7)S4)S3)=C8)C8=C9C%10=CC(F)=C(CC(CC)CCCC)S%10)=C9S1 | -5.45 | -3.64 | O=C1C2=C(C=C(F)C(F)=C2)C(/C1=C/C(S3)=C(CCCCCCCCCCC)C4=C3C(N5CC(CC)CCCC)=C(S4)C6=C5C(N(CC(CC)CCCC)C7=C8SC9=C7SC(/C=C%10C(C(C(Cl)=C(Cl)C(Cl)=C%11Cl)=C%11C\%10=O)=O)=C9CCCCCCCCCCC)=C8C%12=NSN=C%126)=C(C#N)\C#N | -5.55 | -4.01 | 15.21 | 22.39 | 0.73 | 0.93 | 10.1002/adma.202001160
CC1=CC(C(C2=CC=C(CC(CCCC)CC)S2)=C(SC(C3=CC=C(C4=C5C(C(C6=C(CC(CC)CCCC)SC(CC(CCCC)CC)=C6C5=O)=O)=C(C7=CC=C(C)S7)S4)S3)=C8)C8=C9C%10=CC=C(CC(CC)CCCC)S%10)=C9S1 | -5.34 | -3.44 | O=C1C2=C(C=C(F)C(F)=C2)C(/C1=C/C(S3)=CC4=C3C5=C(C4(CC(CCCC)CC)CC(CCCC)CC)C=C(C6=C(OCC(CC)CCCC)C(OCC(CC)CCCC)=C(C(S7)=CC8=C7C(S9)=C(C(CC(CC)CCCC)8CC(CC)CCCC)C=C9/C=C%10C(C(C=C%11F)=C(C\%10=C(C#N)\C#N)C=C%11F)=O)C%12=NN(CC(CC)CCCC)N=C6%12)S5)=C(C#N)\C#N | -5.45 | -3.88 | 13.8 | 23.58 | 0.7 | 0.83 | 10.1007/s11426-020-9868-8
CCN1N=C2C(C3=CC=C(C)S3)=C(F)C(F)=C(C3=CC=C(C4=CC5=C(C6=CC=C([Si](CC)(CC)CC)S6)C6=C(C=C(C)S6)C(C6=CC=C([Si](CC)(CC)CC)S6)=C5S4)S3)C2=N1 | -5.4 | -3.24 | CCc1ccc(C2(c3ccc(CC)cc3)c3cc4c(cc3-c3sc(/C=C5\C(=O)c6cc(F)c(F)cc6C5=C(C#N)C#N)cc32)C(c2ccc(CC)cc2)(c2ccc(CC)cc2)c2c-4sc3c2C(c2ccc(CC)cc2)(c2ccc(CC)cc2)c2c-3sc3cc(/C=C4\C(=O)c5cc(F)c(F)cc5C4=C(C#N)C#N)sc23)cc1 | -5.5 | -3.93 | 10.5 | 19.82 | 0.68 | 0.78 | 10.1021/acs.chemmater.0c04318
CC1=CC(C(S1)=C2C3=CC=C([Si](CCC)(CCC)CCC)S3)=C(C4=C2C=C(C5=CC=C(C6=C7C(C(C8=C(CC(CC)CCCC)SC(CC(CC)CCCC)=C8C7=O)=O)=C(C9=CC=C(C)S9)S6)S5)S4)C%10=CC=C([Si](CCC)(CCC)CCC)S%10 | -5.14 | -3.33 | O=C(C(C=CC=C1)=C1C/2=C(C#N)\C#N)C2=C/C3=CC(S4)=C(S3)C5=C4C6=CC(C(C7=C8SC9=C7SC(/C=C%10C(C(C=CC=C%11)=C%11C\%10=C(C#N)\C#N)=O)=C9)(C%12=CC=CC(CCCCCC)=C%12)C%13=CC(CCCCCC)=CC=C%13)=C8C=C6C(C%14=CC(CCCCCC)=CC=C%14)5C%15=CC=CC(CCCCCC)=C%15 | -5.54 | -3.95 | 10.34 | 16.8 | 0.62 | 0.99 | 10.1039/c8ee01546e
O=C(OCC(CC)CCCC)C1=C(F)C2=C(C)SC(C3=CC4=C(C(C5=CC=C(CC(CC)CCCC)S5)=C(C=C(C)S6)C6=C4C7=CC=C(CC(CC)CCCC)S7)S3)=C2S1 | -5.1 | -3.6 | O=C(N(C(CCCCCC)CCCCCC)C1=O)C2=CC3=C4C(C(C=C5C(N(C(CCCCCC)CCCCCC)C6=O)=O)=C7C8=C5C6=CC9=C(C(C=C%10C(N(C(CCCCCC)CCCCCC)C%11=O)=O)=C%12C%13=C%10C%11=CC=C%13C%14=CC=C(C(N(C(CCCCCC)CCCCCC)C%15=O)=O)C%16=C%15C=C%17C%12=C%14%16)C%17=C%18C(C%19=C7C4=CC%20=C%19C(C(N(C(CCCCCC)CCCCCC)C%20=O)=O)=C%18)=C98)=C%21C=C%22C%23=C%24C%21=C3C(C2=C1C=C%25)=C%25C%24=CC=C%23C(N(C(CCCCCC)CCCCCC)C%22=O)=O | -6.2 | -3.9 | 6.4 | 14.6 | 0.54 | 0.81 | 10.1021/acsenergylett.6b00291
CC(SC1=C2C3=CC=C(CC(CC)CCCC)S3)=CC1=C(C4=CC=C(CC(CC)CCCC)S4)C5=C2C=C(S5)C6=CC=C(C7=C8C(C(C9=C(CC(CC)CCCC)SC(CC(CC)CCCC)=C9C8=O)=O)=C(C%10=CC=C(C)S%10)S7)S6 | -5.26 | -3.63 | O=C(C(C=CC(Cl)=C1)=C1C/2=C(C#N)/C#N)C2=C/C3=CC(SC4=C5C(C6=CC=C(CCCCCC)C=C6)(C7=CC=C(CCCCCC)C=C7)C8=C4SC9=C8SC%10=C9C(C%11=CC=C(CCCCCC)C=C%11)(C%12=CC=C(CCCCCC)C=C%12)C%13=C%10SC%14=C%13SC(/C=C%15C(C(C=CC(Cl)=C%16)=C%16C\%15=C(C#N)\C#N)=O)=C%14)=C5S3 | -5.2 | -3.9 | 12.2 | 23.6 | 0.71 | 0.73 | 10.1002/aenm.201801203
CC(S1)=CC=C1C(C(OCC(CCCCCCCC)CCCCCC)=C2)=CC(OCC(CCCCCCCC)CCCCCC)=C2C3=CC=C(C4=C(F)C(F)=C(C)C5=NSN=C45)S3 | -5.45 | -3.69 | O=C(C1=CC=C2C3=C(C(C=C4)=CC=C4C5(C6=CC=C(C(C=C(C7=C8C=CC9=C7%10)C(N(C8=O)C(CCCCC)CCCCC)=O)=C%10C%11=CC=C%12C(N(C(C%13=C%12C%11=C9C=C%13)=O)C(CCCCC)CCCCC)=O)C=C6)CCCCC5)C=C(C%14=C%15C=CC%16=C%143)C(N(C%15=O)C(CCCCC)CCCCC)=O)N(C(C%17=C1C2=C%16C=C%17)=O)C(CCCCC)CCCCC | -5.92 | -3.85 | 1.91 | 6.04 | 0.4 | 0.89 | 10.1039/C6CC04229E
CC1=CC2=CC(C3=CC=C(C4=C(CC(CCCCCCCC)CCCCCCCCCC)C=C(S4)C(C5=NSN=C5C(C(S6)=CC(CC(CCCCCCCC)CCCCCCCCCC)=C6C)=C7F)=C7F)S3)=CC=C2S1 | -5.55 | -3.72 | O=C(C(C=CC=C1)=C1C/2=C(C#N)\C#N)C2=C/C(S3)=CC4=C3C5=C(C4(CCCCCC)CCCCCC)C=C6C(C(CCCCCC)(CCCCCC)C7=C6SC(/C=C8C(C(C=CC=C9)=C9C\8=C(C#N)/C#N)=O)=C7)=C5 | -5.75 | -4.2 | 8.5 | 17.5 | 0.54 | 0.9 | 10.1021/acsami.8b19449
CC1=CC(C(C2=CC=C(CC(CCCC)CC)S2)=C(SC(C3=CC=C(C4=C5C(C(C6=C(CC(CC)CCCC)SC(CC(CCCC)CC)=C6C5=O)=O)=C(C7=CC=C(C)S7)S4)S3)=C8)C8=C9C%10=CC=C(CC(CC)CCCC)S%10)=C9S1 | -5.34 | -3.44 | O=C(C(C=CC(C)=C1)=C1C/2=C(C#N)/C#N)C2=C/C(S3)=CC4=C3C(S5)=C(C4(C6=CC=C(CCCCCC)C=C6)C7=CC=C(CCCCCC)C=C7)C8=C5C=C(C(C(C9=CC=C(CCCCCC)C=C9)(C%10=CC=C(CCCCCC)C=C%10)C%11=C%12SC(/C=C%13C(C(C=CC(C)=C%14)=C%14C\%13=C(C#N)\C#N)=O)=C%11)=C%12S%15)C%15=C8 | -5.4 | -3.85 | 11.31 | 17.56 | 0.71 | 0.9 | 10.1039/C7TA10763C
CC(SC1=C2C3=CC=C(CC(CC)CCCC)S3)=CC1=C(C4=CC=C(CC(CC)CCCC)S4)C5=C2C=C(S5)C6=CC=C(C7=C8C(C(C9=C(CC(CC)CCCC)SC(CC(CC)CCCC)=C9C8=O)=O)=C(C%10=CC=C(C)S%10)S7)S6 | -5.23 | -3.18 | CCCCCCC(C=C1)=CC=C1C(C2=C3SC(/C=C4C(C(C=CC=C5)=C5C\4=C(C#N)/C#N)=O)=C2)(C6=CC=C(CCCCCC)C=C6)C7=CC8=CC=C(C9=C(C%10(C%11=CC=C(CCCCCC)C=C%11)C%12=CC=C(CCCCCC)C=C%12)C=C(/C=C%13C(C(C=CC=C%14)=C%14C\%13=C(C#N)\C#N)=O)S9)C%15=C8C%16=C(C=C%15%10)C=CC3=C7%16 | -5.63 | -3.85 | 10.37 | 17.32 | 0.67 | 0.9 | 10.1002/aenm.201970096
CC(S1)=CC(C1=C2C3=CC=C(CC(CCCC)CC)S3)=C(C4=CC=C(CC(CCCC)CC)S4)C5=C2C=C(S5)C(S6)=CC=C6C7=C8C(N=C(C9=CC(F)=C(CC(CC)CCCC)S9)C(C%10=CC(F)=C(CC(CC)CCCC)S%10)=N8)=C(C%11=CC=C(C)S%11)C(F)=C7F | -5.31 | -3.62 | O=C(C1=CC=C2C3=C(C4=C(C5=C6C(N7CC8=C(F)C(F)=C(F)C(F)=C8F)=CC9=C5C(C(N(C(CC)CC)C9=O)=O)=C4)C%10=CC=C%11C%12=C(C(N(C(CC)CC)C%11=O)=O)C=C7C6=C%10%12)C=C(C(N(C(CC)CC)C%13=O)=O)C%14=C%13C=C%15C(C%16=C2C1=C%17C=C%16N%15CC%18=C(F)C(F)=C(F)C(F)=C%18F)=C3%14)N(C(CC)CC)C%17=O | -6.03 | -3.61 | 5.5 | 14.4 | 0.4 | 0.96 | 10.1039/C8QM00487K
CC(O1)=CC2=C1C(C3=CC=C([Si](CC)(CC)CC)S3)=C(C=C(C4=CC=C(C5=C(F)C(F)=C(C6=CC=C(C)S6)C7=NN(CC(CCCCCCCC)CCCCCC)N=C75)S4)O8)C8=C2C9=CC=C([Si](CC)(CC)CC)S9 | -5.43 | -2.98 | O=C(C1=C2C=CC=C1)C(/C2=C(C#N)\C#N)=C\C3=CC4=C(C(C5(C6=CC=C(C=C6)CCCCCC)C7=CC=C(C=C7)CCCCCC)=C(C8=C5C=C(C9=C8)C%10=C(C9(C%11=CC=C(C=C%11)CCCCCC)C%12=CC=C(C=C%12)CCCCCC)C(SC(/C=C(C(C%13=C%14C=CC=C%13)=O)/C%14=C(C#N)\C#N)=C%15)=C%15S%10)S4)S3 | -5.48 | -3.83 | 10.6 | 15.27 | 0.73 | 0.95 | 10.1002/aenm.201700746
CC(SC1=C2C3=CC=C(CC(CC)CCCC)S3)=CC1=C(C4=CC=C(CC(CC)CCCC)S4)C5=C2C=C(C6=CN=C(C7=C8SC(C(OCC(CCCCCCCC)CCCCCCCCCC)=O)=CC8=C(C9=NC=C(C)S9)S7)S6)S5 | -5.48 | -3.52 | CCCCCCC(C=C1)=CC=C1C2(C3=CC=C(CCCCCC)C=C3)C4=CC5=C(C(C6=C5SC7=C6SC(/C=C8C(C(C=CC(C)=C9)=C9C\8=C(C#N)\C#N)=O)=C7)(C%10=CC=C(CCCCCC)C=C%10)C%11=CC=C(CCCCCC)C=C%11)C=C4C%12=C2C(SC(/C=C%13C(C(C=CC(C)=C%14)=C%14C\%13=C(C#N)/C#N)=O)=C%15)=C%15S%12 | -5.58 | -3.98 | 10.51 | 17.61 | 0.62 | 0.95 | 10.1039/c9ta04286e
CCOC(=O)c1sc2c(-c3cc4c(-c5ccc(CC)s5)c5sc(-c6sc(-c7cc8c(-c9ccc(CC)s9)c9sc(-c%10sc(-c%11cc%12c(-c%13ccc(CC)s%13)c%13sccc%13c(-c%13ccc(CC)s%13)c%12s%11)c%11sc(C(=O)OCC)c(F)c%10%11)cc9c(-c9ccc(CC)s9)c8s7)c7sc(C(=O)OCC)c(F)c67)cc5c(-c5ccc(CC)s5)c4s3)scc2c1F | -5.23 | -3.63 | CCc1ccc(C2(c3ccc(CC)cc3)c3cc4c(cc3-c3[se]c5cc(/C=C6\C(=O)c7ccccc7C6=C(C#N)C#N)sc5c32)C(c2ccc(CC)cc2)(c2ccc(CC)cc2)c2c-4[se]c3cc(/C=C4\C(=O)c5ccccc5C4=C(C#N)C#N)sc23)cc1 | -5.55 | -3.9 | 6.87 | 11.19 | 0.62 | 0.99 | 10.1038/s41467-019-11001-6
CCN1N=C2C(C3=CC=C(C)S3)=C(F)C(F)=C(C3=CC=C(C4=CC5=C(C6=CC=C([Si](CC)(CC)CC)S6)C6=C(C=C(C)S6)C(C6=CC=C([Si](CC)(CC)CC)S6)=C5S4)S3)C2=N1 | -5.4 | -3.24 | CCc1ccc(C2(c3ccc(CC)cc3)c3cc4c(cc3-c3sc5cc(/C=C6\C(=O)c7cc8ccccc8cc7C6=C(C#N)C#N)sc5c32)C(c2ccc(CC)cc2)(c2ccc(CC)cc2)c2c-4sc3cc(/C=C4\C(=O)c5cc6ccccc6cc5C4=C(C#N)C#N)sc23)cc1 | -5.42 | -3.86 | 11.05 | 17.77 | 0.69 | 0.9 | 10.1039/C8TA00764K
CC1=CC(C(C2=CC=C(CC(CCCC)CCCCCC)C=C2)=C(SC(C3=CC=C(C4=C5C(C(C6=C(CC(CC)CCCC)SC(CC(CCCC)CC)=C6C5=O)=O)=C(C7=CC=C(C)S7)S4)S3)=C8)C8=C9C%10=CC=C(CC(CCCCCC)CCCC)C=C%10)=C9S1 | -5.43 | -3.36 | CCCCCCc1ccc(C2(c3ccc(CCCCCC)cc3)c3cc4c(cc3-c3sc(/C=C5\C(=O)c6cc(F)ccc6C5=C(C#N)C#N)cc32)C(c2ccc(CCCCCC)cc2)(c2ccc(CCCCCC)cc2)c2c-4sc3cc(/C=C4\C(=O)c5cc(F)ccc5C4=C(C#N)C#N)sc23)cc1 | -5.75 | -4.04 | 10.2 | 15.82 | 0.73 | 0.88 | 10.1039/C8TA07334A
CC(SC1=C2C3=CC=C(CC(CC)CCCC)S3)=CC1=C(C4=CC=C(CC(CC)CCCC)S4)C5=C2C=C(S5)C6=CC=C(C7=C8C(C(C9=C(CC(CC)CCCC)SC(CC(CC)CCCC)=C9C8=O)=O)=C(C%10=CC=C(C)S%10)S7)S6 | -5.28 | -3.48 | O=C1C2=C(C=C(F)C(F)=C2)C(/C1=C/C3=CC(C4(C5=CC=C(CC(CCCCCC)CCCC)C=C5)C6=CC=C(CC(CCCCCCC)CCCC)C=C6)=C(C7=C4C=C(C8=C(S9)C=C%10C(C(C%11=C%10SC(/C=C%12C(C%13=C(C=C(F)C(F)=C%13)C\%12=C(C#N)\C#N)=O)=C%11)(C%14=CC=C(CC(CCCCCC)CCCC)C=C%14)C%15=CC=C(CC(CCCCCC)CCCC)C=C%15)=C8)C9=C7)S3)=C(C#N)/C#N | -5.94 | -4.08 | 6.81 | 15.16 | 0.56 | 0.8 | 10.1039/c9ta02544h
CC(S1)=CC2=C1C(C3=CC=C(C(CCC)(CCC)CCC)S3)=C(C=C(C4=CC=C(C5=C(F)C(F)=C(C6=CC=C(C)S6)C7=NN(CC(CCCCCCCC)CCCCCC)N=C75)S4)S8)C8=C2C9=CC=C(C(CCC)(CCC)CCC)S9 | -5.4 | -3.24 | O=C(C(C=CC(F)=C1)=C1C/2=C(C#N)/C#N)C2=C\C=C\C3=CC(S4)=C(S3)C5=C4C6=C(C5(C7=CC=C(CCCCCC)C=C7)C8=CC=C(CCCCCC)C=C8)C=C9C(C(C%10=CC=C(CCCCCC)C=C%10)(C%11=CC=C(CCCCCC)C=C%11)C%12=C9SC%13=C%12SC(/C=C/C=C%14C(C(C=CC(F)=C%15)=C%15C/%14=C(C#N)/C#N)=O)=C%13)=C6 | -5.56 | -4.01 | 9.72 | 19.73 | 0.59 | 0.84 | 10.1021/acs.chemmater.7b03928
CCSC1=CC=C(C2=C3C=C(C4=CC=C(C5=CC6=C(C=C(C7=CC=C(C)S7)C7=NN(CC)N=C76)C6=NN(CC)N=C56)S4)SC3=C(C3=CC=C(SCC)S3)C3=C2SC(C)=C3)S1 | -5.39 | -3.3 | CCc1ccc(C2(c3ccc(CC)cc3)c3cc4c(cc3-c3sc5cc(/C=C6\C(=O)c7ccccc7C6=C(C#N)C#N)sc5c32)C(c2ccc(CC)cc2)(c2ccc(CC)cc2)c2c-4sc3cc(/C=C4\C(=O)c5ccccc5C4=C(C#N)C#N)sc23)cc1 | -5.55 | -3.8 | 10.45 | 16.92 | 0.66 | 0.94 | 10.1016/j.isci.2018.12.027
CC1=CC(C(C2=CC=C(CC(CCCC)CCCCCC)C=C2)=C(SC(C3=CC=C(C4=C5C(C(C6=C(CC(CC)CCCC)SC(CC(CCCC)CC)=C6C5=O)=O)=C(C7=CC=C(C)S7)S4)S3)=C8)C8=C9C%10=CC=C(CC(CCCCCC)CCCC)C=C%10)=C9S1 | -5.43 | -3.36 | CCCCCCc1ccc(C2(c3ccc(CCCCCC)cc3)c3cc4c(cc3-c3[se]c(/C=C5\C(=O)c6cc(F)ccc6C5=C(C#N)C#N)cc32)C(c2ccc(CCCCCC)cc2)(c2ccc(CCCCCC)cc2)c2c-4sc3cc(/C=C4\C(=O)c5cc(F)ccc5C4=C(C#N)C#N)sc23)cc1 | -5.71 | -4 | 10.9 | 17.51 | 0.75 | 0.83 | 10.1039/c8ta11197a
FC1=C(CC(CCCC)CC)SC(C2=C3C(SC(C4=CC=C(C5=C6C(C(C7=C(CC(CC)CCCC)SC(CC(CC)CCCC)=C7C6=O)=O)=C(C8=CC=C(C)S8)S5)S4)=C3)=C(C9=CC(F)=C(CC(CC)CCCC)S9)C%10=C2SC(C)=C%10)=C1 | -5.48 | -3.64 | O=C(C(C=CC(C)=C1)=C1C/2=C(C#N)/C#N)C2=C/C3=CC4=C(S3)C5=CC6=C(C(SC(/C=C7C(C(C=CC(C)=C8)=C8C\7=C(C#N)\C#N)=O)=C9)=C9C6(C%10=CC=C(CCCCCC)C=C%10)C%11=CC=C(CCCCCC)C=C%11)C=C5C4(C%12=CC=C(CCCCCC)C=C%12)C%13=CC=C(CCCCCC)C=C%13 | -5.69 | -3.94 | 5.6 | 13 | 0.43 | 1 | 10.1039/C7TA10470H
O=C(C1=CC2=C(SC(C3=CC4=C(S3)C(C5=CC=C(S5)CC(CCCC)CC)=C6C=C(SC6=C4C7=CC=C(S7)CC(CCCC)CC)C)=C2S1)C)CC(CC)CCCC | -5.11 | -3.25 | CCCCCCC(C=C1)=CC=C1C2(C3=CC=C(CCCCCC)C=C3)C4=CC5=C(C(C6=C5SC(C7=CC=C(/C=C(C#N)/C#N)C8=NSN=C87)=C6)(C9=CC=C(CCCCCC)C=C9)C%10=CC=C(CCCCCC)C=C%10)C=C4C%11=C2C=C(C%12=CC=C(/C=C(C#N)/C#N)C%13=NSN=C%13%12)S%11 | -5.6 | -3.8 | 4.26 | 10.1 | 0.55 | 0.77 | 10.1039/c5ta05901a
CC1=C(C(F)=C(C(OCC(CCCC)CC)=O)S2)C2=C(S1)C(S3)=CC(C3=C4C5=CC=C(CC(CCCC)CC)S5)=C(C6=CC=C(CC(CC)CCCC)S6)C7=C4C=C(C)S7 | -5.22 | -3.64 | O=C(N(CC(CCCCCCCC)CCCCCCCCCC)C1=O)C2=CC(C)=C3C4=C(C(N(CC(CCCCCCCC)CCCCCCCCCC)C3=O)=O)C=C(C5=CC=C(C6=CC=C(C7=C8C9=C(C(N(CC(CCCCCCCC)CCCCCCCCCC)C8=O)=O)C=C(C%10=CC=C(C)S%10)C%11=C9C(C(N(CC(CCCCCCCC)CCCCCCCCCC)C%11=O)=O)=C7)S6)S5)C1=C24 | -6.38 | -4 | 2.3 | 5.8 | 0.48 | 0.83 | 10.1021/jacs.6b04822
CC(S1)=CC2=C1C(C3=CC=C(CC(CCCC)CC)S3)=C(C=C(C4=CC=C(C5=C6C(C(C7=C(CC(CC)CCCC)SC(CC(CC)CCCC)=C7C6=O)=O)=C(C8=CC=C(C)S8)S5)S4)S9)C9=C2C%10=CC=C(CC(CCCC)CC)S%10 | -5.32 | -3.29 | O=C(N1C(CCCCC)CCCCC)C2=C3C(C4=CC=C3C1=O)=C(C=C2)C5=C(C4=C(C6=CC(C(N7C(CCCCC)CCCCC)=O)=C8C(C9=CC=C8C7=O)=C6C%10=C(C9=CC=C%11C(N(C(CCCCC)CCCCC)C%12=O)=O)C%11=C%12C=C%10)C=C%13C(N(C(CCCCC)CCCCC)C%14=O)=O)C%13=C%14C=C5 | -6.04 | -4 | 4.39 | 8.26 | 0.61 | 0.87 | 10.1002/smll.201401082
CC(SC1=C2C3=CC=C(CC(CC)CCCC)S3)=CC1=C(C4=CC=C(CC(CC)CCCC)S4)C5=C2C=C(S5)C6=CC=C(C7=C8C(C(C9=C(CC(CC)CCCC)SC(CC(CC)CCCC)=C9C8=O)=O)=C(C%10=CC=C(C)S%10)S7)S6 | -5.33 | -3.53 | O=C(/C(S1)=C/C(C2=NON=C32)=CC=C3C(S4)=CC5=C4C6=CC(C(CCCCCCCC)(CCCCCCCC)C7=C8SC(C9=CC=C(/C=C%10SC(N(CC)C\%10=O)=S)C%11=NON=C9%11)=C7)=C8C=C6C5(CCCCCCCC)CCCCCCCC)N(CC)C1=S | -5.49 | -3.93 | 7.74 | 15.98 | 0.55 | 0.89 | 10.1002/ajoc.201800389
CC(SC1=C2C3=CC(F)=C(SCC(CC)CCCC)S3)=CC1=C(C4=CC(F)=C(SCC(CC)CCCC)S4)C5=C2C=C(C6=CC=C(S6)C(C7=NN(CC(CCCCCC)CCCC)N=C78)=CC9=C8C=C(C%10=CC=C(C)S%10)C%11=NN(CC(CCCCCC)CCCC)N=C%119)S5 | -5.45 | -3.41 | CCCCCCC(C=C1)=CC=C1C2(C3=CC=C(CCCCCC)C=C3)C4=CC5=C(C(C6=C5SC7=C6SC(/C=C8C(C(C=C(F)C(F)=C9)=C9C\8=C(C#N)\C#N)=O)=C7)(C%10=CC=C(CCCCCC)C=C%10)C%11=CC=C(CCCCCC)C=C%11)C=C4C%12=C2C(SC(/C=C%13C(C(C=C(F)C(F)=C%14)=C%14C\%13=C(C#N)/C#N)=O)=C%15)=C%15S%12 | -5.7 | -3.99 | 13.25 | 19.23 | 0.74 | 0.93 | 10.1016/j.isci.2018.12.027
CC1=C(CCCCCC)C=C(C)S1 | -4.85 | -2.84 | O=C1C(C=C2C3=CC4=C(S3)C(C5=CC=C(CC(CC)CCCC)S5)=C6C(SC=C6)=C4C7=CC=C(CC(CC)CCCC)S7)=C8C9=C2C%10=C%11C(C9=CC=C8C(N1CC(CCCC)CC)=O)=C(C%12=CC%13=C(C%14=CC=C(CC(CC)CCCC)S%14)C(SC=C%15)=C%15C(C%16=CC=C(CC(CC)CCCC)S%16)=C%13S%12)C=C%17C%11=C(C(N(CC(CC)CCCC)C%17=O)=O)C=C%10 | -5.57 | -3.95 | 1.66 | 5.3 | 0.51 | 0.61 | 10.1021/jp5093674
CC(S1)=CC2=C1C(C3=C(F)C(F)=C(CC(CCCC)CC)S3)=C(C=C(C4=CC=C(C5=C(F)C(F)=C(C6=CC=C(C)S6)C7=NN(CC(CCCCCCCC)CCCCCC)N=C75)S4)S8)C8=C2C9=C(F)C(F)=C(CC(CCCC)CC)S9 | -5.5 | -3.02 | O=C(C(/C1=C(C#C)/C#C)=C\C(S2)=CC3=C2C(C4(C5=CC(CCCCCC)=CC=C5)C6=CC(CCCCCC)=CC=C6)=C(S3)C7=C4C=C(C(SC8=C9SC(/C=C(/C%10=C(C#C)/C#C)C(C%11=C%10C=CC=C%11)=O)=C8)=C9C%12(C%13=CC(CCCCCC)=CC=C%13)C%14=CC(CCCCCC)=CC=C%14)C%12=C7)C%15=C1C=CC=C%15 | -5.52 | -3.82 | 11.63 | 18.03 | 0.66 | 0.98 | 10.1002/adma.201703344
CC(SC1=C2C3=CC(Cl)=C(CC(CC)CCCC)S3)=CC1=C(C4=CC(Cl)=C(CC(CC)CCCC)S4)C5=C2C=C(C6=C(CC(CCCCCC)CCCCCCCC)C=C(C7=NC8=C(N=C(C9=CC(CC(CCCCCC)CCCCCCCC)=C(C)S9)S8)S7)S6)S5 | -5.49 | -3.54 | CCCCCCC(C=C1)=CC=C1C2(C3=CC=C(CCCCCC)C=C3)C4=CC5=C(C(C6=C5SC7=C6SC(/C=C8C(C(C=C(F)C(F)=C9)=C9C\8=C(C#N)\C#N)=O)=C7)(C%10=CC=C(CCCCCC)C=C%10)C%11=CC=C(CCCCCC)C=C%11)C=C4C%12=C2C(SC(/C=C%13C(C(C=C(F)C(F)=C%14)=C%14C\%13=C(C#N)/C#N)=O)=C%15)=C%15S%12 | -5.66 | -4.14 | 2.34 | 5.8 | 0.38 | 0.97 | 10.1002/adfm.202011168
CC(SC1=C2C3=CC=C(CC(CC)CCCC)S3)=CC1=C(C4=CC=C(CC(CC)CCCC)S4)C5=C2C=C(S5)C6=CC=C(C7=C8C(C(C9=C(CC(CC)CCCC)SC(CC(CC)CCCC)=C9C8=O)=O)=C(C%10=CC=C(C)S%10)S7)S6 | -5.36 | -3.54 | CCCCCCC(C=C1)=CC=C1C2(C3=CC=C(CCCCCC)C=C3)C4=CC5=C(C(C6=C5SC7=C6SC(/C=C8C(C(C=CC=C9OC)=C9C\8=C(C#N)\C#N)=O)=C7)(C%10=CC=C(CCCCCC)C=C%10)C%11=CC=C(CCCCCC)C=C%11)C=C4C%12=C2C(SC(/C=C%13C(C(C=CC=C%14OC)=C%14C\%13=C(C#N)/C#N)=O)=C%15)=C%15S%12 | -5.5 | -3.76 | 6.3 | 12.31 | 0.51 | 1.01 | 10.1002/aenm.201700183
CC1=C(C(F)=C(C(OCC(CCCC)CC)=O)S2)C2=C(S1)C(S3)=CC(C3=C4C5=CC=C(CC(CCCC)CC)S5)=C(C6=CC=C(CC(CC)CCCC)S6)C7=C4C=C(C)S7 | -5.22 | -3.64 | FC1=CC(C/2=C(C#N)/C#N)=C(C=C1F)C(C2=C/C3=CC(C4(C5=CC=C(CCCCCC)C=C5)C6=CC=C(CCCCCC)C=C6)=C(S3)C7=C4C(SC8=C9C(C(C=C%10)=CC=C%10CCCCCC)(C%11=C8C=C%12C(C(C=C%13)=CC=C%13CCCCCC)(C%14=C(C%12=C%11)SC%15=C%14SC%16=C%15C(C%17=CC=C(CCCCCC)C=C%17)(C%18=CC=C(CCCCCC)C=C%18)C%19=C%16SC(/C=C%20C(C(C=C(F)C(F)=C%21)=C%21C\%20=C(C#N)/C#N)=O)=C%19)C(C=C%22)=CC=C%22CCCCCC)C(C=C%23)=CC=C%23CCCCCC)=C9S7)=O | -5.45 | -3.87 | 11.2 | 21.51 | 0.65 | 0.79 | 10.1021/acs.chemmater.7b04251
O=C1C(C2=C(C3=NC=C(C4=CC=C(C5=CC=C(C)S5)S4)S3)N1CC(CCCCCCCCCC)CCCCCCCCCCCC)=C(C6=NC=C(C)S6)N(CC(CCCCCCCCCC)CCCCCCCCCCCC)C2=O | -5.42 | -3.95 | O=C(N1C(CCCCC)CCCCC)C2=C3C(C4=CC=C3C1=O)=C(C=C2)C5=C(C4=C(C6=CC(C(N7C(CCCCC)CCCCC)=O)=C8C(C9=CC=C8C7=O)=C6C%10=C(C9=CC=C%11C(N(C(CCCCC)CCCCC)C%12=O)=O)C%11=C%12C=C%10)C=C%13C(N(C(CCCCC)CCCCC)C%14=O)=O)C%13=C%14C=C5 | -6.04 | -4 | 0.1 | 0.31 | 0.35 | 0.93 | 10.1039/C6TC01045H
CC(SC1=C2C3=CC=C(CC(CC)CCCC)S3)=CC1=C(C4=CC=C(CC(CC)CCCC)S4)C5=C2C=C(C6=C(CCCCCCCCCC)C=C(C7=NC=C(C8=CC(CCCCCCCCCC)=C(C)S8)N=C7)S6)S5 | -5.41 | -3.43 | CCCCCCC(C=C1)=CC=C1C2(C3=CC=C(CCCCCC)C=C3)C4=CC5=C(C(C6=C5SC7=C6SC(/C=C8C(C(C=CC=C9)=C9C\8=C(C#N)\C#N)=O)=C7)(C%10=CC=C(CCCCCC)C=C%10)C%11=CC=C(CCCCCC)C=C%11)C=C4C%12=C2C(SC(/C=C%13C(C(C=CC=C%14)=C%14C\%13=C(C#N)/C#N)=O)=C%15)=C%15S%12 | -5.58 | -3.91 | 7.6 | 16.3 | 0.58 | 0.8 | 10.1039/c9py00674e
CC(S1)=CC(C1=C2C3=CC=C(CC(CCCC)CC)S3)=C(C4=CC=C(CC(CCCC)CC)S4)C5=C2C=C(C6=CC7=C(C(SC(C)=C8)=C8C(N9CC(CCCCCCCCCC)CCCCCCCC)=C7N(CC(CCCCCCCC)CCCCCCCCCC)C9=O)S6)S5 | -5.39 | -3.54 | O=C1C(/C(C2=C1C=CC(F)=C2)=C(C#N)/C#N)=C\C3=CC4=C(S3)C(C(C5=CC6=C(C(C7=C6SC8=C7SC(/C=C(/C(C9=C%10C=CC(F)=C9)=C(C#N)/C#N)C%10=O)=C8)(C%11=CC=C(CCCCCC)C=C%11)C%12=CC=C(CCCCCC)C=C%12)C=C%135)(C%14=CC=C(CCCCCC)C=C%14)C%15=CC=C(CCCCCC)C=C%15)=C%13S4 | -5.64 | -4.03 | 11.19 | 16.89 | 0.69 | 0.96 | 10.1002/macp.202000030
CC1=CC(CCCCCC)=C(C)S1 | -5 | -3.1 | O=C(/C(S/1)=C/C(S2)=C(CCCCCCCC)C=C2C(C=C3)=CC4=C3C5=CC=C(C6=CC(CCCCCCCC)=C(/C=C7S/C(N(CCCCCCCC)C\7=O)=C(C#N)/C#N)S6)C=C5C84C9=CC(C%10=CC(CCCCCCCC)=C(/C=C%11S/C(N(CCCCCCCC)C\%11=O)=C(C#N)/C#N)S%10)=CC=C9C%12=C8C=C(C%13=CC(CCCCCCCC)=C(/C=C%14S/C(N(CCCCCCCC)C\%14=O)=C(C#N)/C#N)S%13)C=C%12)N(CCCCCCCC)C1=C(C#N)/C#N | -5.55 | -3.29 | 4.48 | 7.58 | 0.63 | 0.91 | 10.1021/acs.chemmater.6b03323
CC1=C(C(F)=C(C(OCC(CCCC)CC)=O)S2)C2=C(S1)C(S3)=CC(C3=C4OCC(CC)CCCC)=C(OCC(CCCC)CC)C5=C4C=C(C)S5 | -5.15 | -3.31 | O=C(N(C(CCCCC)CCCCC)C1=O)C2=CC3=C(C4=C2C1=CC(C5=C6C7=CC8=C9C%10=C7C%11=C5C=C(C(N%12C(CCCCC)CCCCC)=O)C%13=C%11C(C%10=C(C=C9C(N(C(CCCCC)CCCCC)C8=O)=O)C%14=C%15C%16=C(C(C%17=CC=C%18C%19=O)=C%18C(C(N%19C(CCCCC)CCCCC)=O)=C%16)C%20=C%21C%17=CC=C(C(N(C(CCCCC)CCCCC)C%22=O)=O)C%21=C%22C=C%20%14)=C%15C=C%13C%12=O)=C4%23)C%24=C%25C%23=C6C=C(C(N(C(CCCCC)CCCCC)C%26=O)=O)C%25=C%26C=C%24C%27=C3C%28=C%29C%30=C(C%31=C%28)C(C(N(C(CCCCC)CCCCC)C%31=O)=O)=CC=C%30C%32=CC=C%33C%34=C(C(N(C(CCCCC)CCCCC)C%33=O)=O)C=C%27C%29=C%32%34 | -6.26 | -3.91 | 6.5 | 12.7 | 0.64 | 0.78 | 10.1038/ncomms9242
CC(SC1=C2C3=CC=C(CC(CC)CCCC)S3)=CC1=C(C4=CC=C(CC(CC)CCCC)S4)C5=C2C=C(C(SC6=C7C8=CC(F)=C(CC(CC)CCCC)S8)=CC6=C(C9=CC(F)=C(CC(CC)CCCC)S9)C%10=C7C=C(C)S%10)S5 | -5.52 | -3.47 | O=C(C(C=CC=C1)=C1C/2=C(C#N)\C#N)C2=C/C(S3)=CC4=C3C5=C(C4(CCCCCC)CCCCCC)C=C6C(C(CCCCCC)(CCCCCC)C7=C6SC(/C=C8C(C(C=CC=C9)=C9C\8=C(C#N)/C#N)=O)=C7)=C5 | -5.69 | -3.91 | 8.5 | 15.3 | 0.59 | 0.95 | 10.1002/marc.201800660
CC1=CC(C(C2=CC(F)=C(CC(CCCC)CC)S2)=C(SC(C3=CC=C(C4=C5C(C(C6=C(CC(CC)CCCC)SC(CC(CCCC)CC)=C6C5=O)=O)=C(C7=CC=C(C)S7)S4)S3)=C8)C8=C9C%10=CC(F)=C(CC(CC)CCCC)S%10)=C9S1 | -5.45 | -3.64 | O=C(C1=C2C=C(C(Cl)=C1)Cl)C(/C2=C(C#N)\C#N)=C\C3=C(C4=C(C5=C(S4)C(C6=NSN=C6C7=C8N(C9=C7SC%10=C9SC(/C=C(/C(C%11=C%12C=C(C(Cl)=C%11)Cl)=C(C#N)/C#N)C%12=O)=C%10CCCCCCCCCCC)CC(CCCC)CCCCCC)=C8N5CC(CCCC)CCCCCC)S3)CCCCCCCCCCC | -5.66 | -4.09 | 17 | 25.6 | 0.78 | 0.86 | 10.1093/nsr/nwz200
CC1=CC(C(C2=CC=C(CC(CCCC)CC)S2)=C(SC(C3=CC=C(C4=C5C(C(C6=C(CC(CC)CCCC)SC(CC(CCCC)CC)=C6C5=O)=O)=C(C7=CC=C(C)S7)S4)S3)=C8)C8=C9C%10=CC=C(CC(CC)CCCC)S%10)=C9S1 | -5.34 | -3.44 | O=C(C(C=CC=C1)=C1C/2=C(C#N)/C#N)C2=C/C(C(CCCCCC)=C3)=CC(CCCCCC)=C3C(S4)=CC5=C4C6=C(C5(C7=CC=C(CCCCCC)C=C7)C8=CC=C(CCCCCC)C=C8)C=C9C(C(C%10=CC=C(CCCCCC)C=C%10)(C%11=CC=C(CCCCCC)C=C%11)C%12=C9SC(C%13=C(CCCCCC)C=C(/C=C%14C(C(C=C(F)C(F)=C%15)=C%15C\%14=C(C#N)\C#N)=O)C(CCCCCC)=C%13)=C%12)=C6 | -5.55 | -3.82 | 2.3 | 5.63 | 0.44 | 0.92 | 10.1021/jacs.7b00566
CC1=C(CCCCCC)C=C(C)S1 | -4.85 | -2.84 | O=C1C(C=C2OCCOC)=C3C4=C2C5=C6C(C4=CC=C3C(N1CC(CCCC)CC)=O)=C(C7=CC8=C(C9=CC=C(CC(CC)CCCC)S9)C(SC=C%10)=C%10C(C%11=CC=C(CC(CC)CCCC)S%11)=C8S7)C=C%12C6=C(C(N(CC(CC)CCCC)C%12=O)=O)C=C5 | -5.68 | -3.81 | 0.44 | 1.7 | 0.45 | 0.56 | 10.1021/jp5093674
CC1=CC(C(C2=CC(F)=C(CC(CCCC)CC)S2)=C(SC(C3=CC=C(C4=C5C(C(C6=C(CC(CC)CCCC)SC(CC(CCCC)CC)=C6C5=O)=O)=C(C7=CC=C(C)S7)S4)S3)=C8)C8=C9C%10=CC(F)=C(CC(CC)CCCC)S%10)=C9S1 | -5.45 | -3.64 | CCCCCCCCCCCOc1c(/C=C2\C(=O)c3cc(Cl)c(Cl)cc3C2=C(C#N)C#N)sc2c1sc1c3c4nsnc4c4c5sc6c(CCCCCCCCCCC)c(/C=C7\C(=O)c8cc(Cl)c(Cl)cc8C7=C(C#N)C#N)sc6c5n(CC(CCC)CCCCC)c4c3n(CC(CCC)CCCCC)c21 | -5.81 | -3.9 | 16.4 | 23.42 | 0.78 | 0.9 | 10.1002/aenm.202003777
CCc1ccc(-c2c3cc(-c4ccc(-c5sc(-c6ccc(-c7cc8c(-c9ccc(CC)s9)c9sc(-c%10ccc(-c%11sc(-c%12ccc(-c%13cc%14c(-c%15ccc(CC)s%15)c%15sc(-c%16ccc(-c%17sc(-c%18cccs%18)c%18c%17C(=O)c%17c(CC)sc(CC)c%17C%18=O)s%16)cc%15c(-c%15ccc(CC)s%15)c%14s%13)s%12)c%12c%11C(=O)c%11c(CC)sc(CC)c%11C%12=O)s%10)cc9c(-c9ccc(CC)s9)c8s7)s6)c6c5C(=O)c5c(CC)sc(CC)c5C6=O)s4)sc3c(-c3ccc(CC)s3)c3ccsc23)s1 | -5.2 | -3.43 | CCc1ccc(C2(c3ccc(CC)cc3)c3cc4c(cc3-c3sc5sc(/C=C6\C(=O)c7cc(F)c(F)cc7C6=C(C#N)C#N)cc5c32)C(c2ccc(CC)cc2)(c2ccc(CC)cc2)c2c-4sc3cc(-c4ccc(-c5c(C#N)c(C#N)c(-c6ccc(-c7cc8sc9c(c8s7)C(c7ccc(CC)cc7)(c7ccc(CC)cc7)c7cc8c(cc7-9)C(c7ccc(CC)cc7)(c7ccc(CC)cc7)c7c-8sc8sc(/C=C9\C(=O)c%10cc(F)c(F)cc%10C9=C(C#N)C#N)cc78)s6)c6nsnc56)s4)sc23)cc1 | -5.56 | -3.98 | 9.13 | 17.06 | 0.65 | 0.82 | 10.1021/acsami.9b15247
CC1=CC2=C(C(CCC(CCCCCC)CCCC)=C(C=C(C3=CC=C(C4=C(F)C(F)=C(C5=CC=C(C)S5)C6=NN(CC(CCCC)CCCCCC)N=C64)S3)S7)C7=C2CCC(CCCC)CCCCCC)S1 | -5.36 | -3.05 | O=C1C2=CC=CC=C2C(/C1=C/C3=CC(SC4=C5C(C6=CC=C(CCCCCC)S6)(C7=CC=C(CCCCCC)S7)C8=CC9=C(C=C48)C(C%10=CC=C(CCCCCC)S%10)(C%11=CC=C(CCCCCC)S%11)C%12=C9SC%13=C%12SC(/C=C%14C(C%15=CC=CC=C%15C\%14=C(C#N)/C#N)=O)=C%13)=C5S3)=C(C#C)/C#N | -5.66 | -3.93 | 8.88 | 15.84 | 0.61 | 0.92 | 10.1039/c7qm00547d
O=C(OCC(CC)CCCC)C1=C(F)C2=C(C)SC(C3=CC4=C(C(C5=CC=C(CC(CC)CCCC)S5)=C(C=C(C)S6)C6=C4C7=CC=C(CC(CC)CCCC)S7)S3)=C2S1 | -5.22 | -3.64 | O=C(N(C(CCCCC)CCCCC)C1=O)C2=CC=C(C3=C4C5=CC1=C32)C6=C(C7=C(C8=CC=C(C(N(C(CCCCC)CCCCC)C9=O)=O)C%10=C9C=C%11C%12=C8%10)C(C%12=C(N%11CCCCCCCC)C=C%13C(N(C(CCCCC)CCCCC)C%14=O)=O)=C%13C%14=C7)C=C%15C%16=C6C4=C(N5CCCCCCCC)C=C%16C(N(C(CCCCC)CCCCC)C%15=O)=O | -5.97 | -3.75 | 5.29 | 11.69 | 0.44 | 1.03 | 10.1039/c8nj02566e
CCN1N=C2C(C3=CC=C(C)S3)=C(F)C(F)=C(C3=CC=C(C4=CC5=C(C6=CC=C([Si](CC)(CC)CC)S6)C6=C(C=C(C)S6)C(C6=CC=C([Si](CC)(CC)CC)S6)=C5S4)S3)C2=N1 | -5.25 | -3.18 | CCOc1c2sc3c(c2c(OCC)c2sc4c(c12)C(c1ccc(CC)cc1)(c1ccc(CC)cc1)c1cc(/C=C2\C(=O)c5ccccc5C2=C(C#N)C#N)sc1-4)C(c1ccc(CC)cc1)(c1ccc(CC)cc1)c1cc(/C=C2\C(=O)c4ccccc4C2=C(C#N)C#N)sc1-3 | -5.32 | -3.85 | 10.46 | 17.75 | 0.66 | 0.9 | 10.1039/C7EE00844A
CCC1=C(F)C=C(C2=C3C=C(C4=CC=C(C5=C6C(=O)C7=C(CC)SC(CC)=C7C(=O)C6=C(C6=CC=C(C)S6)S5)S4)SC3=C(C3=CC(F)=C(CC)S3)C3=C2SC(C)=C3)S1 | -5.58 | -3.73 | CCc1ccc(C2(c3ccc(CC)cc3)c3cc4c(cc3-c3sc5cc(/C=C6\C(=O)c7c(ccc8ccccc78)C6=C(C#N)C#N)sc5c32)C(c2ccc(CC)cc2)(c2ccc(CC)cc2)c2c-4sc3cc(/C=C4\C(=O)c5c(ccc6ccccc56)C4=C(C#N)C#N)sc23)cc1 | -5.62 | -3.78 | 9.51 | 14.12 | 0.64 | 1.05 | 10.1073/pnas.1807535115
FC1=C(C2=CC=C(C)S2)C3=NC(OCC(CCCCCC)CCCCCCCC)=CN=C3C(C)=C1F | -5.54 | -2.98 | O=C(C(C=C(F)C(F)=C1)=C1C/2=C(C#N)\C#N)C2=C/C3=CC(S4)=C(S3)C5=C4C6=CC(C(C7=C8SC9=C7SC(/C=C%10C(C(C=C(F)C(F)=C%11)=C%11C\%10=C(C#N)\C#N)=O)=C9)(C%12=CC=CC(CCCCCC)=C%12)C%13=CC(CCCCCC)=CC=C%13)=C8C=C6C(C%14=CC(CCCCCC)=CC=C%14)5C%15=CC=CC(CCCCCC)=C%15 | -5.73 | -4.02 | 12.53 | 19.76 | 0.7 | 0.9 | 10.1002/aenm.201800815
CC1=C(C=C(S1)C2=C(C(F)=C(C3=NSN=C32)C4=CC(CC(CCCCCCCCCC)CCCCCCCCCCCC)=C(S4)C5=CC=C(S5)C6=CC=C(S6)C)F)CC(CCCCCCCCCCCC)CCCCCCCCCC | -5.36 | -3.71 | O=C(N(C(CCCCCC)CCCCCC)C1=O)C2=CC3=C(C4=CC5=C6C7=C4C8=CC=C(C(N9C(CCCCCC)CCCCCC)=O)C%10=C8C(C7=CC=C6C(N(C(CCCCCC)CCCCCC)C5=O)=O)=CC=C%10C9=O)C=C%11C=C%12C%13=C%14C%11=C3C(C2=C1C=C%15)=C%15C%14=CC=C%13C(N(C(CCCCCC)CCCCCC)C%12=O)=O | -5.99 | -3.96 | 5.4 | 11.4 | 0.53 | 0.84 | 10.1039/c4ee02990a
CCC1=C(C)SC(C2=C(F)C(F)=C(C3=CC(CC)=C(C4=CC=C(C5=CC(F)=C(C6=CC=C(C)S6)C=C5F)S4)S3)C3=NN(CC)N=C23)=C1 | -5.32 | -3.33 | CCc1ccc(C2(c3ccc(CC)s3)c3cc4c(cc3-c3sc5cc(/C=C6\C(=O)c7ccccc7C6=C(C#N)C#N)sc5c32)C(c2ccc(CC)s2)(c2ccc(CC)s2)c2c-4sc3cc(/C=C4\C(=O)c5ccccc5C4=C(C#N)C#N)sc23)s1 | -5.66 | -3.93 | 9.2 | 15.5 | 0.65 | 0.93 | 10.1002/aenm.201701674
CC(SC1=C2C3=CC=CC(SCC(CC)CCCC)=C3)=CC1=C(C4=CC(SCC(CC)CCCC)=CC=C4)C5=C2C=C(C6=CC=C(C7=C(F)C(F)=C(C8=CC=C(C)S8)C9=NN(CC(CCCCCC)CCCCCCCC)N=C97)S6)S5 | -5.4 | -3.4 | CCCCCCC(C=C1)=CC=C1C2(C3=CC=C(CCCCCC)C=C3)C4=CC5=C(C(C6=C5SC7=C6SC(/C=C8C(C(C=CC=C9)=C9C\8=C(C#N)\C#N)=O)=C7)(C%10=CC=C(CCCCCC)C=C%10)C%11=CC=C(CCCCCC)C=C%11)C=C4C%12=C2C(SC(/C=C%13C(C(C=CC=C%14)=C%14C\%13=C(C#N)/C#N)=O)=C%15)=C%15S%12 | -5.6 | -3.85 | 13.16 | 18.02 | 0.72 | 0.95 | 10.1021/acsami.9b07112
CCc1cc(C)sc1-c1sc(-c2cc(CC)c(-c3sc(-c4cc(CC)c(-c5sc(C)cc5CC)s4)cc3CC)s2)cc1CC | -5.2 | -3.2 | CCc1ccc(C2(c3ccc(CC)cc3)c3cc4c5cc6c(cc5n(CC)c4cc3-c3sc(/C=C4\C(=O)c5ccccc5C4=C(C#N)C#N)cc32)-c2sc(/C=C3\C(=O)c4ccccc4C3=C(C#N)C#N)cc2C6(c2ccc(CC)cc2)c2ccc(CC)cc2)cc1 | -5.5 | -3.87 | 7.16 | 11.49 | 0.66 | 0.95 | 10.1039/C6TA03288E
O=C(OCC(CC)CCCC)C1=C(F)C2=C(C)SC(C3=CC4=C(C(C5=CC=C(CC(CC)CCCC)S5)=C(C=C(C)S6)C6=C4C7=CC=C(CC(CC)CCCC)S7)S3)=C2S1 | -5.22 | -3.64 | O=C(N(C(CCCCC)CCCCC)C1=O)C2=C(CC(C)(C)C)C=C(C3=C4C=C(CC(C)(C)C)C1C32)C5=CC=C(C6=CC=C(C(S7)=CC=C7C8=CC=C9C%10=C8C=CC=C%10C%11=C%12C9=CC(CC(C)(C)C)=C(C(N(C(CCCCC)CCCCC)C%13=O)=O)C%12C%13C(CC(C)(C)C)=C%11)S6)C%14=C5C4=CC=C%14 | -5.63 | -3.72 | 1.3 | 6.73 | 0.22 | 0.8 | 10.1021/acs.joc.7b00272
CC(S1)=CC=C1C2=C(C(C3=C(CC(CC)CCCC)SC(CC(CCCC)CC)=C3C4=O)=O)C4=C(S2)C(S5)=CC=C5C6=CC(SC7=C(C8=CC=C(CCCCCCCC)S8)C(C(SC(C)=C9)=C9S%10)=C%10C(C%11=CC=C(CCCCCCCC)S%11)=C7%12)=C%12S6 | -5.36 | -3.43 | O=C1C2=CC=CC=C2C(/C1=C/C3=CC4=C(S3)C(C=C5C(C(SC(/C=C6C(C7=CC=CC=C7C\6=C(C#C)/C#N)=O)=C8)=C8C5(CCCCCC)CCCCCC)=C9)=C9C4(CCCCCC)CCCCCC)=C(C#C)/C#N | -5.69 | -3.91 | 8.71 | 15.05 | 0.65 | 0.89 | 10.1021/jacs.6b00853
O=C(OCC(CC)CCCC)C1=C(F)C2=C(C)SC(C3=CC4=C(C(C5=CC=C(CC(CC)CCCC)S5)=C(C=C(C)S6)C6=C4C7=CC=C(CC(CC)CCCC)S7)S3)=C2S1 | -5.22 | -3.4 | O=C1C(C=C(F)C(F)=C2)=C2C(/C1=C/C(S3)=CC4=C3C(C5(C(C=C6)=CC=C6CCCCCC)C(C=C7)=CC=C7CCCCCC)=C(C8=C5C9=C(S8)C(C%10=CC=C(S%10)CCCCCC)=C%11C%12=C(C(SC%13=C%14SC(/C=C%15/C(C%16=C(C=C(F)C(F)=C%16)C%15=O)=C(C#N)\C#N)=C%13)=C%14C(C(C=C%17)=CC=C%17CCCCCC)%12C(C=C%18)=CC=C%18CCCCCC)SC%11=C9C(S%19)=CC=C%19CCCCCC)S4)=C(C#N)/C#N | -5.57 | -4 | 13 | 23.81 | 0.73 | 0.73 | 10.1021/jacs.8b04027
CC1=CC2=C(C3=CC(CCCCCCCC)=C(Cl)S3)C4=C(C=C(C5=CC=C(C6=C(F)C(F)=C(C7=CC=C(C)S7)C8=NN(CC(CCCCCCCC)CCCCCCCC)N=C86)S5)S4)C(C9=CC(CCCCCCCC)=C(Cl)S9)=C2S1 | -5.48 | -3.23 | O=C(C1=CSC=C1C/2=C(C#N)\C#N)C2=C/C3=C(C4=C(C5=C(S4)C(C6=NSN=C6C7=C8N(C9=C7SC%10=C9SC(/C=C(/C(C%11=CSC=C%11%12)=C(C#N)\C#N)C%12=O)=C%10CCCCCCCCCCC)CC(CC)CCCC)=C8N5CC(CC)CCCC)S3)CCCCCCCCCCC | -5.56 | -3.76 | 13.46 | 21.21 | 0.72 | 0.89 | 10.1039/c9cp05015a
CC1=CC(C(C2=CC(F)=C(CC(CCCC)CC)S2)=C(SC(C3=CC=C(C4=C5C(C(C6=C(CC(CC)CCCC)SC(CC(CCCC)CC)=C6C5=O)=O)=C(C7=CC=C(C)S7)S4)S3)=C8)C8=C9C%10=CC(F)=C(CC(CC)CCCC)S%10)=C9S1 | -5.45 | -3.64 | CCCCCCCCCCCc1c(/C=C2\C(=O)c3cc4ccccc4cc3C2=C(C#N)C#N)sc2c1sc1c3c4nsnc4c4c5sc6c(CCCCCCCCCCC)c(/C=C7\C(=O)c8cc9ccccc9cc8C7=C(C#N)C#N)sc6c5n(CC(CCCC)CCCCCC)c4c3n(CC(CCCC)CCCCCC)c21 | -5.5 | -3.9 | 12.1 | 20.7 | 0.62 | 0.94 | 10.1021/acsami.1c04277
CC1=CC=C(C(S2)=C3C(C(C4=C(CC(CCCC)CC)SC(CC(CCCC)CC)=C4C3=O)=O)=C2C5=CC=C(C6=CC7=C(C8=C(C9=CC=C(CCCCCCCC)S9)C(SC%10=C%11SC(C)=C%10)=C%11C(C%12=CC=C(CCCCCCCC)S%12)=C8S7)S6)S5)S1 | -5.36 | -3.43 | O=C(C(C=CC=C1)=C1C/2=C(C#N)\C#N)C2=C/C3=CC(S4)=C(S3)C5=C4C6=CC(C(C7=C8SC9=C7SC(/C=C%10C(C(C=CC=C%11)=C%11C\%10=C(C#N)\C#N)=O)=C9)(C%12=CC=C(CCCCCC)S%12)C%13=CC=C(CCCCCC)S%13)=C8C=C6C(C%14=CSC(CCCCCC)=C%14)5C%15=CC=C(CCCCCC)S%15 | -5.66 | -3.93 | 6.43 | 11.7 | 0.59 | 0.92 | 10.1002/adma.201602570
CC1=CC(C(C2=CC=C(CC(CCCC)CC)S2)=C(SC(C3=CC=C(C4=C5C(C(C6=C(CC(CC)CCCC)SC(CC(CCCC)CC)=C6C5=O)=O)=C(C7=CC=C(C)S7)S4)S3)=C8)C8=C9C%10=CC=C(CC(CC)CCCC)S%10)=C9S1 | -5.34 | -3.44 | O=C1C2=C(C=C(Cl)C(Cl)=C2)C(/C1=C/C(S3)=CC4=C3C5=C(C4(CC(CCCC)CC)CC(CCCC)CC)C=C(C6=C(F)C(F)=C(C(S7)=CC8=C7C(S9)=C(C(CC(CC)CCCC)8CC(CC)CCCC)C=C9/C=C%10C(C(C=C%11Cl)=C(C\%10=C(C#N)\C#N)C=C%11Cl)=O)C%12=C6N=C(C%13=CC=C(CCCCCC)C=C%13)C(C%14=CC=C(CCCCCC)C=C%14)=N%12)S5)=C(C#N)\C#N | -5.62 | -3.87 | 12.32 | 22.91 | 0.69 | 0.78 | 10.1021/acsami.1c11412
CC1=CC(C(C2=CC=C(CC(CCCC)CC)S2)=C(SC(C3=CC=C(C4=C5C(C(C6=C(CC(CC)CCCC)SC(CC(CCCC)CC)=C6C5=O)=O)=C(C7=CC=C(C)S7)S4)S3)=C8)C8=C9C%10=CC=C(CC(CC)CCCC)S%10)=C9S1 | -5.34 | -3.44 | O=C1C2=C(C=C(Cl)C(Cl)=C2)C(/C1=C/C(S3)=CC4=C3C(S5)=C(N4C(CCCCCCCC)CCCCCCCC)C=C5C6=C(OCC(CCCC)CC)C=C(C(S7)=CC(CCCCCC)=C7/C=C8C(C9=C(C\8=C(C#N)\C#N)C=C(Cl)C(Cl)=C9)=O)C(OCC(CCCC)CC)=C6)=C(C#N)\C#N | -5.62 | -3.97 | 8.11 | 18.26 | 0.54 | 0.83 | 10.1016/j.cej.2021.131828
CC1=C(C=C(S1)C2=C(C(F)=C(C3=NSN=C32)C4=CC(CC(CCCCCCCCCC)CCCCCCCCCCCC)=C(S4)C5=CC=C(S5)C6=CC=C(S6)C)F)CC(CCCCCCCCCCCC)CCCCCCCCCC | -5.36 | -3.71 | O=C(N(C(CCCCC)CCCCC)C1=O)C2=CC=C(C3=C4C=CC1C32)C5=C(C6=CC7=C(C8C(C7(C9C%10C=CC=C9)C%11=C%10C=CC=C%11)C=C(C%12=C(C%13=C%14C=CC%15C%13C(C(N(C(CCCCC)CCCCC)C%15=O)=O)=C%12)C%16=CC=C%17C%18=C%16C%14=CC=C%18C(N(C(CCCCC)CCCCC)C%17=O)=O)C=C8)C=C6)C=C%19C%20=C5C4=CC=C%20C(N(C(CCCCC)CCCCC)C%19=O)=O | -5.9 | -3.83 | 6.3 | 10.7 | 0.57 | 0.98 | 10.1039/c4ee02990a
CCC1=C(C)SC(C2=CC3=C(C=C(C4=CC(CC)=C(C5=CC=C(C6=CC=C(C)S6)S5)S4)C4=NN(CC)N=C43)C3=NN(CC)N=C23)=C1 | -5.16 | -3.1 | CCOc1cc(-c2cc(OCC)c(/C=C3\C(=O)c4cc(F)c(F)cc4C3=C(C#N)C#N)s2)c(OCC)cc1-c1cc(OCC)c(/C=C2\C(=O)c3cc(F)c(F)cc3C2=C(C#N)C#N)s1 | -5.48 | -3.66 | 7.32 | 16.25 | 0.56 | 0.8 | 10.1021/acsami.1c00327
CC(SC1=C2C3=CC=C(CC(CC)CCCC)S3)=CC1=C(C4=CC=C(CC(CC)CCCC)S4)C5=C2C=C(S5)C6=CC=C(C7=C(C(OCC(CC)CCCC)=O)C8=C(C(C(OCC(CC)CCCC)=O)=C(C9=CC=CS9)S8)S7)S6 | -5.23 | -3.34 | CCCCCCC(C=C1)=CC=C1C2(C3=CC=C(CCCCCC)C=C3)C4=CC5=C(C(C6=C5SC7=C6SC(/C=C8C(C(C=CC(C)=C9)=C9C\8=C(C#N)\C#N)=O)=C7)(C%10=CC=C(CCCCCC)C=C%10)C%11=CC=C(CCCCCC)C=C%11)C=C4C%12=C2C(SC(/C=C%13C(C(C=CC(C)=C%14)=C%14C\%13=C(C#N)/C#N)=O)=C%15)=C%15S%12 | -5.58 | -3.82 | 11.38 | 17.9 | 0.71 | 0.9 | 10.1002/aenm.201801214
CC1=CC(C(S1)=C2C3=CC(Cl)=C(CC(CC)CCCC)S3)=C(C4=C2C=C(C5=CC=C(C6=C(F)C(F)=C(C7=CC=C(C)S7)C8=NN(CC(CCCCCC)CCCCCCCC)N=C68)S5)S4)C9=CC(Cl)=C(CC(CC)CCCC)S9 | -5.39 | -3.45 | O=C(C(C=C(F)C(F)=C1)=C1C/2=C(C#N)/C#N)C2=C/C3=C(CCCCCCCCCCC)C(SC4=C5N(CC(CC)CCCC)C6=C4C7=NSN=C7C8=C6N(CC(CC)CCCC)C9=C8SC%10=C9SC(/C=C%11/C(C%12=C(C%11=O)C=C(F)C(F)=C%12)=C(C#N)\C#N)=C%10CCCCCCCCCCC)=C5S3 | -5.6 | -4.1 | 12.31 | 23.77 | 0.61 | 0.84 | 10.1021/acs.macromol.9b01233
CC1=C(C=C(C(C(CC)CCCC)=O)S2)C2=C(S1)C(S3)=CC(C3=C4C5=CC=C(CC(CCCC)CC)S5)=C(C6=CC=C(CC(CC)CCCC)S6)C7=C4C=C(C)S7 | -5.11 | -3.25 | O=C(N1CC(CCCC)CC)C2=C3C(C4=C(C5=CC=C(C6=CC(C(N7CC(CCCC)CC)=O)=C8C(C9=C(OCCOC)C=C8C7=O)=C6C%10=C(C9=C(OCCOC)C=C%11C(N(CC(CC)CCCC)C%12=O)=O)C%11=C%12C=C%10)S5)C=C3C1=O)=C(C(OCCOC)=C2)C%13=C(C4=CC=C%14C(N(CC(CC)CCCC)C%15=O)=O)C%14=C%15C=C%13OCCOC | -5.57 | -3.84 | 0.83 | 3.43 | 0.3 | 0.78 | 10.1021/cm5006339
CC1=CC2=C(C(CCC(CCCCCC)CCCC)=C(C=C(C3=CC=C(C4=C(F)C(F)=C(C5=CC=C(C)S5)C6=NN(CC(CCCC)CCCCCC)N=C64)S3)S7)C7=C2CCC(CCCC)CCCCCC)S1 | -5.36 | -3.05 | O=C(C(/C1=C(C#C)/C#C)=C\C2=CC(SC3=C4SC(C5=C6C=C(C7=C(C8(C9=CC=C(CCCCCC)C=C9)C%10=CC=C(CCCCCC)C=C%10)C%11=C(C%12=C(S%11)C=C(/C=C(/C%13=C(C#C)/C#C)C(C%14=C%13C=CC=C%14)=O)S%12)S7)C8=C5)=C3C6(C%15=CC=C(CCCCCC)C=C%15)C%16=CC=C(CCCCCC)C=C%16)=C4S2)C%17=C1C=CC=C%17 | -5.45 | -3.88 | 7.5 | 13.51 | 0.58 | 0.96 | 10.1021/jacs.6b12755
CC1=C(C(F)=C(C(OCC(CC)CCCC)=O)S2)C2=C(C3=CC4=C(OCC(CCCC)CC)C(SC(C)=C5)=C5C(OCC(CCCC)CC)=C4S3)S1 | -5.15 | -3.31 | O=c(c1=Cc2sc(c3ccc(c4c5cc(c6sc(C=c(c(=O)c7c8cccc7)c8=C(C#N)C#N)cc6)cc4)c(C5(COCCOCCOCC)COCCOCCOCC)c3)cc2)c(cccc9)c9c1=C(C#N)C#N | -5.68 | -3.92 | 3.09 | 10.31 | 0.38 | 0.79 | 10.1021/acsaem.8b00012
CCc1ccc(-c2c3cc(-c4ccc(-c5sc(-c6ccc(-c7cc8c(-c9ccc(CC)s9)c9sc(-c%10ccc(-c%11sc(-c%12ccc(-c%13cc%14c(-c%15ccc(CC)s%15)c%15sc(-c%16ccc(-c%17sc(-c%18cccs%18)c%18c%17C(=O)c%17c(CC)sc(CC)c%17C%18=O)s%16)cc%15c(-c%15ccc(CC)s%15)c%14s%13)s%12)c%12c%11C(=O)c%11c(CC)sc(CC)c%11C%12=O)s%10)cc9c(-c9ccc(CC)s9)c8s7)s6)c6c5C(=O)c5c(CC)sc(CC)c5C6=O)s4)sc3c(-c3ccc(CC)s3)c3ccsc23)s1 | -5.33 | -3.53 | CCC1(CC)c2cc(/C=C3\C(=O)c4ccccc4C3=C(C#N)C#N)sc2-c2sc(-c3sc(-c4cc5c(s4)-c4sc(/C=C6\C(=O)c7ccccc7C6=C(C#N)C#N)cc4C5(CC)CC)c(F)c3F)cc21 | -5.37 | -3.76 | 8.23 | 16.39 | 0.58 | 0.86 | 10.1039/C8QM00609A
CCc1sc(-c2c3cc(-c4ccc(-c5c(F)c(F)c(-c6ccc(-c7cc8c(-c9cc(F)c(CC)s9)c9sc(-c%10ccc(-c%11c(F)c(F)c(-c%12ccc(-c%13cc%14c(-c%15cc(F)c(CC)s%15)c%15sc(-c%16ccc(-c%17c(F)c(F)c(-c%18cccs%18)c%18nn(CC)nc%17%18)s%16)cc%15c(-c%15cc(F)c(CC)s%15)c%14s%13)s%12)c%12nn(CC)nc%11%12)s%10)cc9c(-c9cc(F)c(CC)s9)c8s7)s6)c6nn(CC)nc56)s4)sc3c(-c3cc(F)c(CC)s3)c3ccsc23)cc1F | -5.36 | -3.42 | CCC1(CC)c2cc3c(cc2-c2sc(/C=C4\C(=O)c5ccccc5C4=C(C#N)C#N)cc21)C(CC)(CC)c1cc(/C=C2\C(=O)c4ccccc4C2=C(C#N)C#N)sc1-3 | -5.69 | -3.91 | 6.4 | 13.5 | 0.65 | 0.73 | 10.1016/j.nanoen.2020.104861
CC(SC1=C2C3=CC(Cl)=C(CC(CC)CCCC)S3)=CC1=C(C4=CC(Cl)=C(CC(CC)CCCC)S4)C5=C2C=C(S5)C6=CC=C(C7=C8C(C(C9=C(CC(CC)CCCC)SC(CC(CC)CCCC)=C9C8=O)=O)=C(C%10=CC=C(C)S%10)S7)S6 | -5.52 | -3.57 | O=C(C(C=C(F)C(F)=C1)=C1C/2=C(C#N)/C#N)C2=C/C3=CC(SC4=C5N(CC(CC)CCCC)C6=C4C7=NN(CC(CC)CCCC)N=C7C8=C6N(CC(CC)CCCC)C9=C8SC%10=C9SC(/C=C%11/C(C%12=C(C%11=O)C=C(F)C(F)=C%12)=C(C#N)\C#N)=C%10)=C5S3 | -5.56 | -4.11 | 14 | 25.4 | 0.66 | 0.83 | 10.1021/acs.nanolett.0c05045
CC1=CC(C(C2=CC(F)=C(CC(CCCC)CC)S2)=C(SC(C3=CC=C(C4=C5C(C(C6=C(CC(CC)CCCC)SC(CC(CCCC)CC)=C6C5=O)=O)=C(C7=CC=C(C)S7)S4)S3)=C8)C8=C9C%10=CC(F)=C(CC(CC)CCCC)S%10)=C9S1 | -5.45 | -3.64 | FC(C(F)=C1)=CC2=C1C(C(/C2=C(C#N)/C#N)=C\C(S3)=C(C4=CC=C(OCCCCCCCC)C=C4)C5=C3C(N6CC(CC)CCCC)=C(S5)C7=C6C(N(CC(CC)CCCC)C8=C9SC%10=C8SC(/C=C%11C(C(C=C(F)C(F)=C%12)=C%12C\%11=C(C#N)/C#N)=O)=C%10C%13=CC=C(OCCCCCCCC)C=C%13)=C9C%14=NSN=C%147)=O | -5.54 | -3.97 | 16.88 | 25.31 | 0.76 | 0.88 | 10.1039/D3TC00820G
CCC(CC1=CC(C(C2=C3C=C(C)S2)=C4C(SC(C5=CC=C(C6=C7C(C(C8=C(CC(CC)CCCC)SC(CC(CC)CCCC)=C8C7=O)=O)=C(C9=CC=C(C)S9)S6)S5)=C4)=C3C%10=CC=CC(CC(CCCC)CC)=C%10)=CC=C1)CCCC | -5.48 | -3.42 | CCCCCCC(C=C1)=CC=C1C2(C3=CC=C(CCCCCC)C=C3)C4=CC5=C(C(C6=C5SC7=C6SC(/C=C8C(C9=CSC=C9C\8=C(C#N)\C#N)=O)=C7)(C%10=CC=C(CCCCCC)C=C%10)C%11=CC=C(CCCCCC)C=C%11)C=C4C%12=C2C(SC(/C=C%13C(C%14=CSC=C%14C\%13=C(C#N)/C#N)=O)=C%15)=C%15S%12 | -5.62 | -3.96 | 12.22 | 18.11 | 0.7 | 0.96 | 10.1002/aenm.201802686
CC(SC1=C2C3=CC=C(CC(CC)CCCC)S3)=CC1=C(C4=CC=C(CC(CC)CCCC)S4)C5=C2C=C(S5)C6=CC=C(C7=C8C(C(C9=C(CC(CC)CCCC)SC(CC(CC)CCCC)=C9C8=O)=O)=C(C%10=CC=C(C)S%10)S7)S6 | -5.33 | -3.29 | O=C(C(C=C(F)C(F)=C1)=C1C/2=C(C#N)\C#N)C2=C/C3=CC([Si]4(CCCCCCCCC)CCCCCCCC)=C(S3)C5=C4C6=C(CCCCCC)C(SC7=C8[Si](CCCCCCCC)(CCCCCCCC)C9=C7SC(/C=C%10C(C(C=C(F)C(F)=C%11)=C%11C\%10=C(C#N)\C#N)=O)=C9)=C8C(CCCCCC)=C6S5 | -5.42 | -3.9 | 9.4 | 16.8 | 0.65 | 0.84 | 10.1021/acsami.8b17753
CC(SC1=C2C3=CC=C(CC(CC)CCCC)S3)=CC1=C(C4=CC=C(CC(CC)CCCC)S4)C5=C2C=C(S5)C6=CC=C(C7=C8C(C(C9=C(CC(CC)CCCC)SC(CC(CC)CCCC)=C9C8=O)=O)=C(C%10=CC=C(C)S%10)S7)S6 | -5.54 | -3.65 | O=C(C(C=CC=C1)=C1C/2=C(C#N)/C#N)C2=C/C(S3)=CC4=C3C5=C(C(C6=CC=C(OCCCCCC)C=C6)4C7=CC=C(OCCCCCC)C=C7)C=C8C(C(C9=C8SC(/C=C%10/C(C%11=C(C%10=O)C=CC=C%11)=C(C#N)/C#N)=C9)(C%12=CC=C(OCCCCCC)C=C%12)C%13=CC=C(OCCCCCC)C=C%13)=C5 | -5.67 | -3.89 | 5.11 | 9.99 | 0.55 | 0.93 | 10.1039/c9tc02237f
CCc1cc(C)sc1-c1sc(-c2cc(CC)c(-c3sc(-c4cc(CC)c(-c5sc(C)cc5CC)s4)cc3CC)s2)cc1CC | -5.14 | -3.14 | CCc1ccc(C2(c3ccc(CC)cc3)c3cc4c(cc3-c3sc(-c5ccc(/C=c6/sc(=C(C#N)C#N)n(CC)c6=O)s5)cc32)C(c2ccc(CC)cc2)(c2ccc(CC)cc2)c2cc(-c3ccc(/C=c5/sc(=C(C#N)C#N)n(CC)c5=O)s3)sc2-4)cc1 | -5.46 | -3.67 | 7.34 | 13.85 | 0.61 | 0.85 | 10.1002/adma.201606054
CC1=CC(CCCCCC)=C(C)S1 | -5 | -3.1 | O=C1N(CCCOC(C)C)C(C2=C1C=CC(C#CC3=CC=C(C#CC(C=C4)=CC5=C4C(N(C5=O)CCCOC(C)C)=O)C6=NSN=C36)=C2)=O | -6.02 | -3.32 | 0.11 | 0.55 | 0.29 | 0.66 | 10.1021/acs.chemmater.5b04551
O=C(OCC(CC)CCCC)C1=C(F)C2=C(C)SC(C3=CC4=C(C(C5=CC=C(CC(CC)CCCC)S5)=C(C=C(C)S6)C6=C4C7=CC=C(CC(CC)CCCC)S7)S3)=C2S1 | -5.2 | -3.56 | O=C(C(C=CC=C1)=C1C/2=C(C#N)\C#N)C2=C/C3=CC(S4)=C(S3)C5=C4C6=CC(C(C7=C8SC9=C7SC(/C=C%10C(C(C=CC=C%11)=C%11C\%10=C(C#N)\C#N)=O)=C9)(C%12=CC=C(CCCCCC)S%12)C%13=CC=C(CCCCCC)S%13)=C8C=C6C(C%14=CSC(CCCCCC)=C%14)5C%15=CC=C(CCCCCC)S%15 | -5.66 | -3.93 | 8.5 | 16.07 | 0.67 | 0.8 | 10.1002/aenm.201701674
CC1=CC(CCCCCC)=C(C)S1 | -5 | -3.1 | CCCCCCC(C=C1)=CC=C1C2(C3=CC=C(CCCCCC)C=C3)C4=CC5=C(C(C6=C5SC(C(C7=NN(CCCCCCCC)N=C78)=CC=C8/C=C9SC(N(C/9=O)CC)=S)=C6)(C%10=CC=C(CCCCCC)C=C%10)C%11=CC=C(CCCCCC)C=C%11)C=C4C%12=C2C=C(C%13=CC=C(/C=C%14C(N(CC)C(S\%14)=S)=O)C%15=NN(CCCCCCCC)N=C%13%15)S%12 | -5.51 | -3.55 | 5.24 | 7.34 | 0.7 | 1.02 | 10.1021/acsmacrolett.7b00097
CC(SC1=C2C3=CC=C(CC(CC)CCCC)S3)=CC1=C(C4=CC=C(CC(CC)CCCC)S4)C5=C2C=C(S5)C6=CC=C(C7=C8C(C(C9=C(CC(CC)CCCC)SC(CC(CC)CCCC)=C9C8=O)=O)=C(C%10=CC=C(C)S%10)S7)S6 | -5.33 | -3.29 | O=C1C2=C(C(/C1=C/C(S3)=CC4=C3C5=CC(C(CCCCCCCCCCCCCCCC)(CCCCCCCCCCCCCCCC)C6=C7SC(/C=C8/C(C9=C(C8=O)C=CC=C9)=C(C#N)/C#N)=C6)=C7C=C5C4(CCCCCCCCCCCCCCCC)CCCCCCCCCCCCCCCC)=C(C#N)/C#N)C=CC=C2 | -5.85 | -3.89 | 5.67 | 12.7 | 0.56 | 0.84 | 10.1002/adfm.201802895
CC(SC1=C2C3=CC=C(CC(CC)CCCC)S3)=CC1=C(C4=CC=C(CC(CC)CCCC)S4)C5=C2C=C(S5)C6=CC=C(C7=C8C(C(C9=C(CC(CC)CCCC)SC(CC(CC)CCCC)=C9C8=O)=O)=C(C%10=CC=C(C)S%10)S7)S6 | -5.41 | -3.57 | O=C(C(C=CC=C1)=C1C/2=C(C#N)/C#N)C2=C/C3=CC(C4(C5=CC=C(CCCCCC)C=C5)C6=CC=C(CCCCCC)C=C6)=C(S3)C7=C4C(C=C(SC8=C9C(C%10=CC=C(CCCCCC)C=C%10)(C%11=CC=C(CCCCCC)C=C%11)C%12=C8SC(C=C%13C(C(C=CC=C%14)=C%14/C%13=C(C#N)/C#N)=O)=C%12)C9=C%15)=C%15S7 | -5.41 | -3.87 | 9.33 | 16.56 | 0.66 | 0.86 | 10.1021/acsami.7b06650
CC1=C(CCCCCC)C=C(C)S1 | -4.85 | -2.84 | O=C(N1CC(CCCC)CC)C2=C3C(C4=C(C5=CC=C(C6=CC=C(C7=CC(CCCCCC)=C(C8=CC=C(C9=CC=C(C%10=CC(C(N%11CC(CC)CCCC)=O)=C%12C(C%13=CC=C%12C%11=O)=C%10C%14=C(C%13=C(OCCOC)C=C%15C(N(CC(CC)CCCC)C%16=O)=O)C%15=C%16C=C%14)S9)S8)S7)S6)S5)C=C3C1=O)=C(C=C2)C%17=C(C4=CC=C%18C(N(CC(CC)CCCC)C%19=O)=O)C%18=C%19C=C%17OCCOC | -5.23 | -3.84 | 0.1 | 0.66 | 0.33 | 0.51 | 10.1007/s11426-015-5485-8
CC1=C(C(F)=C(C(OCC(CCCC)CC)=O)S2)C2=C(S1)C(S3)=CC(C3=C4C5=CC=C(CC(CCCC)CC)S5)=C(C6=CC=C(CC(CC)CCCC)S6)C7=C4C=C(C)S7 | -5.22 | -3.64 | O=C(C(C=CC=C1)=C1C/2=C(C#N)\C#N)C2=C/C3=CC(S4)=C(S3)C5=C4C6=C(C5(C7=CC(OCCCCCC)=CC=C7)C8=CC=CC(OCCCCCC)=C8)C=C9C(C(C%10=CC=CC(OCCCCCC)=C%10)(C%11=CC(OCCCCCC)=CC=C%11)C%12=C9SC%13=C%12SC(/C=C%14C(C(C=CC=C%15)=C%15C\%14=C(C#N)/C#N)=O)=C%13)=C6 | -5.5 | -3.74 | 7.33 | 14.19 | 0.6 | 0.8 | 10.1021/acssuschemeng.7b03606
CC(SC1=C2C3=CC=C(CC(CC)CCCC)S3)=CC1=C(C4=CC=C(CC(CC)CCCC)S4)C5=C2C=C(S5)C6=CC=C(C7=C8C(C(C9=C(CC(CC)CCCC)SC(CC(CC)CCCC)=C9C8=O)=O)=C(C%10=CC=C(C)S%10)S7)S6 | -5.33 | -3.29 | O=C(C(C=CC=C1)=C1C/2=C(C#N)\C#N)C2=C/C3=CC(S4)=C(S3)C5=C4C6=CC(C(CCCCCCCCCCCCCCCC)(CCCCCCCCCCCCCCCC)C7=C8SC9=C7SC(/C=C%10C(C(C=CC=C%11)=C%11C\%10=C(C#N)\C#N)=O)=C9)=C8C=C6C5(CCCCCCCCCCCCCCCC)CCCCCCCCCCCCCCCC | -5.68 | -3.84 | 11.2 | 17.3 | 0.7 | 0.92 | 10.1002/adfm.201802895
CC1=C(CCCCCC)C=C(C)S1 | -4.85 | -2.84 | O=C(N1CC(CCCC)CC)C2=C3C(C4=C(C5=CC=C(C6=CC(C(N7CC(CC)CCCC)=O)=C8C(C9=CC=C8C7=O)=C6C%10=C(C9=C(OCCOC)C=C%11C(N(CC(CC)CCCC)C%12=O)=O)C%11=C%12C=C%10)C5)C=C3C1=O)=C(C=C2)C%13=C(C4=CC=C%14C(N(CC(CC)CCCC)C%15=O)=O)C%14=C%15C=C%13OCCOC | -5.61 | -3.84 | 1.24 | 3.3 | 0.67 | 0.59 | 10.1039/C4CC08457H
CC(S1)=CC2=C1C(C3=CC=C(SCCCCCCCC)S3)=C(C=C(C4=C(S5)C(C(F)=C5C(OCC(CCCC)CC)=O)=C(C)S4)S6)C6=C2C7=CC=C(SCCCCCCCC)S7 | -5.26 | -3.61 | O=C(C1=CC=C2C(C1=C3C=C4)=C4C5=CC=C6C7=C5C2=CC=C7C(N(C(CCCCC)CCCCC)C6=O)=O)N(N8C(C9=C%10C(C%11=CC=C%10C8=O)=C(C=C9)C%12=CC=C%13C%14=C%12C%11=CC=C%14C(N(N%15C(C%16=C%17C(C%18=CC=C%17C%15=O)=C(C=C%16)C%19=CC=C%20C%21=C%19C%18=CC=C%21C(N(C(CCCCC)CCCCC)C%20=O)=O)=O)C%13=O)=O)=O)C3=O | -6.01 | -3.93 | 7.25 | 16.52 | 0.6 | 0.73 | 10.1002/aenm.201600060
CC1=C(C(F)=C(C(OCC(CCCC)CC)=O)S2)C2=C(S1)C(S3)=CC(C3=C4C5=CC=C(CC(CCCC)CC)S5)=C(C6=CC=C(CC(CC)CCCC)S6)C7=C4C=C(C)S7 | -5.22 | -3.64 | O=C(C(C=C(F)C(F)=C1)=C1C/2=C(C#N)\C#N)C2=C/C3=CC(CC(CC)CCCC)=C(S3)C(S4)=CC5=C4C(SC(C6=C(CC(CC)CCCC)C=C(/C=C7C(C(C=C(F)C(F)=C8)=C8C\7=C(C#N)/C#N)=O)S6)=C9)=C9C5(CC(CC)CCCC)CC(CC)CCCC | -5.4 | -4 | 10.5 | 23.4 | 0.64 | 0.7 | 10.1021/acsenergylett.9b00721
O=C(C1=C(F)C2=C(SC(C3=CC4=C(S3)C(C5=CC=C([Se]5)CC(CCCC)CC)=C6C=C(SC6=C4C7=CC=C([Se]7)CC(CCCC)CC)C)=C2S1)C)OCC(CC)CCCC | -5.47 | -3.85 | O=C(C(C=CC=C1)=C1C/2=C(C#N)\C#N)C2=C/C3=CC(S4)=C(S3)C5=C4C6=CC(C(C7=C8SC9=C7SC(/C=C%10C(C(C=CC=C%11)=C%11C\%10=C(C#N)\C#N)=O)=C9)(C%12=CC=C(CCCCCC)S%12)C%13=CC=C(CCCCCC)S%13)=C8C=C6C(C%14=CSC(CCCCCC)=C%14)5C%15=CC=C(CCCCCC)S%15 | -5.81 | -4.01 | 7.42 | 15.6 | 0.59 | 0.79 | 10.1021/acs.chemmater.9b01741
CC1=CC(C(C2=CC(F)=C(CC(CCCC)CC)S2)=C(SC(C3=CC=C(C4=C5C(C(C6=C(CC(CC)CCCC)SC(CC(CCCC)CC)=C6C5=O)=O)=C(C7=CC=C(C)S7)S4)S3)=C8)C8=C9C%10=CC(F)=C(CC(CC)CCCC)S%10)=C9S1 | -5.45 | -3.64 | O=C1C2=C(C=C(F)C(F)=C2)C(/C1=C/C([Se]3)=C(CCCCCCCCCCC)C4=C3C(N5CC(CCCC)CCCCCC)=C([Se]4)C6=C5C(N(CC(CCCC)CCCCCC)C7=C8[Se]C9=C7[Se]C(CC%10C(C(C=C(F)C(F)=C%11)=C%11/C%10=C(C#N)\C#N)=O)=C9CCCCCCCCCCC)=C8C%12=NSN=C%126)=C(C#N)\C#N | -5.63 | -3.86 | 15.17 | 25.96 | 0.71 | 0.82 | 10.1039/D3CC02560H
CCC1=C(F)C=C(C2=C3C=C(C4=CC=C(C5=C6C(=O)C7=C(CC)SC(CC)=C7C(=O)C6=C(C6=CC=C(C)S6)S5)S4)SC3=C(C3=CC(F)=C(CC)S3)C3=C2SC(C)=C3)S1 | -5.48 | -3.64 | CCC1(CC)c2cc3c(cc2-c2sc(/C=C4\C(=O)c5ccccc5C4=C(C#N)C#N)cc21)C(CC)(CC)c1cc(/C=C2\C(=O)c4ccccc4C2=C(C#N)C#N)sc1-3 | -5.7 | -3.92 | 12.02 | 18.17 | 0.7 | 0.95 | 10.1002/adma.201807832
CC(SC1=C2C3=CC(F)=C(CC(CC)CCCC)S3)=CC1=C(C4=CC(F)=C(CC(CC)CCCC)S4)C5=C2C=C(S5)C6=CC=C(C7=C8C(C(C9=C(CC(CC)CCCC)SC(CC(CC)CCCC)=C9C8=O)=O)=C(C%10=CC=C(C)S%10)S7)S6 | -5.5 | -3.61 | O=C1C(C=C(Br)C(Br)=C2)=C2C(/C1=C/C(S3)=CC4=C3C5=C(C(C6=CC=C(CCCCCC)C=C6)4C7=CC=C(CCCCCC)C=C7)C8=C(C=C(C(C(C9=CC=C(CCCCCC)C=C9)%10C%11=CC=C(CCCCCC)C=C%11)=C([Se]%12)C%13=C%10C=C(/C=C%14/C(C%15=C(C=C(Br)C(Br)=C%15)C%14=O)=C(C#N)\C#N)S%13)C%12=C8)[Se]5)=C(C#N)/C#N | -5.65 | -4.02 | 9.6 | 16.4 | 0.69 | 0.85 | 10.1002/solr.201800250
CC1=CC(CCCCCC)=C(C)S1 | -5 | -3.1 | O=C(N(CC(CC)CCCC)C1=O)C2=C(C3=CC=C(C4=CC=CS4)S3)C=C(C(N5CC(CC)CCCC)=O)C6=C2C1=CC(C7=CC=C(C8=CC=CS8)S7)=C6C5=O | -5.83 | -4.12 | 0.19 | 0.81 | 0.34 | 0.71 | 10.1021/cm2019668
O=C(OCC(CC)CCCC)C1=C(F)C2=C(C)SC(C3=CC4=C(C(C5=CC=C(CC(CC)CCCC)S5)=C(C=C(C)S6)C6=C4C7=CC=C(CC(CC)CCCC)S7)S3)=C2S1 | -5.2 | -3.6 | O=C1C(C=C(F)C(F)=C2)=C2C(/C1=C/C3=CC4=C(S3)C(C(C5=CC=C(CCCCCC)C=C5)(C6=C7SC8=C6SC9=C8C(C(C=C%10)=CC=C%10CCCCCC)(C(C=C%11)=CC=C%11CCCCCC)C%12=C9SC%13=C%12SC%14=C%13C(C(C=C%15)=CC=C%15CCCCCC)(C(C=C%16)=CC=C%16CCCCCC)C%17=C%14SC%18=C%17SC(/C=C%19C(C%20=C(C\%19=C(C#N)/C#N)C=C(C(F)=C%20)F)=O)=C%18)C%21=CC=C(CCCCCC)C=C%21)=C7S4)=C(C#N)/C#N | -5.31 | -4.06 | 11.2 | 23.3 | 0.69 | 0.69 | 10.1039/c9ta07917c
O=C(N1CC(CCCC)CCCCCC)C2=C(SC(C)=C2)C3=C(C=C(C4=C(CCCCCCCCCCCC)C=C(C5=CC=C(C6=CC(CCCCCCCCCCCC)=C(C)S6)S5)S4)S3)C1=O | -5.58 | -3.77 | O=C(C1=C(CCCCCC)C=C2C3=CC(CCCCCC)=C(C4=C5C(CCCCCC)=CC6=C43)C(N(C5=O)CCCCCCCC)=O)N(C(C7=C1C2=C6C=C7CCCCCC)=O)CCCCCCCC | -5.9 | -3.83 | 0.58 | 1.51 | 0.39 | 1.08 | 10.1021/ja508814z
CC(SC1=C2C3=CC=C(CC(CC)CCCC)S3)=CC1=C(C4=CC=C(CC(CC)CCCC)S4)C5=C2C=C(S5)C6=CC=C(C7=C8C(C(C9=C(CC(CC)CCCC)SC(CC(CC)CCCC)=C9C8=O)=O)=C(C%10=CC=C(C)S%10)S7)S6 | -5.23 | -3.42 | COCCOCC(C=C1)=CC=C1C2(C3=CC=C(COCCOC)C=C3)C4=CC5=C(C(C6=C5SC7=C6SC(/C=C8C(C(C=CC=C9)=C9C\8=C(C#N)\C#N)=O)=C7)(C%10=CC=C(COCCOC)C=C%10)C%11=CC=C(COCCOC)C=C%11)C=C4C%12=C2C(SC(/C=C%13C(C(C=CC=C%14)=C%14C\%13=C(C#N)/C#N)=O)=C%15)=C%15S%12 | -5.68 | -4.03 | 8.5 | 14.8 | 0.67 | 0.85 | 10.1039/c7ta10136h
CC(SC1=C2C3=CC=C(CC(CC)CCCC)S3)=CC1=C(C4=CC=C(CC(CC)CCCC)S4)C5=C2C=C(S5)C6=CC=C(C7=C8C(C(C9=C(CC(CC)CCCC)SC(CC(CC)CCCC)=C9C8=O)=O)=C(C%10=CC=C(C)S%10)S7)S6 | -5.23 | -3.42 | CCCCCCC(C=C1)=CC=C1C2(C3=CC=C(CCCCCC)C=C3)C4=C(C=C(C5(CCCCCCCC)CCCCCCCC)C(C6=C5C(C7(CCCCCCCC)CCCCCCCC)=C(C8=CC(C(C(C=C9)=CC=C9CCCCCC)(C%10=C%11SC(/C=C%12/C(C%13=C(C%12=O)C=C(F)C(F)=C%13)=C(C#N)/C#N)=C%10)C(C=C%14)=CC=C%14CCCCCC)=C%11C=C78)S6)=C4)C%15=C2C=C(/C=C%16C(C(C=C(F)C(F)=C%17)=C%17C\%16=C(C#N)\C#N)=O)S%15 | -5.51 | -3.96 | 11.29 | 19.79 | 0.62 | 0.92 | 10.1039/c8tc06245e
CC1=C(CCCCCC)C=C(C)S1 | -4.85 | -2.84 | O=C(C1=CC(C2=CC=C(C(C(C=C3)=CC=C3C(C=C4C(N(C(C5=C4C6=C7C=C5)=O)C(CCCCCC)CCCCCC)=O)=C6C8=CC=C(C9=C%10C=CC7=C98)C(N(C%10=O)C(CCCCCC)CCCCCC)=O)(C(C=C%11)=CC=C%11C(C=C%12C(N(C(C%13=C%12C%14=C%15C=C%13)=O)C(CCCCCC)CCCCCC)=O)=C%14C%16=CC=C(C%17=C%18C=CC%15=C%17%16)C(N(C%18=O)C(CCCCCC)CCCCCC)=O)C(C=C%19)=CC=C%19C(C=C%20C(N(C(C%21=C%20C%22=C%23C=C%21)=O)C(CCCCCC)CCCCCC)=O)=C%22C%24=CC=C(C%25=C%26C=CC%23=C%25%24)C(N(C%26=O)C(CCCCCC)CCCCCC)=O)C=C2)=C%27C%28=CC=C(C%29=C%30C=CC%31=C%29%28)C(N(C%30=O)C(CCCCCC)CCCCCC)=O)N(C(C%32=C1C%27=C%31C=C%32)=O)C(CCCCCC)CCCCCC | -6 | -3.75 | 0.89 | 3.03 | 0.49 | 0.61 | 10.1002/adma.201600997
CC1=CC(C(C2=CC(F)=C(CC(CCCC)CC)S2)=C(SC(C3=CC=C(C4=C5C(C(C6=C(CC(CC)CCCC)SC(CC(CCCC)CC)=C6C5=O)=O)=C(C7=CC=C(C)S7)S4)S3)=C8)C8=C9C%10=CC(F)=C(CC(CC)CCCC)S%10)=C9S1 | -5.45 | -3.64 | CCCCCCCCCCCc1c(/C=C2\C(=O)c3cc(F)c(F)cc3C2=C(C#N)C#N)sc2c1sc1c3c4nsnc4c4c5sc6c(CCCCCCCCCCC)c(/C=C7\C(=O)c8cc(F)c(F)cc8C7=C(C#N)C#N)sc6c5n(CC(CCCCCC)CCCCCCCC)c4c3n(CCc3ccc(OCC(CCCCCC)CCCCCCCC)cc3)c21 | -5.79 | -3.95 | 15.91 | 25.64 | 0.71 | 0.87 | 10.1021/acsami.1c04273
CC(S1)=CC=C1C2=C(C(C3=C(CC(CCCCCC)CCCC)SC(CC(CCCC)CCCCCC)=C3C4=O)=O)C4=C(S2)C(S5)=CC=C5C6=CC7=C(C8=CC=C(SCC(CCCC)CC)S8)C(SC(C)=C9)=C9C(C%10=CC=C(SCC(CC)CCCC)S%10)=C7S6 | -5.43 | -3.43 | O=C1C2=CSC=C2C(/C1=C/C3=CC(SC4=C5C(C6=CC=C(CCCCCC)C=C6)(C7=CC=C(CCCCCC)C=C7)C8=CC(C9=C%10C%11=C(C=C(/C=C%12/C(C%13=CSC=C%13C%12=O)=C(C#N)/C#N)S%11)S9)=C(C=C48)C%10(C%14=CC=C(CCCCCC)C=C%14)C%15C=CC(CCCCCC)=CC%15)=C5S3)=C(C#N)\C#N | -5.62 | -3.96 | 11.8 | 16.5 | 0.75 | 0.95 | 10.1002/solr.201700044
O=C1C(C2=C(C3=NC=C(C4=CC=C(C5=CC=C(C)S5)S4)S3)N1CC(CCCCCCCCCC)CCCCCCCCCCCC)=C(C6=NC=C(C)S6)N(CC(CCCCCCCCCC)CCCCCCCCCCCC)C2=O | -5.42 | -3.95 | O=C(C1=CC=C2C3=C(C#N)C=C(C(C3=C4C5=C2C1=C6C=C5)=C7C=C4C(C=C8C(N(C(C9=C8C%10=C%11C(C#N)=C9)=O)C(CCCCC)CCCCC)=O)=C%10C%12=CC=C(C%13=C%14C=CC%11=C%13%12)C(N(C%14=O)C(CCCCC)CCCCC)=O)C(N(C7=O)C(CCCCC)CCCCC)=O)N(C6=O)C(CCCCC)CCCCC | -6.35 | -4.56 | 1.4 | 5.5 | 0.34 | 0.77 | 10.1039/C6TC01045H
FC1=C(C)C2=NSN=C2C(C3=CC(C(OCC(CCCCCCCCCC)CCCCCCCC)=O)=C(S3)C(S4)=CC(CC(CCCCCC)CCCCCCC)=C4C5=CC=C(C6=C(F)C(F)=C(C7=CC=C(C8=C(CC(CCCCCC)CCCCCCC)C=C(C9=C(C(OCC(CCCCCCCCCC)CCCCCCCC)=O)C=C(C)S9)S8)S7)C%10=NSN=C%106)S5)=C1F | -5.37 | -3.57 | O=C1C(C2=C3C(N1C(CCCC)CCCC)=O)=CC=C(C4=CC=C(C(N5C(CCCC)CCCC)=O)C6=C47)C2=C(C(C(C=C8)=CC=C8P(C9=CC=C(C%10=CC(C(N%11C(CCCC)CCCC)=O)=C%12C(C%11=O)=CC=C(C%13=CC=C(C(N%14C(CCCC)CCCC)=O)C%15=C%13%16)C%12=C%10C%16=CC=C%15C%14=O)C=C9)(C%17=CC=C(C%18=CC(C(N%19C(CCCC)CCCC)=O)=C%20C(C%19=O)=CC=C(C%21=CC=C(C(N%22C(CCCC)CCCC)=O)C%23=C%21%24)C%20=C%18C%24=CC=C%23C%22=O)C=C%17)=O)=C3)C7=CC=C6C5=O | -5.88 | -3.7 | 11.01 | 14.89 | 0.75 | 0.99 | 10.1002/adfm.201906587
CCC[Si](CCC)(C1=CC=C(C(C2=C3C=C(C4=CC=C(C5=C(F)C(F)=C(C6=CC=C(C)S6)C7=NN(CC(CCCCCC)CCCCCCCC)N=C57)S4)S2)=C8C(SC(C)=C8)=C3C9=CC=C([Si](CCC)(CCC)CCC)S9)S1)CCC | -5.4 | -3.24 | CCCCCCC(C=C1)=CC=C1C2(C3=CC=C(CCCCCC)C=C3)C4=CC5=C(C(C6=C5SC7=C6SC(/C=C8C(C9=CSC=C9C\8=C(C#N)\C#N)=O)=C7)(C%10=CC=C(CCCCCC)C=C%10)C%11=CC=C(CCCCCC)C=C%11)C=C4C%12=C2C(SC(/C=C%13C(C%14=CSC=C%14C\%13=C(C#N)/C#N)=O)=C%15)=C%15S%12 | -5.62 | -3.96 | 11.63 | 17.52 | 0.74 | 0.9 | 10.1021/jacs.7b01493
CC(SC1=C2C3=CC=C(CC(CC)CCCC)S3)=CC1=C(C4=CC=C(CC(CC)CCCC)S4)C5=C2C=C(S5)C6=CC=C(C7=C8C(C(C9=C(CC(CC)CCCC)SC(CC(CC)CCCC)=C9C8=O)=O)=C(C%10=CC=C(C)S%10)S7)S6 | -5.33 | -2.92 | CCCCCCC(C=C1)=CC=C1C(C2=C3SC4=C2SC(/C=C5C(C(C=CC(OC)=C6)=C6C\5=C(C#N)\C#N)=O)=C4)(C7=CC=C(CCCCCC)C=C7)C8=C3C=CC9=C8C=CC%10=C9C(C%11=C%10SC%12=C%11SC(/C=C%13C(C(C=CC(OC)=C%14)=C%14C\%13=C(C#N)\C#N)=O)=C%12)(C%15=CC=C(CCCCCC)C=C%15)C%16=CC=C(CCCCCC)C=C%16 | -5.53 | -3.7 | 8.61 | 13.52 | 0.66 | 0.97 | 10.1039/c7ta05809h
CC(S1)=CC2=C1C(OCC(CCCCCCCC)CCCCCC)=C(C=C(C3=CC=C(C(S4)=C5C(C(C6=C(CC(CC)CCCC)SC(CC(CC)CCCC)=C6C5=O)=O)=C4C7=CC=C(C)S7)S3)S8)C8=C2C9=CC=C(C%10=CC=C(SCC(CC)CCCC)C=C%10)C=C9 | -5.39 | -3.54 | O=C(C1=C2C=CC=C1)C(/C2=C(C#N)\C#N)=C\C3=CC4=C(C(C5(C6=CC=C(C=C6)CCCCCC)C7=CC=C(C=C7)CCCCCC)=C(C8=C5C=C(C9=C8)C%10=C(C9(C%11=CC=C(C=C%11)CCCCCC)C%12=CC=C(C=C%12)CCCCCC)C(SC(/C=C(C(C%13=C%14C=CC=C%13)=O)/C%14=C(C#N)\C#N)=C%15)=C%15S%10)S4)S3 | -5.48 | -3.83 | 10.07 | 17.07 | 0.66 | 0.9 | 10.1002/adma.201705870
CC(S1)=CC=C1C2=C(C(C3=C(CC(CC)CCCC)SC(CC(CCCC)CC)=C3C4=O)=O)C4=C(S2)C(S5)=CC=C5C6=CC(SC7=C(C8=CC=C(CCCCCCCC)S8)C(C(SC(C)=C9)=C9S%10)=C%10C(C%11=CC=C(CCCCCCCC)S%11)=C7%12)=C%12S6 | -5.36 | -3.43 | O=C(N(C(CCCCC)CCCCC)C1=O)C2=CC3=C(C4=C5C6=CC1=C24)C7=C(C3)C=C8C9=C7C5=C(C%10=C6C(C(C=C%11C(N(C(CCCCC)CCCCC)C%12=O)=O)=C%13C%14=C%15C(C%16=C(C%17)C=C%12C%11=C%13%16)=C%17C=C(C(N(C(CCCCC)CCCCC)C%18=O)=O)C%15=C%18C=C%14%19)=C%19C%20=C%10C%21=CC%22=C%23C(C(N(C(CCCCC)CCCCC)C%22=O)=O)=CC%24=C(C%23=C%25%21)C%26=C(C%24)C=C%27C%28=C%26C%25=C%20C=C%28C(N(C(CCCCC)CCCCC)C%27=O)=O)C=C9C(N(C(CCCCC)CCCCC)C8=O)=O | -5.97 | -3.8 | 9.28 | 12.99 | 0.72 | 1 | 10.1021/jacs.6b04368
O=C(C1=C(CC(CC)CCCC)SC(CC(CC)CCCC)=C21)C3=C(C4=CC(CC(CC)CCCC)=C(C5=CC=C(C6=C(F)C=C(C7=CC=C(C)S7)C(F)=C6)S5)S4)SC(C8=CC(CC(CC)CCCC)=C(C)S8)=C3C2=O | -5.49 | -3.61 | CCCCCCC(C=C1)=CC=C1C2(C3=CC=C(CCCCCC)C=C3)C4=CC5=C(C(C6=C5SC7=C6SC(/C=C8C(C(C=CC=C9)=C9C\8=C(C#N)\C#N)=O)=C7)(C%10=CC=C(CCCCCC)C=C%10)C%11=CC=C(CCCCCC)C=C%11)C=C4C%12=C2C(SC(/C=C%13C(C(C=CC=C%14)=C%14C\%13=C(C#N)/C#N)=O)=C%15)=C%15S%12 | -5.61 | -3.94 | 6.6 | 13.24 | 0.49 | 0.96 | 10.1039/c8py01458b
CC1=CC(C(S1)=C2C3=CC=C(SCC(CCCC)CCCCCC)S3)=C(C4=C2C=C(C5=CC=C(C6=C(F)C(F)=C(C7=CC=C(C)S7)C8=NN(CC(CCCC)CCCCCC)N=C68)S5)S4)C9=CC=C(SCC(CCCC)CCCCCC)S9 | -5.37 | -3.47 | CCCCCCC(C=C1)=CC=C1C2(C3=CC=C(CCCCCC)C=C3)C4=CC5=C(C(C6=C5SC7=C6SC(/C=C8C(C(C=CC=C9)=C9C\8=C(C#N)\C#N)=O)=C7)(C%10=CC=C(CCCCCC)C=C%10)C%11=CC=C(CCCCCC)C=C%11)C=C4C%12=C2C(SC(/C=C%13C(C(C=CC=C%14)=C%14C\%13=C(C#N)/C#N)=O)=C%15)=C%15S%12 | -5.6 | -3.85 | 10.5 | 19 | 0.62 | 0.89 | 10.1039/C7TA02075A
CC(SC1=C2C3=CC=C(CC(CC)CCCC)S3)=CC1=C(C4=CC=C(CC(CC)CCCC)S4)C5=C2C=C(S5)C6=CC=C(C7=C8C(C(C9=C(CC(CC)CCCC)SC(CC(CC)CCCC)=C9C8=O)=O)=C(C%10=CC=C(C)S%10)S7)S6 | -5.21 | -3.41 | CCCCCCC(C=C1)=CC=C1C2(C3=CC=C(CCCCCC)C=C3)C4=CC5=C(C(C6=C5SC7=C6SC(C8=CC=C(/C=C9S/C(N(CCCC)C\9=O)=C(C#N)/C#N)C%10=NSN=C%108)=C7)(C%11=CC=C(CCCCCC)C=C%11)C%12=CC=C(CCCCCC)C=C%12)C=C4C%13=C2C(SC(C%14=CC=C(/C=C%15S/C(N(CCCC)C\%15=O)=C(C#N)/C#N)C%16=NSN=C%16%14)=C%17)=C%17S%13 | -5.3 | -3.71 | 7.43 | 14.75 | 0.54 | 0.9 | 10.1021/acsaem.8b00851
CC(S1)=CC2=C1C(C3=CC=C(C(CCC)(CCC)CCC)S3)=C(C=C(C4=CC=C(C5=C(F)C(F)=C(C6=CC=C(C)S6)C7=NN(CC(CCCCCCCC)CCCCCC)N=C75)S4)S8)C8=C2C9=CC=C(C(CCC)(CCC)CCC)S9 | -5.4 | -3.24 | CCCCC(CCCCCC)CC(C=C(C1=CC=C(/C=C(C#N)/C#N)C2=NSN=C21)S3)=C3C4=NC(SC(C(SC(C(C5=NSN=C56)=CC=C6/C=C(C#N)\C#N)=C7)=C7CC(CCCC)CCCCCC)=N8)=C8S4 | -5.7 | -3.86 | 8.77 | 15.43 | 0.63 | 0.9 | 10.1039/C8TA09370A
CC1=CC(C(S1)=C2C3=CC=C(CC(CC)CCCC)S3)=C(C4=C2C=C(C5=CC=C(C6=C(F)C(F)=C(C7=CC=C(C)S7)C8=NN(CC(CCCCCC)CCCCCCCC)N=C68)S5)S4)C9=CC=C(CC(CC)CCCC)S9 | -5.21 | -2.9 | CCCCCCC(C=C1)=CC=C1C(C2=C3SC(C4=C(OCC(CC)CCCC)C(C=C5C(C(C=CC=C6)=C6/C5=C(C#N)/C#N)=O)=CS4)=C2)(C7=CC=C(CCCCCC)C=C7)C8=C3C=C(C(C9=C%10SC(C%11=C(C(/C=C%12\C(C%13=C(C%12=O)C=CC=C%13)=C(C#N)\C#N)=CS%11)OCC(CCCC)CC)=C9)(C%14=CC=C(CCCCCC)C=C%14)C%15=CC=C(CCCCCC)C=C%15)C%10=C8 | -5.31 | -3.68 | 10.48 | 18.76 | 0.58 | 0.96 | 10.1021/acsami.9b03499
CC(SC1=C2C3=CC=C(CC(CC)CCCC)S3)=CC1=C(C4=CC=C(CC(CC)CCCC)S4)C5=C2C=C(S5)C6=CC=C(C7=C8C(C(C9=C(CC(CC)CCCC)SC(CC(CC)CCCC)=C9C8=O)=O)=C(C%10=CC=C(C)S%10)S7)S6 | -5.54 | -3.65 | O=C(C(C=CC=C1)=C1C/2=C(C#N)/C#N)C2=C/C(S3)=CC4=C3C5=C(/C4=C(C6=CC=C(OCC(CC)CCCC)C=C6)/C7=CC=C(OCC(CC)CCCC)C=C7)C=C8C(/C(C9=C8SC(/C=C%10/C(C%11=C(C%10=O)C=CC=C%11)=C(C#N)/C#N)=C9)=C(C%12=CC=C(OCC(CC)CCCC)C=C%12)\C%13=CC=C(OCC(CC)CCCC)C=C%13)=C5 | -5.52 | -3.84 | 1.77 | 4.93 | 0.37 | 0.98 | 10.1039/c9tc02237f
FC1=C(C2=CC(CC(CCCCCCCCCCCC)CCCCCCCCCC)=C(C)S2)C3=NSN=C3C(C4=CC(CC(CCCCCCCCCCCC)CCCCCCCCCC)=C(C5=CC=C(C6=CC=C(C)S6)S5)S4)=C1F | -5.18 | -3.49 | O=C(N1CC(CCCCCC)CCCCCC)C(C=C2C(S3)=C(C)C=C3C4=CC(C)=C(S4)C(C=C(C5=C6C=CC7=C58)C(N(C6=O)CC(CCCCCC)CCCCCC)=O)=C8C9=CC=C%10C(N(C(C%11=C%10C9=C7C=C%11)=O)CC(CCCCCC)CCCCCC)=O)=C%12C(C%13=CC=C%12C1=O)=C2C%14=C(C%13=CC=C%15C(N(CC(CCCCCC)CCCCCC)C%16=O)=O)C%15=C%16C=C%14 | -5.64 | -3.54 | 3.1 | 6.8 | 0.51 | 0.89 | 10.1039/C5TA05339K
CC1=CC2=C(C(CCC(CCCCCC)CCCC)=C(C=C(C3=CC=C(C4=C(F)C(F)=C(C5=CC=C(C)S5)C6=NN(CC(CCCC)CCCCCC)N=C64)S3)S7)C7=C2CCC(CCCC)CCCCCC)S1 | -5.36 | -3.05 | O=C(C1=C2C=C(C(F)=C1)F)C(/C2=C(C#N)\C#N)=C\C3=CC4=C(S3)C5=C(C=C(C6=C5)C7=C(C=C(S7)/C=C(C(C8=C9C=C(C(F)=C8)F)=O)/C9=C(C#N)\C#N)C6(C%10=CC=C(C=C%10)CCCCCC)C%11=CC=C(C=C%11)CCCCCC)C4(C%12=CC=C(C=C%12)CCCCCC)C%13=CC=C(C=C%13)CCCCCC | -5.82 | -4.05 | 5.6 | 14.88 | 0.54 | 0.7 | 10.1021/acs.chemmater.8b02222
CC1=CC2=C(C3=CC=C(CC(CC)CCCC)S3)C4=C(C=C(C5=CC=C(C6=C(F)C(F)=C(C7=CC=C(C)S7)C8=C6N=C(C9=CC(F)=C(OCC(CC)CCCC)C(F)=C9)C(C%10=CC(F)=C(OCC(CC)CCCC)C(F)=C%10)=N8)S5)S4)C(C%11=CC=C(CC(CC)CCCC)S%11)=C2S1 | -5.36 | -3.57 | O=C(C(C=CC=C1)=C1C/2=C(C#N)/C#N)C2=C/C(S3)=CC4=C3C5=C(N4CC(CC)CCCC)C6=C(C(SC(/C=C7/C(C(C=CC=C8)=C8C7=O)=C(C#N)/C#N)=C9)=C9N6CC(CC)CCCC)C%10=NN(CC(CC)CCCC)N=C5%10 | -5.42 | -3.88 | 6.3 | 12.67 | 0.59 | 0.84 | 10.1021/acsami.7b10995
CC1=CC2=C(C(CCC(CCCCCC)CCCC)=C(C=C(C3=CC=C(C4=C(F)C(F)=C(C5=CC=C(C)S5)C6=NN(CC(CCCC)CCCCCC)N=C64)S3)S7)C7=C2CCC(CCCC)CCCCCC)S1 | -5.36 | -3.05 | FC1=CC(C/2=C(C#N)/C#N)=C(C=C1)C(C2=C/C3=CC(SC4=C5C(C6=CC=C(CCCCCC)S6)(C7=CC=C(CCCCCC)S7)C(C=C89)=C4C=C9C(C%10=CC=C(CCCCCC)S%10)(C%11=CC=C(CCCCCC)S%11)C%12=C8SC%13=C%12SC(/C=C%14C(C(C=CC(F)=C%15)=C%15C\%14=C(C#N)\C#N)=O)=C%13)=C5S3)=O | -5.74 | -4.01 | 12.1 | 19.33 | 0.74 | 0.85 | 10.1039/c7qm00547d
CC1=C(F)C(F)=C(C2=CC=C(C3=CC=C(C4=CC=C(C)S4)C=C3)S2)C5=NC(C6=CC(OCCCCCCCC)=C(OCCCCCCCC)C=C6)=C(C7=CC=C(OCCCCCCCC)C(OCCCCCCCC)=C7)N=C51 | -5.4 | -3.67 | CCCCCCC(C=C1)=CC=C1C2(C3=CC=C(CCCCCC)C=C3)C4=CC5=C(C(C6=C5SC7=C6SC(/C=C8C(C(C=CC=C9)=C9C\8=C(C#N)\C#N)=O)=C7)(C%10=CC=C(CCCCCC)C=C%10)C%11=CC=C(CCCCCC)C=C%11)C=C4C%12=C2C(SC(/C=C%13C(C(C=CC=C%14)=C%14C\%13=C(C#N)/C#N)=O)=C%15)=C%15S%12 | -5.61 | -3.94 | 8.13 | 16.6 | 0.58 | 0.82 | 10.1039/c8tc06206d
CC1=C(C(F)=C(C(OCC(CCCC)CC)=O)S2)C2=C(S1)C(S3)=CC(C3=C4OCC(CC)CCCC)=C(OCC(CCCC)CC)C5=C4C=C(C)S5 | -5.15 | -3.31 | O=C(C(C1=C2C3=CC=C14)=CC=C2C(C5=C3C(C6=CC=C(C(C)C)C=C6)=CC7=C58)=CC=C8C(N(CC(CC)CCCC)C7=O)=O)N(CC(CCCC)CC)C4=O | -6.09 | -4.09 | 0.52 | 2.14 | 0.3 | 0.86 | 10.1016/j.dyepig.2016.08.065
CC(SC1=C2C3=CC(F)=C(CC(CC)CCCC)S3)=CC1=C(C4=CC(F)=C(CC(CC)CCCC)S4)C5=C2C=C(C6=CC=C(C7=C8C(C(C9=C(CC(CC)CCCC)SC(CC(CC)CCCC)=C9C8=O)=O)=C(C%10=CC=C(C)S%10)S7)S6)S5 | -5.45 | -3.65 | O=C1C2=C(C(/C1=C/C3=CC(C4(CCCCCCCC)CCCCCCCC)=C(C5=C4C=C(C6=C7C=C(C8=C9C=C(C%10=C%11C=C(/C=C%12/C(C%13=C(C%12=O)C=CC=C%13)=C(C#N)/C#N)S%10)C(C%11(CCCCCCCC)CCCCCCCC)=C8)C(C9(CCCCCCCC)CCCCCCCC)=C6)C(C7(CCCCCCCC)CCCCCCCC)=C5)S3)=C(C#N)\C#N)C=CC=C2 | -5.51 | -3.77 | 5.9 | 10.8 | 0.54 | 1.01 | 10.1002/aenm.201803657
O=C(OCC(CC)CCCC)C1=C(F)C2=C(C)SC(C3=CC4=C(C(C5=CC=C(CC(CC)CCCC)S5)=C(C=C(C)S6)C6=C4C7=CC=C(CC(CC)CCCC)S7)S3)=C2S1 | -5.25 | -3.59 | CCCCCCC(C=C1)=CC=C1C2(C3=CC=C(CCCCCC)C=C3)C4=C(C5=C2C6=C(C7=C8C(C9(C%10=CC=C(CCCCCC)C=C%10)C%11=CC=C(CCCCCC)C=C%11)=C(C=C7C=C6)C%12=C9C=C(/C=C%13/C(C%14=C(C%13=O)C=C(F)C(F)=C%14)=C(C#N)/C#N)S%12)C(C=C8)=C5)SC(/C=C%15/C(C%16=C(C%15=O)C=C(F)C(F)=C%16)=C(C#N)/C#N)=C4 | -5.79 | -3.76 | 6.03 | 12.09 | 0.65 | 0.74 | 10.1002/chem.201900296
CCc1ccc(-c2c3cc(-c4ccc(-c5cc6c(s5)-c5sc(-c7ccc(-c8cc9c(-c%10ccc(CC)s%10)c%10sc(-c%11ccc(-c%12cc%13c(s%12)-c%12sc(-c%14ccc(-c%15cc%16c(-c%17ccc(CC)s%17)c%17sc(-c%18ccc(-c%19cc%20c(s%19)-c%19sc(-c%21cccc%22nsnc%21%22)cc%19[Si]%20(CC)CC)c%19nsnc%18%19)cc%17c(-c%17ccc(CC)s%17)c%16s%15)c%15nsnc%14%15)cc%12[Si]%13(CC)CC)c%12nsnc%11%12)cc%10c(-c%10ccc(CC)s%10)c9s8)c8nsnc78)cc5[Si]6(CC)CC)c5nsnc45)sc3c(-c3ccc(CC)s3)c3ccsc23)s1 | -5.19 | -3.63 | CCc1cc(-c2sc3c(N(c4ccc(SC)cc4)c4ccc(SC)cc4)c(-c4cc(CC)c(/C=C5\C(=O)c6cc(F)c(F)cc6C5=C(C#N)C#N)s4)sc3c2N(c2ccc(SC)cc2)c2ccc(SC)cc2)sc1/C=C1\C(=O)c2cc(F)c(F)cc2C1=C(C#N)C#N | -5.5 | -4.06 | 7.27 | 13.57 | 0.62 | 0.86 | 10.1021/acsami.9b15247
CCOC(=O)c1sc2c(-c3cc4c(-c5ccc(CC)s5)c5sc(-c6sc(-c7cc8c(-c9ccc(CC)s9)c9sc(-c%10sc(-c%11cc%12c(-c%13ccc(CC)s%13)c%13sccc%13c(-c%13ccc(CC)s%13)c%12s%11)c%11sc(C(=O)OCC)c(F)c%10%11)cc9c(-c9ccc(CC)s9)c8s7)c7sc(C(=O)OCC)c(F)c67)cc5c(-c5ccc(CC)s5)c4s3)scc2c1F | -5.2 | -3.6 | CCc1cc(/C=C2\C(=O)c3cc(F)c(F)cc3C2=C(C#N)C#N)sc1-c1cc2c(s1)-c1sc(-c3sc(/C=C4\C(=O)c5cc(F)c(F)cc5C4=C(C#N)C#N)cc3CC)cc1[Ge]2(CC)CC | -5.63 | -4.07 | 9.16 | 19.2 | 0.66 | 0.72 | 10.1021/acsaem.0c01097
CC1=C(C(F)=C(C(OCC(CCCC)CC)=O)S2)C2=C(S1)C(S3)=CC(C3=C4C5=CC=C(CC(CCCC)CC)S5)=C(C6=CC=C(CC(CC)CCCC)S6)C7=C4C=C(C)S7 | -5.22 | -3.64 | O=C(N1C(CCCCC)CCCCC)C2=C3C(C4=C(C5=C6C(C7=CC8=C9C(C%10=CC=C9C(N(C(CCCCC)CCCCC)C8=O)=O)=C7C%11=C%12C%10=CC=C%13C%12=C(C(N(C(CCCCC)CCCCC)C%13=O)=O)C=C%11%14)=C%14C5)C=C3C1=O)=C(C=C2)C%15=C(C4=C6C=C%16C(N(C(CCCCC)CCCCC)C%17=O)=O)C%16=C%17C=C%15 | -5.96 | -3.76 | 6.61 | 14.78 | 0.56 | 0.8 | 10.1021/acsaem.8b01484
CC1=CC(CCCCCC)=C(C)S1 | -5 | -3.1 | O=C(N(CCCCCCCC)C1=O)C2=CC=C(C3=C4C(C5=CC=C(C6=CC=CS6)S5)=CC1C32)C7=C(C8=CC=C(C9=CC=CS9)S8)C=C%10C%11=C7C4=CC=C%11C(N(CCCCCCCC)C%10=O)=O | -5.38 | -3.9 | 0.11 | 1 | 0.36 | 0.3 | 10.1007/s11664-017-5706-3
CC1=CC(C(C2=CC=C(CC(CCCC)CC)S2)=C(SC(C3=CC=C(C4=C5C(C(C6=C(CC(CC)CCCC)SC(CC(CCCC)CC)=C6C5=O)=O)=C(C7=CC=C(C)S7)S4)S3)=C8)C8=C9C%10=CC=C(CC(CC)CCCC)S%10)=C9S1 | -5.34 | -3.44 | O=C(C(/C1=C(C#C)/C#C)=C\C2=CC(SC3=C4C(C5=CC=C(CCCCCC)C=C5)(C6=CC=C(CCCCCC)C=C6)C7=CC(C8=C9C%10=C(C=C(/C=C(/C%11=C(C#C)/C#C)C(C%12=C%11C=C(C)C(C)=C%12)=O)S%10)S8)=C(C=C37)C9(C%13=CC=C(CCCCCC)C=C%13)C%14C=CC(CCCCCC)=CC%14)=C4S2)C%15=C1C=C(C)C(C)=C%15 | -5.56 | -3.93 | 11.29 | 16.48 | 0.71 | 0.97 | 10.1002/adma.201602776
CC1=C(C(F)=C(C(OCC(CCCC)CC)=O)S2)C2=C(S1)C(S3)=CC(C3=C4OCC(CC)CCCC)=C(OCC(CCCC)CC)C5=C4C=C(C)S5 | -5.15 | -3.31 | O=C(N1CC(CCCC)CC)C2=C3C(C4=C(C5=CC=C(C6=CC(C(N7CC(CC)CCCC)=O)=C8C(C9=CC=C8C7=O)=C6C%10=C(C9=C(OCCOC)C=C%11C(N(CC(CC)CCCC)C%12=O)=O)C%11=C%12C=C%10)S5)C=C3C1=O)=C(C=C2)C%13=C(C4=CC=C%14C(N(CC(CC)CCCC)C%15=O)=O)C%14=C%15C=C%13OCCOC | -5.65 | -3.84 | 3.88 | 8.46 | 0.55 | 0.84 | 10.1021/acsami.6b03926
CC(SC1=C2C3=CC(F)=C(CC(CC)CCCC)S3)=CC1=C(C4=CC(F)=C(CC(CC)CCCC)S4)C5=C2C=C(C6=CC=C(C7=C8C(C(C9=C(CC(CC)CCCC)SC(CC(CC)CCCC)=C9C8=O)=O)=C(C%10=CC=C(C)S%10)S7)S6)S5 | -5.45 | -3.65 | CCCCCCC(C=C1)=CC=C1C2(C3=CC=C(CCCCCC)C=C3)C4=CC5=C(C(C6=C5SC7=C6[Se]C(/C=C8C(C(C=C(F)C(F)=C9)=C9C\8=C(C#N)\C#N)=O)=C7)(C%10=CC=C(CCCCCC)C=C%10)C%11=CC=C(CCCCCC)C=C%11)C=C4C%12=C2C([Se]C(/C=C%13C(C(C=C(F)C(F)=C%14)=C%14C\%13=C(C#N)/C#N)=O)=C%15)=C%15S%12 | -5.52 | -3.9 | 13.05 | 20.29 | 0.75 | 0.84 | 10.1021/acs.chemmater.9b01242
O=C(OCC(CC)CCCC)C1=C(F)C2=C(C)SC(C3=CC4=C(C(C5=CC=C(CC(CC)CCCC)S5)=C(C=C(C)S6)C6=C4C7=CC=C(CC(CC)CCCC)S7)S3)=C2S1 | -5.2 | -3.56 | O=C1C2=C(C(/C1=C/C3=CC(SC(C4=C5C=C(C6=C(C7(CCCCCCCC)CCCCCCCC)C=C8C(C(C9=C8SC%10=C9SC(/C=C%11C(C(C=CC=C%12)=C%12C\%11=C(C#N)/C#N)=O)=C%10)(CCCCCCCC)CCCCCCCC)=C6)C7=C4)=C%13C5(CCCCCCCC)CCCCCCCC)=C%13S3)=C(C#N)\C#N)C=CC=C2 | -5.56 | -3.95 | 8.47 | 17.22 | 0.54 | 0.87 | 10.1002/asia.201801669
CCC1=C(F)C=C(C2=C3C=C(C4=CC=C(C5=C6C(=O)C7=C(CC)SC(CC)=C7C(=O)C6=C(C6=CC=C(C)S6)S5)S4)SC3=C(C3=CC(F)=C(CC)S3)C3=C2SC(C)=C3)S1 | -5.48 | -3.64 | CCc1c(/C=C2\C(=O)c3cc(Cl)c(Cl)cc3C2=C(C#N)C#N)sc2c1sc1c3c4nsnc4c4c5sc6c(CC)c(/C=C7\C(=O)c8c(Cl)c(Cl)c(Cl)c(Cl)c8C7=C(C#N)C#N)sc6c5n(CC)c4c3n(CC)c21 | -5.65 | -4.01 | 16.37 | 24.07 | 0.72 | 0.95 | 10.1002/adma.202001160
O=C(OCC(CC)CCCC)C1=C(F)C2=C(C)SC(C3=CC4=C(C(C5=CC=C(CC(CC)CCCC)S5)=C(C=C(C)S6)C6=C4C7=CC=C(CC(CC)CCCC)S7)S3)=C2S1 | -5.2 | -3.59 | O=C(N(C(CCCCC)CCCCC)C1=O)C2=CC=C(C3=C4C(C5=CC6=C([C@H]7C(C=CC=C8)=C8[C@@H]6C9=C7C=CC=C9)C=C5%10)=CC1C32)C%11=CC=C%12C%13=C%11C4=C%10C=C%13C(N(C(CCCCC)CCCCC)C%12=O)=O | -6.05 | -3.71 | 2.31 | 7.03 | 0.31 | 1.03 | 10.1002/asia.201700440
CC(SC1=C2C3=CC=C(CC(CCCC)CCCCCC)S3)=CC1=C(C4=CC=C(CC(CCCC)CCCCCC)S4)C5=C2C=C(S5)C6=CC=C(C7=C8C(C(C9=C(CC(CC)CCCC)SC(CC(CC)CCCC)=C9C8=O)=O)=C(C%10=CC=C(C)S%10)S7)S6 | -5.38 | -3.58 | CCCCCCC(C=C1)=CC=C1C2(C3=CC=C(CCCCCC)C=C3)C4=CC5=C(C(C6=C5SC7=C6SC(/C=C8C(C(C=CC(C)=C9)=C9C\8=C(C#N)\C#N)=O)=C7)(C%10=CC=C(CCCCCC)C=C%10)C%11=CC=C(CCCCCC)C=C%11)C=C4C%12=C2C(SC(/C=C%13C(C(C=CC(C)=C%14)=C%14C\%13=C(C#N)/C#N)=O)=C%15)=C%15S%12 | -5.58 | -3.96 | 10.78 | 15.68 | 0.7 | 0.97 | 10.1039/C8TA00368H
CCC1=C(F)C=C(C2=C3C=C(C4=CC=C(C5=C6C(=O)C7=C(CC)SC(CC)=C7C(=O)C6=C(C6=CC=C(C)S6)S5)S4)SC3=C(C3=CC(F)=C(CC)S3)C3=C2SC(C)=C3)S1 | -5.5 | -3.6 | CCc1c(/C=C2\C(=O)c3cc(F)c(F)cc3C2=C(C#N)C#N)sc2c3c4nn(CC)nc4c4c5sc(/C=C6\C(=O)c7cc(F)c(F)cc7C6=C(C#N)C#N)c(CC)c5n(CC)c4c3n(CC)c12 | -5.58 | -4.03 | 13.34 | 21.63 | 0.74 | 0.83 | 10.1002/solr.202100281
O=C(OCC(CC)CCCC)C1=C(F)C2=C(C)SC(C3=CC4=C(C(C5=CC=C(CC(CC)CCCC)S5)=C(C=C(C)S6)C6=C4C7=CC=C(CC(CC)CCCC)S7)S3)=C2S1 | -5.24 | -3.66 | O=C(C(C=C(F)C(F)=C1)=C1C/2=C(C#N)\C#N)C2=C/C3=CC=C(/C(C(C=C/4)=NC4=C5\C6=CC(C(C)(C)C)=CC(C(C)(C)C)=C6)=C7C=C/C8=C(C9=CC(C(C)(C)C)=CC(C(C)(C)C)=C9)/C%10=N/C(C=C%10)=C(C%11=CC=C(/C=C%12C(C(C=C(F)C(F)=C%13)=C%13C\%12=C(C#N)\C#N)=O)S%11)\C%14=CC=C5N%14[Zn]N8\7)S3 | -5.82 | -4.32 | 5.48 | 12.07 | 0.57 | 0.77 | 10.1021/acsami.9b15975
CC1=CC(C(C2=CC=C(CC(CCCC)CC)S2)=C(SC(C3=CC=C(C4=C5C(C(C6=C(CC(CC)CCCC)SC(CC(CCCC)CC)=C6C5=O)=O)=C(C7=CC=C(C)S7)S4)S3)=C8)C8=C9C%10=CC=C(CC(CC)CCCC)S%10)=C9S1 | -5.34 | -3.44 | O=C(C1=C(C/2=C(C#N)\C#N)C=CC(C)=C1)C2=C/C3=CC4=C(S3)C5=C(S4)C6=C(C=C(C7=C6)C8=C(C7(C9=CC=C(CCCCCC)C=C9)CCCCCCCC)C(SC(/C=C%10/C(C(C=CC(C)=C%11)=C%11C%10=O)=C(C#N)\C#N)=C%12)=C%12S8)C5(C%13=CC=C(CCCCCC)C=C%13)CCCCCCCC | -5.59 | -3.88 | 11.19 | 16.58 | 0.74 | 0.91 | 10.1021/acsami.8b19596
CCC1=C(F)C=C(C2=C3C=C(C4=CC=C(C5=C6C(=O)C7=C(CC)SC(CC)=C7C(=O)C6=C(C6=CC=C(C)S6)S5)S4)SC3=C(C3=CC(F)=C(CC)S3)C3=C2SC(C)=C3)S1 | -5.45 | -3.64 | CCc1cc(-c2ccc(/C=C3\C(=O)c4cc(F)c(F)cc4C3=C(C#N)C#N)[se]2)sc1-c1sc(-c2ccc(/C=C3\C(=O)c4cc(F)c(F)cc4C3=C(C#N)C#N)[se]2)cc1CC | -5.52 | -3.83 | 12.05 | 20.63 | 0.67 | 0.88 | 10.1016/j.cej.2021.132298
CC(SC1=C2C3=CC(Cl)=C(CC(CC)CCCC)S3)=CC1=C(C4=CC(Cl)=C(CC(CC)CCCC)S4)C5=C2C=C(S5)C6=CC=C(C7=C8C(C(C9=C(CC(CC)CCCC)SC(CC(CC)CCCC)=C9C8=O)=O)=C(C%10=CC=C(C)S%10)S7)S6 | -5.5 | -3.6 | O=C1C2=C(C(/C1=C/C3=CC(SC(C4=C5C=C6C(SC7=C8SC(/C=C9/C(C%10=C(C9=O)C(Cl)=CC=C%10)=C(C#N)\C#N)=C7)=C8C(C(C=C%11)=CC=C%11CCCCCC)(C6=C4)C(C=C%12)=CC=C%12CCCCCC)=C%13C5(C(C=C%14)=CC=C%14CCCCCC)C(C=C%15)=CC=C%15CCCCCC)=C%13S3)=C(C#N)\C#N)C=CC=C2Cl | -5.3 | -3.71 | 11.21 | 18.47 | 0.65 | 0.94 | 10.1021/acs.jpclett.9b01931
CCC1=C2C=C(C3=CC=C(C4=C(F)C(F)=C(C5=CC=C(C)S5)C5=NN(CC)N=C45)S3)SC2=C(CC)C2=C1SC(C)=C2 | -5.38 | -3.17 | CCc1ccc(C2(c3ccc(CC)cc3)c3cc(/C=C4\C(=O)c5cc(F)c(F)cc5C4=C(C#N)C#N)sc3-c3sc4c(c(CC)cc5c4cc(CC)c4c6c(sc45)-c4sc(/C=C5\C(=O)c7cc(F)c(F)cc7C5=C(C#N)C#N)cc4C6(c4ccc(CC)cc4)c4ccc(CC)cc4)c32)cc1 | -5.41 | -3.78 | 12.3 | 19.7 | 0.69 | 0.9 | 10.1002/adma.201704713
CC(SC1=C2C3=CC=C(CC(CC)CCCC)S3)=CC1=C(C4=CC=C(CC(CC)CCCC)S4)C5=C2C=C(S5)C6=CC=C(C7=C8C(C(C9=C(CC(CC)CCCC)SC(CC(CC)CCCC)=C9C8=O)=O)=C(C%10=CC=C(C)S%10)S7)S6 | -5.41 | -3.57 | O=C(N(C(CCCCC)CCCCC)C1=O)C2=CC=C(C3=C4C=CC1C32)C5=C(C6=CC(C7=CC(C8=C(C9=C%10C=CC%11C9C(C(N(C(CCCCC)CCCCC)C%11=O)=O)=C8)C%12=CC=C%13C%14=C%12C%10=CC=C%14C(N(C(CCCCC)CCCCC)C%13=O)=O)=CC(C(C=C%15C(N(C(CCCCC)CCCCC)C%16=O)=O)=C%17C%18=C%15C%16=CC=C%18C%19=CC=C(C%20=O)C%21C%19=C%17C=CC%21C(N%20C(CCCCC)CCCCC)=O)=C7)=CC(C%22=C(C%23=CC=C(C%24=O)C%25C%23=C%26C=CC%25C(N%24C(CCCCC)CCCCC)=O)C(C%26=CC=C%27C(N(C(CCCCC)CCCCC)C%28=O)=O)=C%27C%28=C%22)=C6)C=C%29C%30=C5C4=CC=C%30C(N(C(CCCCC)CCCCC)C%29=O)=O | -5.84 | -3.77 | 7.3 | 13.6 | 0.6 | 0.9 | 10.1021/acsami.7b16406
CC1=C(CCCCCC)C=C(C)S1 | -4.85 | -2.84 | CCCCCCC(C=C(/C=C(C#N)/C#N)S1)=C1C2=CC3=C(S2)C4=C(C=C(C5=C(CCCCCC)C=C(/C=C(C#N)/C#N)S5)S4)N3CCCCCCCC | -5.69 | -3.82 | 0.66 | 2.6 | 0.32 | 0.78 | 10.1016/j.yexcr.2015.07.016
CCc1ccc(-c2cc3c4cc(-c5cc(CC)c(-c6cc(CC)c(-c7ccc(/C=C8/SC(=S)N(CC)C8=O)s7)s6)s5)sc4c(-c4ccc(CC)s4)cc3c3sc(-c4cc(CC)c(-c5cc(CC)c(-c6ccc(/C=C7\SC(=S)N(CC)C7=O)s6)s5)s4)cc23)s1 | -5.23 | -3.5 | CCc1ccc(CC2(c3ccc(CC)cc3)c3cc4c5c(cccc5c3-c3sc5cc(/C=C6\C(=O)c7ccccc7C6=C(C#N)C#N)sc5c32)C(c2ccc(CC)cc2)(c2ccc(CC)cc2)c2c-4sc3cc(/C=C4\C(=O)c5ccccc5C4=C(C#N)C#N)sc23)cc1 | -5.52 | -3.89 | 8.79 | 15.43 | 0.68 | 0.84 | 10.1002/adma.201702547
CC1=C(CCCCCC)C=C(C)S1 | -4.85 | -2.84 | O=C1N(CCCCCCCC)C(C2=C1C(C3=CC=CS3)=C(C4=C5C(C=CC=C65)=C(C#N)C=C4)C6=C2C7=CC=CS7)=O | -6.08 | -3.48 | 1.86 | 4.4 | 0.56 | 0.76 | 10.1002/adma.201103927
FC1=C(C2=NSN=C2C(C3=CC=C(C4=CC=C(CCCCCC)S4)S3)=C1)C(S5)=CC6=C5C(SC(C7=C(F)C=C(C8=CC=C(C9=CC=C(CCCCCC)S9)S8)C%10=NSN=C7%10)=C%11)=C%11C6(C(CCCC)CC)C(CC)CCCC | -5.12 | -3.34 | O=C(N(CC(CC)CCCC)C1=O)C2=CC=CC3=C(C4=CC=C(/C(C#N)=C/C5=C(OC)C=C(/C=C(C#N)/C6=CC=C(S6)C7=C8C(C(C(N(CC(CC)CCCC)C9=O)=O)=CC=C8)=C9C=C7)C(OC)=C5)S4)C=CC1=C23 | -5.75 | -3.66 | 5.44 | 9.88 | 0.65 | 0.85 | 10.1002/adma.201405429
CCC1=CC=C(C2=C3SC(C)=CC3=C(C3=CC=C(CC)S3)C3=C2C=C(C2=C(F)C=C(C4=CC5=C(S4)C4=C(C=C(C6=CC(F)=C(C)C7=NSN=C67)S4)[Si]5(CC)CC)C4=NSN=C24)S3)S1 | -5.27 | -3.72 | CCOc1c(OCC)c(-c2ccc(/C=C3\SC(=S)N(CC)C3=O)s2)c2nsnc2c1-c1ccc(/C=C2\SC(=S)N(CC)C2=O)s1 | -5.61 | -3.73 | 6.62 | 12.6 | 0.52 | 1.01 | 10.1038/s41467-019-10098-z
CC(S1)=CC=C1C(C2=NSN=C32)=CC=C3C4=CC=C(C5=CC(N(C(CCCCCCCC)CCCCCCCC)C6=C7C=CC(C)=C6)=C7C=C5)S4 | -5.4 | -3.6 | O=C(C1=C2C3=CC=C(/C=C4C(N(CC)/C(S/4)=C(C#N)/C#N)=O)[Se]3)N(C(C5=CC=C(/C=C6C(N(CC)/C(S/6)=C(C#N)/C#N)=O)[Se]5)=C1C(N2CC(CCCC)CC)=O)CC(CCCC)CC | -5.75 | -4 | 10.12 | 13.72 | 0.67 | 0.98 | 10.1016/j.solener.2021.04.049
O=C(OCC(CC)CCCC)C1=C(F)C2=C(C)SC(C3=CC4=C(C(C5=CC=C(CC(CC)CCCC)S5)=C(C=C(C)S6)C6=C4C7=CC=C(CC(CC)CCCC)S7)S3)=C2S1 | -5.22 | -3.66 | O=C(N1C(CCCCCC)CCCCCC)C2=C3C4=C(C=C2)C5=CC=C6C7=C(C(N(C(CCCCCC)CCCCCC)C6=O)=O)C=C(C#CC8=CC(C#CC9=CC(C(N%10C(CCCCCC)CCCCCC)=O)=C%11C(C%12=CC=C%11C%10=O)=C9C%13=CC=C%14C%15=C(C(N(C(CCCCCC)CCCCCC)C%14=O)=O)C=CC%12=C%13%15)=C%16C=CC%17=C(C#CC%18=CC(C(N%19C(CCCCCC)CCCCCC)=O)=C%20C%21=C%18C%22=CC=C%23C%24=C(C(N(C(CCCCCC)CCCCCC)C%23=O)=O)C=CC(C%21=CC=C%20C%19=O)=C%22%24)C=C(C#CC%25=CC(C(N%26C(CCCCCC)CCCCCC)=O)=C%27C%28=C%25C%29=CC=C%30C%31=C(C(N(C(CCCCCC)CCCCCC)C%30=O)=O)C=CC(C%28=CC=C%27C%26=O)=C%29%31)C%32=C%17C%16=C8C=C%32)C(C4=CC=C3C1=O)=C57 | -5.9 | -3.86 | 7.59 | 17.2 | 0.56 | 0.8 | 10.1039/c9tc02013f
CC(SC1=C2C3=CC=C(CC(CCCC)CCCCCC)S3)=CC1=C(C4=CC=C(CC(CCCC)CCCCCC)S4)C5=C2C=C(S5)C6=C(CCCCCCCC)C=C(C7=NN=C(C8=CC(CCCCCCCC)=C(C)S8)S7)S6 | -5.35 | -2.78 | CCCCCCC(C=C1)=CC=C1C2(C3=CC=C(CCCCCC)C=C3)C4=CC5=C(C(C6=C5SC7=C6SC(/C=C8C(C(C=CC=C9)=C9C\8=C(C#N)\C#N)=O)=C7)(C%10=CC=C(CCCCCC)C=C%10)C%11=CC=C(CCCCCC)C=C%11)C=C4C%12=C2C(SC(/C=C%13C(C(C=CC=C%14)=C%14C\%13=C(C#N)/C#N)=O)=C%15)=C%15S%12 | -5.48 | -3.83 | 11.72 | 17.15 | 0.68 | 1.01 | 10.1002/adma.201703973
CC1=CC2=C(S1)C(C3=CC(F)=C(CC(CC)CCCC)C3)=C4C(SC(C5=C(CC(CCCC)CCCCCC)C=C(C6=CC7=C(C(SC(C8=CC(CC(CCCC)CCCCCC)=C(C)S8)=C9)=C9C%10=NSN=C%107)S6)S5)=C4)=C2C%11=CC(F)=C(CC(CCCC)CC)S%11 | -5.53 | -3.47 | O=C(C(C=C(F)C(F)=C1)=C1C/2=C(C#N)/C#N)C2=C/C(S3)=CC(CCCCCCCC)=C3C4=C(C5=CC=C(CCCCCC)C=C5)C(SC(C6=C(CCCCCCCC)C=C(S6)/C=C7C(C(C=C(F)C(F)=C8)=C8C\7=C(C#N)\C#N)=O)=C9C%10=CC=C(CCCCCC)C=C%10)=C9S4 | -5.79 | -3.93 | 4.41 | 10.2 | 0.46 | 0.93 | 10.1007/s11426-021-1159-y
CC1=CC2=C(C3=CC=C(SCC(CC)CCCC)S3)C=C(C4=C5C=C(C6=C(CCCCCCCC)C=C(C7=C8C(C(C9=C(CC(CC)CCCC)SC(CC(CC)CCCC)=C9C8=O)=O)=C(C%10=CC(CCCCCCCC)=C(C)S%10)S7)S6)S4)C(C=C5C%11=CC=C(SCC(CC)CCCC)S%11)=C2S1 | -5.24 | -3.46 | O=C(C(C=CC=C1)=C1C/2=C(C#N)\C#N)C2=C/C(S3)=CC4=C3C5=C(C4(CCCCCC)CCCCCC)C=C6C(C(CCCCCC)(CCCCCC)C7=C6SC(/C=C8C(C(C=CC=C9)=C9C\8=C(C#N)/C#N)=O)=C7)=C5 | -5.69 | -3.91 | 9.72 | 15.65 | 0.71 | 0.88 | 10.1002/marc.201700872
CC(SC1=C2C3=CC(F)=C(CC(CC)CCCC)S3)=CC1=C(C4=CC(F)=C(CC(CC)CCCC)S4)C5=C2C=C(S5)C6=CC=C(C7=C8C(C(C9=C(CC(CC)CCCC)SC(CC(CC)CCCC)=C9C8=O)=O)=C(C%10=CC=C(C)S%10)S7)S6 | -5.48 | -3.65 | CCCCCCC(C=C1)=CC=C1C2(C3=CC=C(CCCCCC)C=C3)C4=CC5=C(C(C6=C5SC7=C6SC(/C=C8C(C(C=CC(C#CC)=C9)=C9C\8=C(C#N)\C#N)=O)=C7)(C%10=CC=C(CCCCCC)C=C%10)C%11=CC=C(CCCCCC)C=C%11)C=C4C%12=C2C(SC(/C=C%13C(C(C=CC(C#CC)=C%14)=C%14C\%13=C(C#N)/C#N)=O)=C%15)=C%15S%12 | -5.63 | -3.9 | 10.9 | 16.5 | 0.67 | 0.99 | 10.1002/aenm.201802131
CC1=C(C(F)=C(C(OCC(CCCC)CC)=O)S2)C2=C(S1)C(S3)=CC(C3=C4C5=CC=C(CC(CCCC)CC)S5)=C(C6=CC=C(CC(CC)CCCC)S6)C7=C4C=C(C)S7 | -5.22 | -3.64 | O=C(C(C=CC=C1)=C1C/2=C(C#N)\C#N)C2=C/C3=CC(S4)=C(S3)C5=C4C6=C(C5(C7=CC(F)=C(OCCCCCC)C=C7)C8=CC=C(OCCCCCC)C(F)=C8)C=C9C(C(C%10=CC=C(OCCCCCC)C(F)=C%10)(C%11=CC(F)=C(OCCCCCC)C=C%11)C%12=C9SC%13=C%12SC(/C=C%14C(C(C=CC=C%15)=C%15C\%14=C(C#N)/C#N)=O)=C%13)=C6 | -5.61 | -3.72 | 6.17 | 12.99 | 0.57 | 0.78 | 10.1021/acssuschemeng.7b03606
CC1=CC(C(C2=CC(F)=C(CC(CCCC)CC)S2)=C(SC(C3=CC=C(C4=C5C(C(C6=C(CC(CC)CCCC)SC(CC(CCCC)CC)=C6C5=O)=O)=C(C7=CC=C(C)S7)S4)S3)=C8)C8=C9C%10=CC(F)=C(CC(CC)CCCC)S%10)=C9S1 | -5.45 | -3.64 | O=C(C(C=C(F)C=C1)=C1C/2=C(C#N)/C#N)C2=C/C(S3)=CC4=C3C5=C(C4(CCCCCC)CCCCCC)C(OCCCCCC)=C6C(C(CCCCCC)(CCCCCC)C7=C6SC(/C=C8C(C(C=C(F)C=C9)=C9C\8=C(C#N)\C#N)=O)=C7)=C5OCCCCCC | -5.81 | -3.91 | 12.53 | 19.05 | 0.76 | 0.86 | 10.1002/adfm.201906855
CC1=CC(C(C2=CC(F)=C(CC(CCCC)CC)S2)=C(SC(C3=CC=C(C4=C5C(C(C6=C(CC(CC)CCCC)SC(CC(CCCC)CC)=C6C5=O)=O)=C(C7=CC=C(C)S7)S4)S3)=C8)C8=C9C%10=CC(F)=C(CC(CC)CCCC)S%10)=C9S1 | -5.45 | -3.64 | O=C1C2=C(C=C(F)C(F)=C2)C(/C1=C/C3=CC(OCC(CCCCCCCC)CCCCCC)=C(C4=CC(N(CC(CCCCCC)CCCC)C(C=C(C5=C(OCC(CCCCCCCC)CCCCCC)C=C(/C=C6/C(C(C=C(F)C(F)=C7)=C7C6=O)=C(C#N)/C#N)S5)S8)=C8B9C%10=CC=CC=C%10)=C9S4)S3)=C(C#N)\C#N | -5.71 | -3.97 | 10.02 | 16.41 | 0.68 | 0.9 | 10.1039/D2TA09188G
CC1=C(CC(CCCCCCCC)CCCCCCCCCC)C=C(C2=C(F)C(F)=C(C3=CC(CC(CCCCCCCCCC)CCCCCCCC)=C(C4=CC=C(C5=CC=C(C)S5)S4)S3)C6=NSN=C62)S1 | -5.34 | -3.69 | O=C(/C(S1)=C/C(C2=NSN=C32)=CC=C3C(S4)=CC5=C4C6=CC(C(CC(CC)CCCC)(CC(CC)CCCC)C7=C8SC(C9=CC=C(/C=C%10SC(N(CC)C\%10=O)=S)C%11=NSN=C9%11)=C7)=C8C=C6C5(CC(CC)CCCC)CC(CC)CCCC)N(CC)C1=S | -5.51 | -3.88 | 11.1 | 17.2 | 0.63 | 1.02 | 10.1021/acsenergylett.7b00390
CC1=CC(C(C2=CC(F)=C(CC(CCCC)CC)S2)=C(SC(C3=CC=C(C4=C5C(C(C6=C(CC(CC)CCCC)SC(CC(CCCC)CC)=C6C5=O)=O)=C(C7=CC=C(C)S7)S4)S3)=C8)C8=C9C%10=CC(F)=C(CC(CC)CCCC)S%10)=C9S1 | -5.45 | -3.64 | CCCCCCCCC1=CC=C(c2c(/C=C3\C(=O)c4cc(F)c(F)cc4C3=C(C#N)C#N)sc3c2sc2c4c5nsnc5c5c6sc7c(C8=CC=C(CCCCCCCC)C8)c(/C=C8\C(=O)c9cc(F)c(F)cc9C8=C(C#N)C#N)sc7c6n(CC(CC)CCCC)c5c4n(CC(CC)CC)c32)C1 | -5.6 | -3.94 | 15.5 | 24.3 | 0.76 | 0.84 | 10.1016/j.nanoen.2020.105087
CC(SC1=C2C3=CC=C(CC(CC)CCCC)S3)=CC1=C(C4=CC=C(CC(CC)CCCC)S4)C5=C2C=C(S5)C6=CC=C(C7=C8C(C(C9=C(CC(CC)CCCC)SC(CC(CC)CCCC)=C9C8=O)=O)=C(C%10=CC=C(C)S%10)S7)S6 | -5.23 | -3.18 | CCCCCCC(C=C1)=CC=C1C2(C3=CC=C(CCCCCC)C=C3)C4=CC5=C(C(C6=C5SC7=C6SC(/C=C8C(C9=CSC=C9C\8=C(C#N)\C#N)=O)=C7)(C%10=CC=C(CCCCCC)C=C%10)C%11=CC=C(CCCCCC)C=C%11)C=C4C%12=C2C(SC(/C=C%13C(C%14=CSC=C%14C\%13=C(C#N)/C#N)=O)=C%15)=C%15S%12 | -5.61 | -3.96 | 10.74 | 17.53 | 0.73 | 0.84 | 10.1002/adma.201800052
CC[Si]1(CC)c2ccsc2-c2sc(-c3ccc(-c4cc5c(s4)-c4sc(-c6ccc(-c7cc8c(s7)-c7sc(-c9cccc%10nsnc9%10)cc7[Si]8(CC)CC)c7nsnc67)cc4[Si]5(CC)CC)c4nsnc34)cc21 | -5.3 | -3.5 | CCc1ccc(C2(c3ccc(CC)cc3)c3cc4c(cc3-c3sc5cc(/C=C6\C(=O)c7cc(F)c(F)cc7C6=C(C#N)C#N)sc5c32)C(c2ccc(CC)cc2)(c2ccc(CC)cc2)c2c-4sc3cc(/C=C4\C(=O)c5cc(F)c(F)cc5C4=C(C#N)C#N)sc23)cc1 | -5.66 | -4.14 | 6.57 | 14.07 | 0.62 | 0.76 | 10.1039/C7TC00706J
CC(SC1=C2C3=CC=C(CC(CC)CCCC)S3)=CC1=C(C4=CC=C(CC(CC)CCCC)S4)C5=C2C=C(S5)C6=CC=C(C7=C8C(C(C9=C(CC(CC)CCCC)SC(CC(CC)CCCC)=C9C8=O)=O)=C(C%10=CC=C(C)S%10)S7)S6 | -5.33 | -2.92 | O=C(C(C=CC=C1)=C1C/2=C(C#N)/C#N)C2=C/C3=CC4=C(S3)C5=C(C=CC6=C5C=CC7=C6C(SC(/C=C8C(C(C=CC=C9)=C9C\8=C(C#N)\C#N)=O)=C%10)=C%10C7(CCCCCC)CCCCCC)C4(CCCCCC)CCCCCC | -5.87 | -3.92 | 3.39 | 7.71 | 0.46 | 0.96 | 10.1021/acs.chemmater.7b02887
CC1=CC(C(C2=CC(F)=C(CC(CCCC)CC)S2)=C(SC(C3=CC=C(C4=C5C(C(C6=C(CC(CC)CCCC)SC(CC(CCCC)CC)=C6C5=O)=O)=C(C7=CC=C(C)S7)S4)S3)=C8)C8=C9C%10=CC(F)=C(CC(CC)CCCC)S%10)=C9S1 | -5.45 | -3.64 | O=C1C2=C(C=C(F)C=C2)C(/C1=C/C(S3)=C(CCCCCCCCCCC)C4=C3C(N5CC(CC)CCCC)=C(S4)C6=C5C(N(CC(CC)CCCC)C7=C8SC9=C7SC(/C=C%10C(C(C=C(Cl)C(Cl)=C%11)=C%11C\%10=C(C#N)/C#N)=O)=C9CCCCCCCCCCC)=C8C%12=NSN=C%126)=C(C#N)\C#N | -5.85 | -3.83 | 16.23 | 25.54 | 0.74 | 0.86 | 10.1002/adfm.202000456
CC1=CC(C(C2=CC(F)=C(CC(CCCC)CC)S2)=C(SC(C3=CC=C(C4=C5C(C(C6=C(CC(CC)CCCC)SC(CC(CCCC)CC)=C6C5=O)=O)=C(C7=CC=C(C)S7)S4)S3)=C8)C8=C9C%10=CC(F)=C(CC(CC)CCCC)S%10)=C9S1 | -5.45 | -3.64 | O=C(C(C=C(F)C(F)=C1)=C1C/2=C(C#N)\C#N)C2=C/C3=C(CCCCCC)C(S4)=C(S3)C5=C4C6=C(C5(C7=CC=C(CCCCCC)C=C7)C8=CC=C(CCCCCC)C=C8)C(C)=C9C(C(C%10=CC=C(CCCCCC)C=C%10)(C%11=CC=C(CCCCCC)C=C%11)C%12=C9SC%13=C%12SC(/C=C%14C(C(C=C(F)C(F)=C%15)=C%15C\%14=C(C#N)/C#N)=O)=C%13CCCCCC)=C6C | -5.71 | -3.94 | 15.57 | 22.29 | 0.78 | 0.9 | 10.1016/j.scib.2020.05.022
FC1=C(C2=CC=C(C)S2)C3=NC(OCC(CCCCCC)CCCCCCCC)=CN=C3C(C)=C1F | -5.54 | -2.98 | CCCCCCC(C1=C2SC(/C=C3C(C(C=CC(F)=C4)=C4C\3=C(C#N)\C#N)=O)=C1)(CCCCCC)C5=C2C(OC)=C(C(CCCCCC)(CCCCCC)C6=C7SC(/C=C8/C(C9=C(C8=O)C=CC(F)=C9)=C(C#N)/C#N)=C6)C7=C5OC | -5.8 | -3.93 | 13.46 | 19.87 | 0.75 | 0.91 | 10.1038/s41467-019-08508-3
CCc1ccc(-c2c3cc(-c4ccc(-c5sc(-c6ccc(-c7cc8c(-c9ccc(CC)s9)c9sc(-c%10ccc(-c%11sc(-c%12ccc(-c%13cc%14c(-c%15ccc(CC)s%15)c%15sc(-c%16ccc(-c%17sc(-c%18cccs%18)c%18c%17C(=O)c%17c(CC)sc(CC)c%17C%18=O)s%16)cc%15c(-c%15ccc(CC)s%15)c%14s%13)s%12)c%12c%11C(=O)c%11c(CC)sc(CC)c%11C%12=O)s%10)cc9c(-c9ccc(CC)s9)c8s7)s6)c6c5C(=O)c5c(CC)sc(CC)c5C6=O)s4)sc3c(-c3ccc(CC)s3)c3ccsc23)s1 | -5.42 | -3.5 | CCc1csc(-c2nc3sc(-c4cc(CC)c(-c5ccc6c(c5)C(=C(C#N)C#N)/C(=C/c5sc7c(sc8c9c%10nsnc%10c%10c%11sc%12c(CC)c(/C=C%13\C(=O)c%14ccc(-c%15sc(-c%16nc%17sc(-c%18cc(CC)c(-c%19ccc%20c(c%19)C(=C(C#N)C#N)/C(=C/c%19sc%21c(sc%22c%23c%24nsnc%24c%24c%25sc%26c(CC)c(/C=C%27\C(=O)c%28ccccc%28C%27=C(C#N)C#N)sc%26c%25n(CC)c%24c%23n(CC)c%21%22)c%19CC)C%20=O)s%18)nc%17s%16)cc%15CC)cc%14C%13=C(C#N)C#N)sc%12c%11n(CC)c%10c9n(CC)c78)c5CC)C6=O)s4)nc3s2)c1 | -5.7 | -3.76 | 12.73 | 20.82 | 0.68 | 0.89 | 10.1021/acs.chemmater.1c02302
CCCCC(CC)CC(S1)=C(F)C=C1C2=C3C(C=C(C4=CC=C(C5=C6C=C(F)SC6=C(C7=CC=C(C)S7)C8=NN(CC(CCCCCCCC)CCCCCC)N=C58)S4)S3)=C(C9=CC(F)=C(CC(CC)CCCC)S9)C%10=C2C=C(C)S%10 | -5.37 | -3.58 | CCCCCCC(C=C1)=CC=C1C2(C3=CC=C(CCCCCC)C=C3)C4=CC5=C(C(C6=C5SC7=C6SC(/C=C8C(C(C=CC=C9)=C9C\8=C(C#N)\C#N)=O)=C7)(C%10=CC=C(CCCCCC)C=C%10)C%11=CC=C(CCCCCC)C=C%11)C=C4C%12=C2C(SC(/C=C%13C(C(C=CC=C%14)=C%14C\%13=C(C#N)/C#N)=O)=C%15)=C%15S%12 | -5.48 | -3.83 | 6.59 | 13.94 | 0.62 | 0.77 | 10.1021/acsomega.8b02053
CCc1ccc(-c2c3cc(-c4ccc(-c5sc(-c6ccc(-c7cc8c(-c9ccc(CC)s9)c9sc(-c%10ccc(-c%11sc(-c%12ccc(-c%13cc%14c(-c%15ccc(CC)s%15)c%15sc(-c%16ccc(-c%17sc(-c%18cccs%18)c%18c%17C(=O)c%17c(CC)sc(CC)c%17C%18=O)s%16)cc%15c(-c%15ccc(CC)s%15)c%14s%13)s%12)c%12c%11C(=O)c%11c(CC)sc(CC)c%11C%12=O)s%10)cc9c(-c9ccc(CC)s9)c8s7)s6)c6c5C(=O)c5c(CC)sc(CC)c5C6=O)s4)sc3c(-c3ccc(CC)s3)c3ccsc23)s1 | -5.33 | -3.53 | CCn1nc2c3cc(/C=C4\C(=O)c5cc(Cl)c(Cl)cc5C4=C(C#N)C#N)sc3c3sc4c5c6nsnc6c6c7sc8c9sc(/C=C%10\C(=O)c%11cc(Cl)c(Cl)cc%11C%10=C(C#N)C#N)cc9c9nn(CC)nc9c8c7n(CC)c6c5n(CC)c4c3c2n1 | -5.68 | -3.99 | 11.79 | 20.3 | 0.71 | 0.81 | 10.1002/cssc.202100592
CCc1ccc(-c2c3cc(-c4ccc(-c5sc(-c6ccc(-c7cc8c(-c9ccc(CC)s9)c9sc(-c%10ccc(-c%11sc(-c%12ccc(-c%13cc%14c(-c%15ccc(CC)s%15)c%15sc(-c%16ccc(-c%17sc(-c%18cccs%18)c%18c%17C(=O)c%17c(CC)sc(CC)c%17C%18=O)s%16)cc%15c(-c%15ccc(CC)s%15)c%14s%13)s%12)c%12c%11C(=O)c%11c(CC)sc(CC)c%11C%12=O)s%10)cc9c(-c9ccc(CC)s9)c8s7)s6)c6c5C(=O)c5c(CC)sc(CC)c5C6=O)s4)sc3c(-c3ccc(CC)s3)c3ccsc23)s1 | -5.36 | -3.43 | CCc1ccc(C2(c3ccc(CC)cc3)c3cc4c(cc3-c3sc(/C=C5\C(=O)c6ccccc6C5=C(C#N)C#N)cc32)C(c2ccc(CC)cc2)(c2ccc(CC)cc2)c2cc(/C=C3\C(=O)c5ccccc5C3=C(C#N)C#N)sc2-4)cc1 | -5.69 | -3.91 | 8.71 | 15.05 | 0.65 | 0.89 | 10.1021/jacs.6b00853
CCc1ccc(-c2c3cc(-c4ccc(-c5sc(-c6ccc(-c7cc8c(-c9ccc(CC)cc9)c9sc(-c%10ccc(-c%11sc(-c%12ccc(-c%13cc%14c(-c%15ccc(CC)cc%15)c%15sc(-c%16ccc(-c%17sc(-c%18cccs%18)c%18c%17C(=O)c%17c(CC)sc(CC)c%17C%18=O)s%16)cc%15c(-c%15ccc(CC)cc%15)c%14s%13)s%12)c%12c%11C(=O)c%11c(CC)sc(CC)c%11C%12=O)s%10)cc9c(-c9ccc(CC)cc9)c8s7)s6)c6c5C(=O)c5c(CC)sc(CC)c5C6=O)s4)sc3c(-c3ccc(CC)cc3)c3ccsc23)cc1 | -5.43 | -3.36 | N#CC(C#N)=C1/C(=C/c2cc3sc4c(c3s2)C(c2ccccc2)(c2ccccc2)c2cc3c(cc2-4)C(c2ccccc2)(c2ccccc2)c2c-3sc3c2sc2cc(/C=C4\C(=O)c5ccccc5C4=C(C#N)C#N)sc23)C(=O)c2ccccc21 | -5.64 | -3.87 | 7.91 | 12.47 | 0.64 | 1 | 10.1002/solr.201800246
CC(SC1=C2C3=CC=C(CC(CC)CCCC)S3)=CC1=C(C4=CC=C(CC(CC)CCCC)S4)C5=C2C=C(C(S6)=CC7=C6C=C(C8=C(C(N9CC(CCCCCCCC)CCCCCCCCCC)=O)C(C9=O)=C(C%10=CC%11=C(C=C(C(SC%12=C%13C%14=CC=C(CC(CC)CCCC)S%14)=CC%12=C(C%15=CC=C(CC(CC)CCCC)S%15)C%16=C%13C=C(C%17=C%18C(C(F)=C(C(OCC(CC)CCCC)=O)S%18)=C(C)S%17)S%16)S%11)S%10)N8CCCCCCCC)S7)S5 | -5.31 | -3.66 | CCCCCCC(C=C1)=CC=C1C(C2=C3SC(C4=C(OCC(CC)CCCC)C=C(/C=C5C(C(C=C(F)C(F)=C6)=C6C\5=C(C#N)\C#N)=O)S4)=C2)(C7=CC=C(CCCCCC)C=C7)C8=C3C=C(C(C9=C%10SC(C(S%11)=C(C=C%11/C=C%12/C(C(C=C%13F)=C(C%12=O)C=C%13F)=C(C#N)/C#N)OCC(CCCC)CC)=C9)(C%14=CC=C(CCCCCC)C=C%14)C%15=CC=C(CCCCCC)C=C%15)C%10=C8 | -5.44 | -4.19 | 8.73 | 21.44 | 0.55 | 0.74 | 10.1021/acsaem.9b00520
CCOC(=O)c1sc2c(-c3cc4c(-c5ccc(CC)s5)c5sc(-c6sc(-c7cc8c(-c9ccc(CC)s9)c9sc(-c%10sc(-c%11cc%12c(-c%13ccc(CC)s%13)c%13sccc%13c(-c%13ccc(CC)s%13)c%12s%11)c%11sc(C(=O)OCC)c(F)c%10%11)cc9c(-c9ccc(CC)s9)c8s7)c7sc(C(=O)OCC)c(F)c67)cc5c(-c5ccc(CC)s5)c4s3)scc2c1F | -5.3 | -3.33 | CCSc1cc(/C=C2\C(=O)c3cc(F)c(F)cc3C2=C(C#N)C#N)sc1-c1cc2c(s1)-c1cc3c(cc1C2(c1ccc(CC)cc1)c1ccc(CC)cc1)-c1sc(-c2sc(/C=C4\C(=O)c5cc(F)c(F)cc5C4=C(C#N)C#N)cc2SCC)cc1C3(c1ccc(CC)cc1)c1ccc(CC)cc1 | -5.54 | -4.05 | 13.2 | 25.3 | 0.69 | 0.75 | 10.1039/C8TA11484F
CCSC1=C(SCC)C=C2C(=O)C3=C(C4=CC=C(C5=CC6=C(C7=CC(F)=C(CC)S7)C7=C(C=C(C)S7)C(C7=CC(F)=C(CC)S7)=C6S5)S4)SC(C4=CC=C(C)S4)=C3C(=O)C2=C1 | -5.48 | -3.52 | CCc1ccc(C2(c3ccc(CC)cc3)c3cc4c(cc3-c3sc5cc(/C=C6\C(=O)c7cc(F)c(F)cc7C6=C(C#N)C#N)sc5c32)C(c2ccc(CC)cc2)(c2ccc(CC)cc2)c2c-4sc3cc(/C=C4\C(=O)c5cc(F)c(F)cc5C4=C(C#N)C#N)sc23)cc1 | -5.66 | -4.14 | 13.1 | 21.03 | 0.7 | 0.89 | 10.1039/c8ee03608j
CC1=CC(C(C2=CC=C(CC(CCCC)CC)S2)=C(SC(C3=CC=C(C4=C5C(C(C6=C(CC(CC)CCCC)SC(CC(CCCC)CC)=C6C5=O)=O)=C(C7=CC=C(C)S7)S4)S3)=C8)C8=C9C%10=CC=C(CC(CC)CCCC)S%10)=C9S1 | -5.34 | -3.44 | O=C(C(C=C(F)C(F)=C1)=C1C/2=C(C#N)/C#N)C2=C/C3=CC(CC(CC)CCCC)=C(C4=CC(C5=C(C(C)C)C=C(C(C)C)C=C5C(C)C)=C(C6=C(C7=C(C(C)C)C=C(C(C)C)C=C7C(C)C)C=C(S6)C8=C(CC(CC)CCCC)C=C(S8)/C=C9C(C(C=C(F)C(F)=C%10)=C%10C\9=C(C#N)\C#N)=O)S4)S3 | -5.67 | -3.96 | 9.88 | 20.3 | 0.64 | 0.74 | 10.1038/s41467-021-25394-w
CCOC1=CC=C(C2=C3C=C(C4=CC=C(C5=C6C(=O)C7=C(CC)SC(CC)=C7C(=O)C6=C(C6=CC=C(C)S6)S5)S4)SC3=C(C3=CC=C(OCC)C=C3)C3=C2SC(C)=C3)C=C1 | -5.38 | -3.57 | CCN1C(=O)c2ccc3c4c(ccc(c24)C1=O)C(=O)N(c1ccc(-c2ccc(-c4cc5c6c(c(-c7ccc(-c8ccc(N9C(=O)c%10ccc%11c%12c(ccc(c%10%12)C9=O)C(=O)N(CC)C%11=O)cc8)s7)cc7c6c4C(=O)N(CC)C7=O)C(=O)N(CC)C5=O)s2)cc1)C3=O | -5.7 | -4.15 | 6.37 | 12.87 | 0.66 | 0.75 | 10.1007/s11426-019-9618-7
CC1=CC(C(S1)=C2C3=CC=C(CC(CC)CCCC)S3)=C(C4=C2C=C(C5=CC=C(C6=C(F)C(F)=C(C7=CC=C(C)S7)C8=NN(CC(CCCCCC)CCCCCCCC)N=C68)S5)S4)C9=CC=C(CC(CC)CCCC)S9 | -5.21 | -2.99 | CCCCCCC(C=C1)=CC=C1C2(C3=CC=C(CCCCCC)C=C3)C4=CC5=C(C(C6=C5SC7=C6SC(/C=C8C(C(C=CC(C)=C9)=C9C\8=C(C#N)\C#N)=O)=C7)(C%10=CC=C(CCCCCC)C=C%10)C%11=CC=C(CCCCCC)C=C%11)C=C4C%12=C2C(SC(/C=C%13C(C(C=CC(C)=C%14)=C%14C\%13=C(C#N)/C#N)=O)=C%15)=C%15S%12 | -5.56 | -3.98 | 9.4 | 17.1 | 0.65 | 0.84 | 10.1002/adma.201700437
CC(SC1=C2C3=CC=C(CC(CC)CCCC)S3)=CC1=C(C4=CC=C(CC(CC)CCCC)S4)C5=C2C=C(S5)C6=CC=C(C7=C8C(C(C9=C(CC(CC)CCCC)SC(CC(CC)CCCC)=C9C8=O)=O)=C(C%10=CC=C(C)S%10)S7)S6 | -5.54 | -3.65 | O=C(C(C=CC=C1)=C1C/2=C(C#N)/C#N)C2=C/C(S3)=CC4=C3C5=C(/C4=C(C6=CC(OCC(CC)CCCC)=CC=C6)/C7=CC=CC(OCC(CC)CCCC)=C7)C=C8C(/C(C9=C8SC(/C=C%10/C(C%11=C(C%10=O)C=CC=C%11)=C(C#N)/C#N)=C9)=C(C%12=CC=CC(OCC(CC)CCCC)=C%12)\C%13=CC(OCC(CC)CCCC)=CC=C%13)=C5 | -5.63 | -3.78 | 5.85 | 11.58 | 0.51 | 0.99 | 10.1039/c9tc02237f
CC1=CC(C(S1)=C2C3=CC(F)=C(SCC(CCCC)CCCCCC)S3)=C(C4=C2C=C(C5=C(CCCCCCCC)C=C(C6=C(F)C(F)=C(C7=CC(CCCCCCCC)=C(C)S7)C8=NSN=C68)S5)S4)C9=CC(F)=C(SCC(CCCC)CCCCCC)S9 | -5.41 | -3.6 | CCCCCCC(C=C1)=CC=C1C2(C3=CC=C(CCCCCC)C=C3)C4=CC5=C(C(C6=C5SC7=C6SC(/C=C8C(C(C=CC=C9)=C9C\8=C(C#N)\C#N)=O)=C7)(C%10=CC=C(CCCCCC)C=C%10)C%11=CC=C(CCCCCC)C=C%11)C=C4C%12=C2C(SC(/C=C%13C(C(C=CC=C%14)=C%14C\%13=C(C#N)/C#N)=O)=C%15)=C%15S%12 | -5.48 | -3.83 | 11.66 | 16.88 | 0.65 | 1.01 | 10.1002/adfm.201706404
CCc1ccc(-c2c3cc(-c4ccc(-c5sc(-c6ccc(-c7cc8c(-c9ccc(CC)s9)c9sc(-c%10ccc(-c%11sc(-c%12ccc(-c%13cc%14c(-c%15ccc(CC)s%15)c%15sc(-c%16ccc(-c%17sc(-c%18cccs%18)c%18c%17C(=O)c%17c(CC)sc(CC)c%17C%18=O)s%16)cc%15c(-c%15ccc(CC)s%15)c%14s%13)s%12)c%12c%11C(=O)c%11c(CC)sc(CC)c%11C%12=O)s%10)cc9c(-c9ccc(CC)s9)c8s7)s6)c6c5C(=O)c5c(CC)sc(CC)c5C6=O)s4)sc3c(-c3ccc(CC)s3)c3ccsc23)s1 | -5.33 | -3.48 | CCc1c(/C=C2\C(=O)c3sccc3C2=C(C#N)C#N)sc2c1sc1c3c4nsnc4c4c5sc6c(CC)c(/C=C7\C(=O)c8sc(-c9ccc(-c%10cc%11c(s%10)C(=O)/C(=C\c%10sc%12c(sc%13c%14c%15nsnc%15c%15c%16sc%17c(CC)c(/C=C%18\C(=O)c%19sc(-c%20cccs%20)cc%19C%18=C(C#N)C#N)sc%17c%16n(CC)c%15c%14n(CC)c%12%13)c%10CC)C%11=C(C#N)C#N)s9)cc8C7=C(C#N)C#N)sc6c5n(CC)c4c3n(CC)c21 | -5.66 | -3.82 | 13.54 | 20.66 | 0.7 | 0.93 | 10.1021/acs.chemmater.0c04253
O=C1N(C(C2=CC=C(S2)C)=C3C1=C(N(C3=O)CC(CCCCCC)CCCCCCCC)C4=CC=C(C5=CC(CCCCCC)=C(C6=CC=C(C7=C(CCCCCC)C=C(C)S7)S6)S5)S4)CC(CCCCCCCC)CCCCCC | -5.25 | -3.8 | CCCCCCC(C=C1)=CC=C1C2(C3=CC=C(CCCCCC)C=C3)C4=CC5=C(C(C6=C5SC7=C6SC(/C=C8C(C(C=CC=C9)=C9C\8=C(C#N)\C#N)=O)=C7)(C%10=CC=C(CCCCCC)C=C%10)C%11=CC=C(CCCCCC)C=C%11)C=C4C%12=C2C(SC(/C=C%13C(C(C=CC=C%14)=C%14C\%13=C(C#N)/C#N)=O)=C%15)=C%15S%12 | -5.61 | -4.02 | 4.1 | 9.6 | 0.61 | 0.69 | 10.1039/c7cp00494j
CC1=CC2=C(S1)C(C3=CC(F)=C(CC(CC)CCCC)S3)=C4C(SC(C5=C(CC(CCCC)CCCCCC)C=C(C6=CC7=C(C(SC(C8=CC(CC(CCCC)CCCCCC)=C(C)C8)=C9)=C9C%10=C7N=CC=N%10)S6)S5)=C4)=C2C%11=CC(F)=C(CC(CC)CCCC)S%11 | -5.41 | -2.82 | CCCCCCCCCc1c(/C=C2\C(=O)c3ccc(Cl)cc3C2=C(C#N)C#N)sc2c1sc1c3c4nsnc4c4c5sc6c(CCCCCCCCC)c(/C=C7\C(=O)c8ccc(Cl)cc8C7=C(C#N)C#N)sc6c5n(CC(CCCC)CCCCCC)c4c3n(CC(CCCC)CCCCCC)c21 | -5.57 | -3.74 | 17.7 | 25.6 | 0.78 | 0.87 | 10.1002/adma.202102420
CC1=CC(C(C2=CC=C(CC(CCCC)CCCCCC)C=C2)=C(SC(C3=CC=C(C4=C5C(C(C6=C(CC(CC)CCCC)SC(CC(CCCC)CC)=C6C5=O)=O)=C(C7=CC=C(C)S7)S4)S3)=C8)C8=C9C%10=CC=C(CC(CCCCCC)CCCC)C=C%10)=C9S1 | -5.43 | -3.36 | O=C1C2=C(C=CC=C2)C(/C1=C/C3=CC(S4)=C(S3)C5=C4C6=C(C5(C7=CC=C(CCCCCC)C=C7)C8=CC=C(CCCCCC)C=C8)C=C9C(C(C%10=CC=C(CCCCCC)C=C%10)(C%11=CC=C(CCCCCC)C=C%11)C%12=C9SC(/C=C%13C(C(C=CC=C%14)=C%14C\%13=C(C#N)\C#N)=O)=C%12)=C6)=C(C#N)/C#N | -5.78 | -3.95 | 10.5 | 15.6 | 0.7 | 0.96 | 10.1039/C8TC01229F
CCCCCCC(C=C1)=CC=C1C2(C3=CC=C(CCCCCC)C=C3)C4=C(SC(C5=CC=C(/C=C(C#N)/C#N)C6=NSN=C65)=C4)C7=CC=C(C8=CC=C(C9=CC=C(/C=C(C#N)/C#N)C%10=NSN=C%109)S8)C=C72 | -5.22 | -3.64 | O=C(N(CC)/C(S/1)=C(C#N)\C#N)C1=C/C(C2=NSN=C23)=CC=C3C(S4)=CC=C4C(C=C5)=CC6=C5C(SC(C7=CC=C(/C=C8S/C(N(CC)C/8=O)=C(C#N)\C#N)C9=NSN=C79)=C%10)=C%10C6(CC(CCCC)CC)CC(CCCC)CC | -5.6 | -3.82 | 4.26 | 9.21 | 0.51 | 0.91 | 10.1007/s40843-017-9059-3
CCOc1ccc(-c2nc3cc(F)c(F)c(-c4ccc(-c5cc(F)c(-c6cccs6)cc5F)s4)c3nc2-c2ccc(OCC)c(OCC)c2)cc1OCC | -5.54 | -2.98 | CCC1(CC)c2cc3c(cc2-c2sc(/C=C4\C(=O)c5ccccc5C4=C(C#N)C#N)cc21)C(CC)(CC)c1cc(/C=C2\C(=O)c4ccccc4C2=C(C#N)C#N)sc1-3 | -5.7 | -3.82 | 9.7 | 15.99 | 0.61 | 1 | 10.1021/acsami.8b04432
O=C(OCC(CC)CCCC)C1=C(F)C2=C(C)SC(C3=CC4=C(C(C5=CC=C(CC(CC)CCCC)S5)=C(C=C(C)S6)C6=C4C7=CC=C(CC(CC)CCCC)S7)S3)=C2S1 | -5.38 | -3.11 | CCCCCCC(C=C1)=CC=C1C2(C(C(SC(/C=C3C(C(C=C(F)C(F)=C4)=C4C\3=C(C#N)/C#N)=O)=C5)=C5S6)=C6C7=CC(O8)=C(C9=C(C8(C%10=CC=C(CCCCCC)C=C%10)C%11=CC=C(CCCCCC)C=C%11)C(SC(/C=C%12C(C(C=C(F)C(F)=C%13)=C%13C\%12=C(C#N)\C#N)=O)=C%14)=C%14S9)C=C7O2)C%15=CC=C(CCCCCC)C=C%15 | -5.78 | -4.06 | 8.32 | 17.36 | 0.72 | 0.67 | 10.1039/c8qm00285a
CCc1ccc(-c2c3cc(-c4ccc(-c5c(F)c(F)c(-c6ccc(-c7cc8c(-c9ccc(CC)s9)c9sc(-c%10ccc(-c%11c(F)c(F)c(-c%12ccc(-c%13cc%14c(-c%15ccc(CC)s%15)c%15sc(-c%16ccc(-c%17c(F)c(F)c(-c%18cccs%18)c%18nn(CC)nc%17%18)s%16)cc%15c(-c%15ccc(CC)s%15)c%14s%13)s%12)c%12nn(CC)nc%11%12)s%10)cc9c(-c9ccc(CC)s9)c8s7)s6)c6nn(CC)nc56)s4)sc3c(-c3ccc(CC)s3)c3ccsc23)s1 | -5.18 | -3.22 | CCc1ccc(C2(c3ccc(CC)cc3)c3cc4c(cc3-c3sc(-c5ccc(/C=c6/sc(=C(C#N)C#N)n(CC)c6=O)c6nn(CC)nc56)cc32)C(c2ccc(CC)cc2)(c2ccc(CC)cc2)c2cc(-c3ccc(/C=c5/sc(=C(C#N)C#N)n(CC)c5=O)c5nn(CC)nc35)sc2-4)cc1 | -5.49 | -3.61 | 7.3 | 12.7 | 0.62 | 1 | 10.1002/adma.201502775
CC(SC1=C2C3=CC=C(CC(CC)CCCC)S3)=CC1=C(C4=CC=C(CC(CC)CCCC)S4)C5=C2C=C(S5)C6=CC=C(C7=C8C(C(C9=C(CC(CC)CCCC)SC(CC(CC)CCCC)=C9C8=O)=O)=C(C%10=CC=C(C)S%10)S7)S6 | -5.21 | -3.41 | CCCCCCC(C=C1)=CC=C1C(C2=CC=C(CCCCCC)C=C2)(O3)C4=CC(C5=C6C=C(/C=C7C(C(C=CC=C8)=C8C\7=C(C#N)\C#N)=O)S5)=C(C(C9=CC=C(CCCCCC)C=C9)(O6)C%10=CC=C(CCCCCC)C=C%10)C=C4C%11=C3C=C(/C=C%12C(C(C=CC=C%13)=C%13C\%12=C(C#N)/C#N)=O)S%11 | -5.53 | -4 | 7.73 | 14.58 | 0.68 | 0.78 | 10.1002/adfm.201705927
CCc1cc(C2=c3sc4cc(-c5ccc(-c6c7c(c(-c8cccs8)c8nn(CC)nc68)C(=O)N(CC)C7=O)s5)sc4c3=C(c3cc(CC)c(CC)s3)C3SC4=C[C@H](c5ccc(-c6c7c(c(-c8ccc(-c9cc%10sc%11c(c%10s9)=C(c9cc(CC)c(CC)s9)C9SC%10=C[C@H](c%12ccc(-c%13c%14c(c(-c%15ccc(-c%16cc%17sc%18c(c%17s%16)=C(c%16cc(CC)c(CC)s%16)[C@H]%16SC%17=CCSC%17=C%16C=%18c%16cc(CC)c(CC)s%16)s%15)c%15nn(CC)nc%13%15)C(=O)N(CC)C%14=O)s%12)SC%10=C9C=%11c9cc(CC)c(CC)s9)s8)c8nn(CC)nc68)C(=O)N(CC)C7=O)s5)SC4=C23)sc1CC | -5.39 | -3.51 | CCc1ccc(C2(c3ccc(CC)cc3)c3cc4c(cc3-c3sc5cc(/C=C6\C(=O)c7ccccc7C6=C(C#N)C#N)sc5c32)C(c2ccc(CC)cc2)(c2ccc(CC)cc2)c2c-4sc3cc(/C=C4\C(=O)c5ccccc5C4=C(C#N)C#N)sc23)cc1 | -5.51 | -3.78 | 9.43 | 16.84 | 0.32 | 0.91 | 10.1002/adma.201606396
CC(SC1=C2C3=CC=C(CC(CC)CCCC)S3)=CC1=C(C4=CC=C(CC(CC)CCCC)S4)C5=C2C=C(C6=C(F)C=C(C7=C8C(C(C9=C(CC(CC)CCCC)SC(CC(CC)CCCC)=C9C8=O)=O)=C(C%10=CC(F)=C(C)S%10)S7)S6)S5 | -5.47 | -3.46 | CCCCCCCCC(C1=C2SC3=C1SC(/C=C4C(C(C=CC=C5)=C5C\4=C(C#N)\C#N)=O)=C3)(CCCCCCCC)C6=C2SC7=C6SC(/C=C8/C(C9=C(C8=O)C=CC=C9)=C(C#N)/C#N)=C7 | -5.62 | -3.98 | 11.5 | 24.9 | 0.56 | 0.78 | 10.1002/adfm.201904956
CC1=CC(C(C2=CC=C(CC(CCCC)CC)S2)=C(SC(C3=CC=C(C4=C5C(C(C6=C(CC(CC)CCCC)SC(CC(CCCC)CC)=C6C5=O)=O)=C(C7=CC=C(C)S7)S4)S3)=C8)C8=C9C%10=CC=C(CC(CC)CCCC)S%10)=C9S1 | -5.34 | -3.44 | O=C(C(C=C(F)C(F)=C1)=C1C/2=C(C#N)/C#N)C2=C/C3=C(OCCCCCCCC)C(OCCCCCCCC)=C(C(S4)=C(N(C5=CC=C(CC)C=C5)C6=CC=C(CC)C=C6)C7=C4C(SC(C(S8)=C(OCCCCCCCC)C(OCCCCCCCC)=C8/C=C9C(C(C=C(F)C(F)=C%10)=C%10C\9=C(C#N)\C#N)=O)=C%11N(C%12=CC=C(CC)C=C%12)C%13=CC=C(CC)C=C%13)=C%11S7)S3 | -5.48 | -3.9 | 14.13 | 23.65 | 0.7 | 0.85 | 10.1021/acsami.2c04530
O=C(OCC(CC)CCCC)C1=C(F)C2=C(C)SC(C3=CC4=C(C(C5=CC=C(CC(CC)CCCC)S5)=C(C=C(C)S6)C6=C4C7=CC=C(CC(CC)CCCC)S7)S3)=C2S1 | -5.23 | -3.19 | S=C(N(C/1=O)CCCCCCCC)SC1=C/C2=CC=C(C3=CC=C(/C=C(C(N(CCCCCCCC)C(N4CCCCCCCC)=O)=O)\C4=O)S3)S2 | -5.81 | -3.63 | 0.91 | 3.12 | 0.36 | 0.81 | 10.1002/bkcs.11739
CC1=C(C(F)=C(C(OCC(CCCC)CC)=O)S2)C2=C(S1)C(S3)=CC(C3=C4C5=CC=C(CC(CCCC)CC)S5)=C(C6=CC=C(CC(CC)CCCC)S6)C7=C4C=C(C)S7 | -5.22 | -3.64 | O=C(N1CC(CCCCCCCC)CCCCCC)C(C=C2C3=CC=C(C4=CC=C(C(C=C(C5=C6C=CC7=C58)C(N(C6=O)CC(CCCCCCCC)CCCCCC)=O)=C8C9=CC=C%10C(N(C(C%11=C%10C9=C7C=C%11)=O)CC(CCCCCC)CCCCCCCC)=O)S4)S3)=C%12C(C%13=CC=C%12C1=O)=C2C%14=C(C%13=CC=C%15C(N(CC(CCCCCCCC)CCCCCC)C%16=O)=O)C%15=C%16C=C%14 | -5.8 | -3.85 | 3.57 | 8.95 | 0.49 | 0.82 | 10.1039/C6TA04344E
CC(SC1=C2C3=CC=C(CC(CC)CCCC)S3)=CC1=C(C4=CC=C(CC(CC)CCCC)S4)C5=C2C=C(S5)C6=CC(CCCCCCCCCC)=C(C7=CC8=C(C9=C(C(N(CC(CCCCCC)CCCCCCCC)C8=O)=O)C=C(C%10=C(CCCCCCCCCC)C=C(C)S%10)S9)S7)S6 | -5.47 | -3.6 | CCCCCCC(C=C1)=C(F)C=C1C2(C3=CC=C(CCCCCC)C(F)=C3)C4=CC5=C(C(C6=C5SC7=C6SC(/C=C8C(C(C=CC=C9)=C9C\8=C(C#N)\C#N)=O)=C7)(C%10=CC=C(CCCCCC)C(F)=C%10)C%11=CC=C(CCCCCC)C(F)=C%11)C=C4C%12=C2C(SC(/C=C%13C(C(C=CC=C%14)=C%14C\%13=C(C#N)/C#N)=O)=C%15)=C%15S%12 | -5.73 | -3.93 | 9.01 | 13.49 | 0.71 | 0.94 | 10.1039/c9tc02700a
CC(SC1=C2C3=CC=C(SCC(CCCC)CCCCCC)S3)=CC1=C(C4=CC=C(SCC(CCCC)CCCCCC)S4)C5=C2C(SC(C6=CC=C(C7=C(F)C(F)=C(C8=CC=C(C)S8)C9=NN(CC(CCCCCC)CCCCCCCC)N=C97)S6)=C%10)=C%10S5 | -5.4 | -3.59 | O=C1C2=C(C=C3C(C=CC=C3)=C2)C(/C1=C\C4=CC(C(C5=CC=C(CCCCCC)C=C5)(C6=C7SC8=C(C(C=C9)=CC=C9SCC(CCCC)CC)C%10=C(C(C%11=CC=C(C=C%11)SCC(CC)CCCC)=C68)SC(C%12=C%13C=C(/C=C%14\C(C(C=C%15C(C=CC=C%15)=C%16)=C%16C%14=O)=C(C#N)/C#N)S%12)=C%10C%13(C%17=CC=C(CCCCCC)C=C%17)C%18=CC=C(CCCCCC)C=C%18)C%19=CC=C(CCCCCC)C=C%19)=C7S4)=C(C#N)\C#N | -5.5 | -3.8 | 10.03 | 18.25 | 0.61 | 0.88 | 10.1021/acsami.9b14981
CC1=CC(C(C2=CC(F)=C(CC(CCCC)CC)S2)=C(SC(C3=CC=C(C4=C5C(C(C6=C(CC(CC)CCCC)SC(CC(CCCC)CC)=C6C5=O)=O)=C(C7=CC=C(C)S7)S4)S3)=C8)C8=C9C%10=CC(F)=C(CC(CC)CCCC)S%10)=C9S1 | -5.45 | -3.64 | O=C(C(C=C(F)C(F)=C1)=C1C/2=C(C#N)\C#N)C2=C/C3=CC(S4)=C(S3)C5=C4C6=C(C5(C7=CC=C(CCCCCC)C=C7)C8=CC=C(CCCCCC)C=C8)C(C)=C9C(C(C%10=CC=C(CCCCCC)C=C%10)(C%11=CC=C(CCCCCC)C=C%11)C%12=C9SC%13=C%12SC(/C=C%14C(C(C=C(F)C(F)=C%15)=C%15C\%14=C(C#N)/C#N)=O)=C%13)=C6C | -5.69 | -4.19 | 14.17 | 22.12 | 0.73 | 0.88 | 10.1021/acs.chemmater.9b04911
O=C(OCC(CC)CCCC)C1=C(F)C2=C(C)SC(C3=CC4=C(C(C5=CC=C(CC(CC)CCCC)S5)=C(C=C(C)S6)C6=C4C7=CC=C(CC(CC)CCCC)S7)S3)=C2S1 | -5.22 | -3.64 | O=C(N(C(CCCCCC)CCCCCC)C1=O)C2=CC=C3C4=C(C5=C(C(C=C6)=CC=C6C7=C(C8=CC=C(C9=C(C%10=C%11C=CC%12=C%10C(C(N(C(CCCCCC)CCCCCC)C%12=O)=O)=C9)C%13=C(C%11=CC=C%14C(N(C(CCCCCC)CCCCCC)C%15=O)=O)C%14=C%15C=C%13)C=C8)C(C%16=CC=C(C%17=C(C%18=C%19C=CC%20=C%18C(C(N(C(CCCCCC)CCCCCC)C%20=O)=O)=C%17)C%21=C(C%19=CC=C%22C(N(C(CCCCCC)CCCCCC)C%23=O)=O)C%22=C%23C=C%21)C=C%16)=C(C%24=CC=C(C%25=C(C%26=C%27C=CC%28=C%26C(C(N(C(CCCCCC)CCCCCC)C%28=O)=O)=C%25)C%29=C(C%27=CC=C%30C(N(C(CCCCCC)CCCCCC)C%31=O)=O)C%30=C%31C=C%29)C=C%24)C(C%32=CC=C(C%33=C(C%34=C%35C=CC%36=C%34C(C(N(C(CCCCCC)CCCCCC)C%36=O)=O)=C%33)C%37=C(C%35=CC=C%38C(N(C(CCCCCC)CCCCCC)C%39=O)=O)C%38=C%39C=C%37)C=C%32)=C7C%40=CC=C(C%41=C(C%42=C%43C=CC%44=C%42C(C(N(C(CCCCCC)CCCCCC)C%44=O)=O)=C%41)C%45=C(C%43=CC=C%46C(N(C(CCCCCC)CCCCCC)C%47=O)=O)C%46=C%47C=C%45)C=C%40)C=C(C(N(C(CCCCCC)CCCCCC)C%48=O)=O)C%49=C%48C=CC3=C5%49)C=CC1=C42 | -5.69 | -3.93 | 6.63 | 15.11 | 0.48 | 0.92 | 10.1039/c8tc03081b
CCOC(=O)c1sc2c(-c3cc4c(-c5ccc(CC)s5)c5sc(-c6sc(-c7cc8c(-c9ccc(CC)s9)c9sc(-c%10sc(-c%11cc%12c(-c%13ccc(CC)s%13)c%13sccc%13c(-c%13ccc(CC)s%13)c%12s%11)c%11sc(C(=O)OCC)c(F)c%10%11)cc9c(-c9ccc(CC)s9)c8s7)c7sc(C(=O)OCC)c(F)c67)cc5c(-c5ccc(CC)s5)c4s3)scc2c1F | -5.18 | -3.16 | CCN1C(=O)c2cc(-c3ccc(-c4ccc(C)s4)s3)c3c4c(cc(C)c(c24)C1=O)C(=O)N(CC)C3=O | -5.49 | -4.05 | 7.28 | 13.02 | 0.55 | 1.02 | 10.1038/s41560-018-0263-4
CC(SC1=C2C3=CC(F)=C(CC(CC)CCCC)S3)=CC1=C(C4=CC(F)=C(CC(CC)CCCC)S4)C5=C2C=C(S5)C6=CC=C(C7=C8C(C(C9=C(CC(CC)CCCC)SC(CC(CC)CCCC)=C9C8=O)=O)=C(C%10=CC=C(C)S%10)S7)S6 | -5.5 | -3.68 | O=C1C2=C(C=C(Cl)C(Cl)=C2)C(/C1=C/C3=CC(C(C4=CC=C(CCCCCC)C=C4)(C5=C6SC7=C(CCCCCCCC)C8=C(C(OCCCCCCCC)=C57)SC(C9=C%10C=C(/C=C%11/C(C(C=C(Cl)C(Cl)=C%12)=C%12C%11=O)=C(C#N)/C#N)S9)=C8C%10(C%13=CC=C(CCCCCC)C=C%13)C%14=CC=C(CCCCCC)C=C%14)C%15=CC=C(CCCCCC)C=C%15)=C6S3)=C(C#N)\C#N | -5.57 | -3.98 | 13.5 | 21.6 | 0.7 | 0.86 | 10.1016/j.nanoen.2019.104209
CC(SC1=C2C3=CC=C(CC(CC)CCCC)S3)=CC1=C(C4=CC=C(CC(CC)CCCC)S4)C5=C2C=C(S5)C6=CC=C(C7=C8C(C(C9=C(CC(CC)CCCC)SC(CC(CC)CCCC)=C9C8=O)=O)=C(C%10=CC=C(C)S%10)S7)S6 | -5.33 | -3.53 | CCCCCCC(C=C1)=CC=C1C2(C3=CC=C(CCCCCC)C=C3)C4=C(C5=CC=C(CC(CC)CCCC)S5)C6=C(C(C7=C6SC8=C7SC(/C=C9C(C%10=CSC=C%10C\9=C(C#N)\C#N)=O)=C8)(C%11=CC=C(CCCCCC)C=C%11)C%12=CC=C(CCCCCC)C=C%12)C(C%13=CC=C(CC(CC)CCCC)S%13)=C4C%14=C2C(SC(/C=C%15C(C%16=CSC=C%16C\%15=C(C#N)/C#N)=O)=C%17)=C%17S%14 | -5.62 | -3.89 | 11.87 | 18.95 | 0.73 | 0.86 | 10.1039/c9ta00597h
CC1=CC2=C(S1)C(C3=CC(F)=C(CC(CC)CCCC)C3)=C4C(SC(C5=C(CC(CCCC)CCCCCC)C=C(C6=CC7=C(C(SC(C8=CC(CC(CCCC)CCCCCC)=C(C)S8)=C9)=C9C%10=NSN=C%107)S6)S5)=C4)=C2C%11=CC(F)=C(CC(CCCC)CC)S%11 | -5.53 | -3.47 | O=C(C(C=C(F)C(F)=C1)=C1C/2=C(C#N)/C#N)C2=C/C(O3)=CC=C3C4=C(C5=C(OCCCCCC)C=CC=C5OCCCCCC)C(SC(C6=CC=C(O6)/C=C7C(C(C=C(F)C(F)=C8)=C8C\7=C(C#N)\C#N)=O)=C9C%10=C(OCCCCCC)C=CC=C%10OCCCCCC)=C9S4 | -5.62 | -3.58 | 10.43 | 19.66 | 0.59 | 0.9 | 10.1016/j.xcrp.2022.101169
CC1=CC(C(C2=CC=C(CC(CCCC)CC)S2)=C(SC(C3=CC=C(C4=C5C(C(C6=C(CC(CC)CCCC)SC(CC(CCCC)CC)=C6C5=O)=O)=C(C7=CC=C(C)S7)S4)S3)=C8)C8=C9C%10=CC=C(CC(CC)CCCC)S%10)=C9S1 | -5.34 | -3.44 | FC1=C(C(OCC(CCCC)CC)=O)SC2=C(/C=C3C(C(C=C(Cl)C(Cl)=C4)=C4C\3=C(C#N)/C#N)=O)SC(C(S5)=C(C6=CC=C(CCCCCC)C=C6)C=C5C(C=C(C(C7=CC(C8=CC=C(CCCCCC)C=C8)=C(C9=C%10C(SC(C(OCC(CCCC)CC)=O)=C%10F)=C(/C=C%11C(C(C=C(Cl)C(Cl)=C%12)=C%12C\%11=C(C#N)/C#N)=O)S9)S7)=C%13)COC(CCCCCC)CCCCCCCC)=C%13OCC(CCCCCC)CCCCCCCC)=C21 | -5.59 | -4.03 | 10.26 | 22.25 | 0.61 | 0.75 | 10.1016/j.cclet.2023.109099
CCCCC(CC)C[Si]1(CC(CC)CCCC)C2=C(SC(C3=CC=C(C4=CC=C(C5=CC=C(CCCCCC)S5)S4)C6=C3N=C(C7=CC(OCCCCCCCC)=CC=C7)C(C8=CC=CC(OCCCCCCCC)=C8)=N6)=C2)C9=C1C=C(C%10=CC=C(C%11=CC=C(C%12=CC=C(CCCCCC)S%12)S%11)C%13=C%10N=C(C%14=CC(OCCCCCCCC)=CC=C%14)C(C%15=CC=CC(OCCCCCCCC)=C%15)=N%13)S9 | -5.42 | -3.68 | O=C(C1=C2C3=CC=C(/C=C4C(N(CC)/C(S/4)=C(C#N)/C#N)=O)S3)N(C(C5=CC=C(/C=C6C(N(CC)/C(S/6)=C(C#N)/C#N)=O)S5)=C1C(N2CC(CCCC)CC)=O)CC(CCCC)CC | -5.72 | -4.15 | 7.76 | 12.15 | 0.68 | 0.94 | 10.1039/C7TA03815A
O=C(OCC(CC)CCCC)C1=C(F)C2=C(C)SC(C3=CC4=C(C(C5=CC=C(CC(CC)CCCC)S5)=C(C=C(C)S6)C6=C4C7=CC=C(CC(CC)CCCC)S7)S3)=C2S1 | -5.22 | -3.64 | O=C(N(C(CCCCC)CCCCC)C1=O)C2=CC=C3C4=C(C5=CC(C6=CC=C(C7=CC=C(C8=C9C=C(C%10=CC=C(C%11=CC(C%12=CC=C(C(N(C(CCCCC)CCCCC)C%13=O)=O)C%14=C%13C=CC%15=C%12%14)=C(C%15=CC=C%16C(N%17C(CCCCC)CCCCC)=O)C%16=C%11C%17=O)S%10)C=C8)C(C9(CCCCCCCC)CCCCCCCC)=C7)S6)=C(C(N(C(CCCCC)CCCCC)C%18=O)=O)C%19=C%18C=CC3=C5%19)C=CC1=C42 | -5.71 | -3.81 | 2.22 | 6.81 | 0.39 | 0.84 | 10.1039/c8tc03303j
CC(S1)=CC=C1C2=C(C(C3=C(CC(CC)CCCC)SC(CC(CCCC)CC)=C3C4=O)=O)C4=C(S2)C(S5)=CC=C5C6=CC(SC7=C(C8=CC=C(CCCCCCCC)S8)C(C(SC(C)=C9)=C9S%10)=C%10C(C%11=CC=C(CCCCCCCC)S%11)=C7%12)=C%12S6 | -5.36 | -3.43 | O=C(C1=C2C3=C4C5=C6C(C3=C(C7=CC(C(N8C(CCCCC)CCCCC)=O)=C9C(C%10=C%11C=C9C8=O)=C7C%12=C%13C%10=C(S%11)C=C(C(N(C(CCCCC)CCCCC)C%14=O)=O)C%13=C%14C=C%12)C=C2%15)=CC=C%16C6=C(C(N(C(CCCCC)CCCCC)C%16=O)=O)C=C5SC4=C1)N(C(CCCCC)CCCCC)C%15=O | -6.07 | -3.88 | 7.16 | 11.98 | 0.66 | 0.9 | 10.1021/jacs.5b06414
FC1=C(CC(CCCC)CC)SC(C2=C3C(SC(C4=CC=C(C5=C6C(C(C7=C(CC(CC)CCCC)SC(CC(CC)CCCC)=C7C6=O)=O)=C(C8=CC=C(C)S8)S5)S4)=C3)=C(C9=CC(F)=C(CC(CC)CCCC)S9)C%10=C2SC(C)=C%10)=C1 | -5.48 | -3.64 | O=C(C(C=C(F)C(F)=C1)=C1C/2=C(C#N)/C#N)C2=C/C3=CC(N(C4=CC=C(F)C=C4)CCCCCCCC)=C(C5=CC(C6=C(C(C)C)C=C(C(C)C)C=C6C(C)C)=C(C7=C(C8=C(C(C)C)C=C(C(C)C)C=C8C(C)C)C=C(S7)C9=C(N(C%10=CC=C(F)C=C%10)CCCCCCCC)C=C(S9)/C=C%11C(C(C=C(F)C(F)=C%12)=C%12C\%11=C(C#N)\C#N)=O)S5)S3 | -5.51 | -4.07 | 12.42 | 23.21 | 0.72 | 0.74 | 10.1002/cjoc.202200579
CC1=CC(CCCCCC)=C(C)S1 | -5 | -3.1 | O=C(N1C2=CC(C(CCCCCC)(CCCCCC)C3C4C=CC=C3)=C4C=C2)C(C5=C6C=CC=C5C1=O)=CC=C6C#CC(S7)=C(F)C(F)=C7C(C8=NSN=C98)=CC%10=C9C=C(C%11=C(F)C(F)=C(C#CC%12=CC=C%13C(N(C(C%14=CC=CC%12=C%14%13)=O)C(C=C%15)=CC%16=C%15C%17C=CC=CC%17C%16(CCCCCC)CCCCCC)=O)S%11)C%18=NSN=C%10%18 | -6.29 | -3.57 | 0.26 | 1.2 | 0.31 | 0.71 | 10.1021/acsomega.8b00350
CC(S1)=CC=C1C(S2)=C(C(C3=C(CC(CC)CCCC)SC(CC(CC)CCCC)=C3C4=O)=O)C4=C2C5=CC=C(C6=CC(B(C7=CC=CC=C7)N(CC(CCCCCC)CCCCCCCC)C8=C9C=C%10C(C(SC(C)=C%11)=C%11B(C%12=CC=CC=C%12)N%10CC(CCCCCC)CCCCCCCC)=C8)=C9S6)S5 | -5.52 | -3.46 | O=C(C(C=C(F)C(F)=C1)=C1C/2=C(C#N)/C#N)C2=C/C3=C(CCCCCCCCCCC)C(SC4=C5N(CC(CCCC)CCCCCC)C6=C4C7=NSN=C7C8=C6N(CC(CCCC)CCCCCC)C9=C8SC%10=C9SC(/C=C%11/C(C%12=C(C%11=O)C=C(F)C(F)=C%12)=C(C#N)\C#N)=C%10CCCCCCCCCCC)=C5S3 | -5.79 | -4.1 | 16.1 | 25.4 | 0.71 | 0.87 | 10.1002/anie.202016265
CC(S1)=CC=C1C2=C(C(C3=C(CC(CC)CCCC)SC(CC(CCCC)CC)=C3C4=O)=O)C4=C(S2)C(S5)=CC=C5C6=CC(SC7=C(C8=CC=C(CCCCCCCC)S8)C(C(SC(C)=C9)=C9S%10)=C%10C(C%11=CC=C(CCCCCCCC)S%11)=C7%12)=C%12S6 | -5.36 | -3.43 | O=C(C1=CC(C2=C3C=CS2)=C4C5=C3C=C(C(N(CC(CCCCCCCC)CCCCCCCCCC)C6=O)=O)C7=C6C=C(C8=CC(C(N(C(C9=CC%10=C%11C%12=C(C=C%13%14)C%15=C%10C=CS%15)=O)CC(CCCCCCCCCC)CCCCCCCC)=O)=C9C%11=C8C%16=C%12C%14=C(C=C%16)C(N(C%13=O)CC(CCCCCCCCCC)CCCCCCCC)=O)C(C%17=C4C1=C%18C=C%17)=C57)N(CC(CCCCCCCC)CCCCCCCCCC)C%18=O | -5.86 | -3.79 | 6.71 | 10.32 | 0.68 | 0.95 | 10.1039/C6QM00194G
CCN1N=C2C(C3=CC=C(C)S3)=C(F)C(F)=C(C3=CC=C(C4=CC5=C(C6=CC=C([Si](CC)(CC)CC)S6)C6=C(C=C(C)S6)C(C6=CC=C([Si](CC)(CC)CC)S6)=C5S4)S3)C2=N1 | -5.45 | -3.32 | CCc1ccc(C2(c3ccc(CC)cc3)c3cc4c(cc3-c3sc(/C=C5\C(=O)c6cc7ccccc7cc6C5=C(C#N)C#N)cc32)C(c2ccc(CC)cc2)(c2ccc(CC)cc2)c2cc(/C=C3\C(=O)c5cc6ccccc6cc5C3=C(C#N)C#N)sc2-4)cc1 | -5.81 | -3.97 | 10.9 | 16.7 | 0.74 | 0.88 | 10.1039/D0TA10953C
CCOC(=O)/C(C#N)=C\c1cc(CC)c(-c2ccc(-c3sc(-c4cc5c(-c6cc(Cl)c(CC)s6)c6sc(-c7cc(CC)c(-c8ccc(-c9sc(/C=C(\C#N)C(=O)OCC)cc9CC)s8)s7)cc6c(-c6cc(Cl)c(CC)s6)c5s4)cc3CC)s2)s1 | -5.42 | -3.34 | CCn1nc2c(n1)c1c3sc(/C=C4\C(=O)c5ccc(Br)cc5C4=C(C#N)C#N)cc3n(CC)c1c1c2c2sc(/C=C3\C(=O)c4ccc(Br)cc4C3=C(C#N)C#N)cc2n1CC | -5.85 | -3.92 | 6.2 | 15.1 | 0.42 | 0.99 | 10.1039/C9QM00212J
FC(C(F)=C(C1=CC=C(S1)C)C2=NSN=C23)=C3C4=CC=C(C5=C(CC(CCCCCC)CCCCCCC)C=C(C6=C(C(OCC(CCCCCCCC)CCCCCCCCC)=O)C=C(C7=C(F)C(F)=C(C8=CC(C(OCC(CCCCCCCC)CCCCCCCCC)=O)=C(C9=CC(CC(CCCCCC)CCCCCCC)=C(C)S9)S8)C%10=NSN=C7%10)S6)S5)S4 | -5.46 | -3.66 | O=C(N(C(CCCCCC)CCCCCC)C1=O)C2=CC(C(S3)=CC=C3C4=C(C5=CC=C(C6=CC7C8C9=C6C%10=CC=C(C(N%11C(CCCCCC)CCCCCC)=O)C%12=C%10C(C9=CC=C8C(N(C(CCCCCC)CCCCCC)C7=O)=O)=CC=C%12C%11=O)S5)C=C(C%13=CC=C(C(C=C%14C(N(C(CCCCCC)CCCCCC)C%15=O)=O)=C%16C%17=C%14C%15=CC=C%17C%18=CC=C(C%19=O)C%20C%18=C%16C=CC%20C(N%19C(CCCCCC)CCCCCC)=O)S%13)C(C%21=CC=C(C%22=CC%23C%24C%25=C%22C%26=CC=C(C(N%27C(CCCCCC)CCCCCC)=O)C%28=C%26C(C%25=CC=C%24C(N(C(CCCCCC)CCCCCC)C%23=O)=O)=CC=C%28C%27=O)S%21)=C4)=C(C%29=C%30C=CC1C%292)C%31=CC=C%32C%33=C%31C%30=CC=C%33C(N(C(CCCCCC)CCCCCC)C%32=O)=O | -5.92 | -3.68 | 7.11 | 12.06 | 0.53 | 1.05 | 10.1021/jacs.7b09998
O=C(OCC(CC)CCCC)C1=C(F)C2=C(C)SC(C3=CC4=C(C(C5=CC=C(CC(CC)CCCC)S5)=C(C=C(C)S6)C6=C4C7=CC=C(CC(CC)CCCC)S7)S3)=C2S1 | -5.17 | -3.59 | O=C(N(CC(CC)CCCCC)C1=O)C2=CC(C(S3)=CC=C3C4=C(C5=C6C=CC7C5C(C(N(CC(CC)CCCCC)C7=O)=O)=C4)C8=CC=C9C%10=C8C6=C(OCCOC)C=C%10C(N(CC(CC)CCCC)C9=O)=O)=C(C%11=C%12C=CC1C%112)C%13=CC=C%14C%15=C%13C%12=C(OCCOC)C=C%15C(N(CC(CC)CCCC)C%14=O)=O | -5.64 | -3.84 | 5.87 | 11.14 | 0.58 | 0.88 | 10.1021/acsami.6b03926
CCc1ccc(-c2c3cc(-c4ccc(-c5sc(-c6ccc(-c7cc8c(-c9ccc(CC)cc9)c9sc(-c%10ccc(-c%11sc(-c%12ccc(-c%13cc%14c(-c%15ccc(CC)cc%15)c%15sc(-c%16ccc(-c%17sc(-c%18cccs%18)c%18c%17C(=O)c%17c(CC)sc(CC)c%17C%18=O)s%16)cc%15c(-c%15ccc(CC)cc%15)c%14s%13)s%12)c%12c%11C(=O)c%11c(CC)sc(CC)c%11C%12=O)s%10)cc9c(-c9ccc(CC)cc9)c8s7)s6)c6c5C(=O)c5c(CC)sc(CC)c5C6=O)s4)sc3c(-c3ccc(CC)cc3)c3ccsc23)cc1 | -5.47 | -3.46 | CCc1ccc(C2(c3ccc(CC)cc3)c3cc4c(cc3-c3sc5cc(/C=C6\C(=O)c7cc(F)c(F)cc7C6=C(C#N)C#N)sc5c32)C(c2ccc(CC)cc2)(c2ccc(CC)cc2)c2c-4sc3cc(/C=C4\C(=O)c5cc(F)c(F)cc5C4=C(C#N)C#N)sc23)cc1 | -5.74 | -4.11 | 10.9 | 19.03 | 0.71 | 0.79 | 10.1016/j.nanoen.2019.01.039
FC(C(F)=C(C1=NON=C12)C3=CC(CC(CCCCCC)CCCCCCCC)=C(S3)C4=CC(CC(CCCCCC)CCCCCCCC)=C(S4)C5=CC=C(C6=CC=C(C7=C(C(F)=C(C8=CC=C(C)S8)C9=NSN=C97)F)S6)S5)=C2C(S%10)=CC(CC(CCCCCC)CCCCCCCC)=C%10C%11=CC(CC(CCCCCC)CCCCCCCC)=C(C)S%11 | -5.48 | -3.39 | O=C(C(C=CC=C1)=C1C/2=C(C#N)\C#N)C2=C/C3=CC(S4)=C(S3)C5=C4C6=CC(C(C7=C8SC9=C7SC(/C=C%10C(C(C=CC=C%11)=C%11C\%10=C(C#N)\C#N)=O)=C9)(C%12=CC=C(CCCCCC)S%12)C%13=CC=C(CCCCCC)S%13)=C8C=C6C(C%14=CSC(CCCCCC)=C%14)5C%15=CC=C(CCCCCC)S%15 | -5.66 | -3.96 | 9 | 15.29 | 0.6 | 0.96 | 10.1002/aenm.201602119
CC1=C(C=C(C(C(CC)CCCC)=O)S2)C2=C(S1)C(S3)=CC(C3=C4C5=CC=C(CC(CCCC)CC)S5)=C(C6=CC=C(CC(CC)CCCC)S6)C7=C4C=C(C)S7 | -5.11 | -3.25 | O=C(N1CC(CCCC)CC)C2=C3C(C4=C(C5=CC=C(C6=CC(C(N7CC(CC)CCCC)=O)=C8C(C9=CC=C8C7=O)=C6C%10=C(C9=C(OCCOC)C=C%11C(N(CC(CC)CCCC)C%12=O)=O)C%11=C%12C=C%10)S5)C=C3C1=O)=C(C=C2)C%13=C(C4=CC=C%14C(N(CC(CC)CCCC)C%15=O)=O)C%14=C%15C=C%13OCCOC | -5.65 | -3.84 | 6.08 | 12.83 | 0.56 | 0.84 | 10.1021/cm504140c
CC1=CC2=C(S1)C(OCCCCCCCCCCCC)=C3C(SC(C4=CC(C(C=C(C)S5)=C5C(C(N6CC(CCCCCCCC)CCCCCCCCCC)=O)=C7C6=O)=C7S4)=C3)=C2OCCCCCCCCCCCC | -5.46 | -3.53 | O=C1C2=C(C=C(F)C(F)=C2)C(/C1=C/C(S3)=CC4=C3C5=C(C4(CCCCCC)CCCCCC)C=C(C6=CC=C(C(S7)=CC8=C7C(S9)=C(C8(CCCCCC)CCCCCC)C=C9/C=C%10C(C(C=C%11F)=C(C\%10=C(C#N)\C#N)C=C%11F)=O)C%12=NN(C%13=CC(C(F)(F)F)=CC(C(F)(F)F)=C%13)N=C6%12)S5)=C(C#N)\C#N | -5.59 | -4.02 | 15.17 | 24.22 | 0.72 | 0.87 | 10.1039/D2TC02289C
CCc1ccc(-c2c3cc(-c4sc(-c5cc6c(-c7ccc(CC)s7)c7sc(-c8sc(-c9cc%10c(-c%11ccc(CC)s%11)c%11sc(-c%12scc%13c%12C(=O)N(CC)C%13=O)cc%11c(-c%11ccc(CC)s%11)c%10s9)c9c8C(=O)N(CC)C9=O)cc7c(-c7ccc(CC)s7)c6s5)c5c4C(=O)N(CC)C5=O)sc3c(-c3ccc(CC)s3)c3ccsc23)s1 | -5.6 | -3.75 | CCc1ccc(C2(c3ccc(CC)cc3)c3cc4c(cc3-c3sc5cc(/C=C6\C(=O)c7ccc(Br)cc7C6=C(C#N)C#N)sc5c32)C(c2ccc(CC)cc2)(c2ccc(CC)cc2)c2c-4sc3cc(/C=C4\C(=O)c5ccc(Br)cc5C4=C(C#N)C#N)sc23)cc1 | -5.73 | -4.2 | 9.4 | 15.4 | 0.66 | 0.93 | 10.1039/C7QM00025A
CC(SC1=C2C3=CC=C(SCC(CC)CCCC)S3)=CC1=C(C4=CC=C(SCC(CC)CCCC)S4)C5=C2C=C(C6=CC=C(C7=C8C(C=C(C(OCC(CCCCCCCC)CCCCCCCCCC)=O)S8)=C(C9=CC=C(C)S9)S7)S6)S5 | -5.08 | -3.44 | CCCCCCC(C=C1)=CC=C1C2(C3=CC=C(CCCCCC)C=C3)C4=CC5=C(C(C6=C5SC7=C6SC(/C=C8C(C(C=CC=C9)=C9C\8=C(C#N)\C#N)=O)=C7)(C%10=CC=C(CCCCCC)C=C%10)C%11=CC=C(CCCCCC)C=C%11)C=C4C%12=C2C(SC(/C=C%13C(C(C=CC=C%14)=C%14C\%13=C(C#N)/C#N)=O)=C%15)=C%15S%12 | -5.48 | -3.83 | 5.35 | 14.61 | 0.5 | 0.73 | 10.1021/acs.jpcc.6b11848
CC1=C(C=C(C(C(CC)CCCC)=O)S2)C2=C(S1)C(S3)=CC(C3=C4C5=CC=C(CC(CCCC)CC)S5)=C(C6=CC=C(CC(CC)CCCC)S6)C7=C4C=C(C)S7 | -5.11 | -3.25 | O=C1C(C2=C3C(N1CC(CC)CCCC)=O)=CC=C(C4=C(OCCCC)C=C(C(N5CC(CC)CCCC)=O)C6=C47)C2=C(C(C(C=C8)=CC=C8N(C9=CC=C(C%10=CC(C(N%11CC(CC)CCCC)=O)=C%12C(C%11=O)=CC=C(C%13=C(OCCCC)C=C(C(N%14CC(CC)CCCC)=O)C%15=C%13%16)C%12=C%10C%16=CC=C%15C%14=O)C=C9)C%17=CC=C(C%18=CC(C(N%19CC(CC)CCCC)=O)=C%20C(C%19=O)=CC=C(C%21=C(OCCCC)C=C(C(N%22CC(CC)CCCC)=O)C%23=C%21%24)C%20=C%18C%24=CC=C%23C%22=O)C=C%17)=C3)C7=CC=C6C5=O | -5.4 | -3.7 | 3.32 | 11.92 | 0.34 | 0.88 | 10.1002/adma.201400525
CC1=CC2=C(C3=CC=C(SCC(CC)CCCC)S3)C=C(C4=C5C=C(C6=C(CCCCCCCC)C(SC(C7=C8C(C(C9=C(CC(CC)CCCC)SC(CC(CC)CCCC)=C9C8=O)=O)=C(C(S%10)=CC%11=C%10C(CCCCCCCC)=C(C)S%11)S7)=C%12)=C%12S6)S4)C(C=C5C%13=CC=C(SCC(CC)CCCC)S%13)=C2S1 | -5.29 | -3.4 | O=C(C(C=CC=C1)=C1C/2=C(C#N)\C#N)C2=C/C(S3)=CC4=C3C5=C(C4(CCCCCC)CCCCCC)C=C6C(C(CCCCCC)(CCCCCC)C7=C6SC(/C=C8C(C(C=CC=C9)=C9C\8=C(C#N)/C#N)=O)=C7)=C5 | -5.69 | -3.91 | 8.12 | 15.15 | 0.6 | 0.91 | 10.1002/marc.201700872
CC1=CC=C(C2=C(C3=C(C4=NN(CCCCCCCC)N=C42)C5=CC=C(C6=CC7=C(S6)C8=C(C(C9=CC=C(CC(CC)CCCC)S9)=C%10C(SC(C)=C%11)=C%11SC%10=C8C%12=CC=C(CC(CC)CCCC)S%12)S7)S5)C(N(CCCCCCCC)C3=O)=O)S1 | -5.39 | -3.51 | CCCCCCC(C=C1)=CC=C1C2(C3=CC=C(CCCCCC)C=C3)C4=CC5=C(C(C6=C5SC7=C6SC(/C=C8C(C(C=CC=C9)=C9C\8=C(C#N)\C#N)=O)=C7)(C%10=CC=C(CCCCCC)C=C%10)C%11=CC=C(CCCCCC)C=C%11)C=C4C%12=C2C(SC(/C=C%13C(C(C=CC=C%14)=C%14C\%13=C(C#N)/C#N)=O)=C%15)=C%15S%12 | -5.51 | -3.78 | 10.24 | 18.29 | 0.64 | 0.87 | 10.1002/adma.201606396
CC1=CC(C(S1)=C2C3=CC=C(CC(CCCC)CCCCCC)S3)=C(C4=C2C=C(C5=C(CCCCCCCC)C=C(C6=C(F)C(F)=C(C7=CC(CCCCCCCC)=C(C)S7)C8=NSN=C68)S5)S4)C9=CC=C(CC(CCCC)CCCCCC)S9 | -5.14 | -3.35 | CCCCCCC(C=C1)=CC=C1C2(C3=CC=C(CCCCCC)C=C3)C4=CC5=C(C(C6=C5SC7=C6SC(/C=C8C(C(C=CC=C9)=C9C\8=C(C#N)\C#N)=O)=C7)(C%10=CC=C(CCCCCC)C=C%10)C%11=CC=C(CCCCCC)C=C%11)C=C4C%12=C2C(SC(/C=C%13C(C(C=CC=C%14)=C%14C\%13=C(C#N)/C#N)=O)=C%15)=C%15S%12 | -5.48 | -3.83 | 7.15 | 13.51 | 0.61 | 0.8 | 10.1002/adfm.201706404
CC1=CC(C(S1)=C2C3=CC=C([Si](CCC)(CCC)CCC)S3)=C(C4=C2C=C(C5=C(CC(CCCCCCCC)CCCCCCCCCC)C=C(C6=C(F)C(F)=C(C7=CC(CC(CCCCCCCC)CCCCCCCCCC)=C(C)S7)C8=NSN=C68)S5)S4)C9=CC=C([Si](CCC)(CCC)CCC)S9 | -5.01 | -3.26 | O=C(C(C=CC=C1)=C1C/2=C(C#N)\C#N)C2=C/C3=CC(S4)=C(S3)C5=C4C6=CC(C(C7=C8SC9=C7SC(/C=C%10C(C(C=CC=C%11)=C%11C\%10=C(C#N)\C#N)=O)=C9)(C%12=CC=CC(CCCCCC)=C%12)C%13=CC(CCCCCC)=CC=C%13)=C8C=C6C(C%14=CC(CCCCCC)=CC=C%14)5C%15=CC=CC(CCCCCC)=C%15 | -5.54 | -3.95 | 7.76 | 12.7 | 0.64 | 0.96 | 10.1039/c8ee01546e
CC1=CC(CC(CC)CCCC)=C(C2=NC(SC(C3=C(CC(CCCC)CC)C=C(C4=CC([Si](CC(CC)CCCC)(CC(CCCC)CC)C5=C6SC(C)=C5)=C6S4)S3)=N7)=C7S2)S1 | -5.1 | -3.3 | O=C(N(CC(CCCCCCCCCC)CCCCCCCCCCCC)C1=O)C2=C(C1=CC=C3C4=NC5=C(C6=C(OCCO7)C7=C(C(C8=N9)=C%10N=C(C%11=CC=C%12C(N(C%13=O)CC(CCCCCCCCCCCC)CCCCCCCCCC)=O)C(C%14=C%11C%12=C%13C=C%14)=NC%10=C(C8=NC(C%15=C%16C%17=C%18C=C%15)=C9C%16=CC=C%17C(N(C%18=O)CC(CCCCCCCCCCCC)CCCCCCCCCC)=O)C%19=CC=CC=C%19)S6)C%20=NC%21=C%22C%23=C%24C(C%25=CC=C%24%21)=C(C(N(CC(CCCCCCCCCC)CCCCCCCCCCCC)C%25=O)=O)C=C%23)C3=C(C4=NC5=C(C%26=CC=CC=C%26)C%20=N%22)C=C2 | -5.76 | -3.65 | 8.1 | 13.82 | 0.63 | 0.93 | 10.1002/adma.201503801
O=C1N(CC(CCCCCC)CCCCCCCC)C2=C(C=CC(C3=CC(CC(CCCCCC)CCCCCCCC)=C(C4=CC(F)=C(C5=C(F)C=C(C)S5)S4)S3)=C2)C6=C1C=C(C7=CC(CC(CCCCCC)CCCCCCCC)=C(C)S7)C=C6 | -5.43 | -2.42 | CCCCCCC(C=C1)=CC=C1C2(C3=CC=C(CCCCCC)C=C3)C4=CC5=C(C(C6=C5SC7=C6SC(/C=C8C(C(C=C(F)C(F)=C9)=C9C\8=C(C#N)\C#N)=O)=C7)(C%10=CC=C(CCCCCC)C=C%10)C%11=CC=C(CCCCCC)C=C%11)C=C4C%12=C2C(SC(/C=C%13C(C(C=C(F)C(F)=C%14)=C%14C\%13=C(C#N)/C#N)=O)=C%15)=C%15S%12 | -5.65 | -4.04 | 8.54 | 16.15 | 0.64 | 0.82 | 10.1039/c9qm00622b
CC1=C(C(F)=C(C(OCC(CCCC)CC)=O)S2)C2=C(S1)C(S3)=CC(C3=C4C5=CC=C(CC(CCCC)CC)S5)=C(C6=CC=C(CC(CC)CCCC)S6)C7=C4C=C(C)S7 | -5.22 | -3.64 | O=C(C1=CC=C2C(C1=C3C=C4)=C4C5=CC=C6C7=C5C2=CC=C7C(N(C(CCCCC)CCCCC)C6=O)=O)N(C8C(N9C(C%10=C%11C(C%12=CC=C%11C9=O)=C(C=C%10)C%13=CC=C%14C%15=C%13C%12=CC=C%15C(N(C(CCCCC)CCCCC)C%14=O)=O)=O)CCCC8)C3=O | -6.16 | -3.88 | 4.34 | 10.63 | 0.51 | 0.8 | 10.1039/C5RA26777C
CCc1ccc(-c2c3cc(-c4ccc(-c5sc(-c6ccc(-c7cc8c(-c9ccc(CC)s9)c9sc(-c%10ccc(-c%11sc(-c%12ccc(-c%13cc%14c(-c%15ccc(CC)s%15)c%15sc(-c%16ccc(-c%17sc(-c%18cccs%18)c%18c%17C(=O)c%17c(CC)sc(CC)c%17C%18=O)s%16)cc%15c(-c%15ccc(CC)s%15)c%14s%13)s%12)c%12c%11C(=O)c%11c(CC)sc(CC)c%11C%12=O)s%10)cc9c(-c9ccc(CC)s9)c8s7)s6)c6c5C(=O)c5c(CC)sc(CC)c5C6=O)s4)sc3c(-c3ccc(CC)s3)c3ccsc23)s1 | -5.28 | -3.48 | CCOc1ccc(C2(c3ccc(OCC)cc3)c3cc(/C=C4\C(=O)c5cc6ccccc6cc5C4=C(C#N)C#N)sc3-c3ccc4cc5c6c(ccc5cc4c32)-c2sc(/C=C3\C(=O)c4cc5ccccc5cc4C3=C(C#N)C#N)cc2C6(c2ccc(OCC)cc2)c2ccc(OCC)cc2)cc1 | -5.44 | -3.8 | 10.91 | 17.11 | 0.69 | 0.92 | 10.1002/aenm.201803541
CCC1=C(F)C=C(C2=C3C=C(C4=CC=C(C5=C6C(=O)C7=C(CC)SC(CC)=C7C(=O)C6=C(C6=CC=C(C)S6)S5)S4)SC3=C(C3=CC(F)=C(CC)S3)C3=C2SC(C)=C3)S1 | -5.45 | -3.65 | CCc1ccc(C2(c3ccc(CC)cc3)c3cc4c5c(cccc5c3-c3sc5cc(/C=C6\C(=O)c7cc(F)c(F)cc7C6=C(C#N)C#N)sc5c32)C(c2ccc(CC)cc2)(c2ccc(CC)cc2)c2c-4sc3cc(/C=C4\C(=O)c5cc(F)c(F)cc5C4=C(C#N)C#N)sc23)cc1 | -5.6 | -4.03 | 10.19 | 21.49 | 0.58 | 0.82 | 10.1021/acsaem.0c00689
CC(S1)=C(CC(CCCCCCCCCCCC)CCCCCCCCCCCC)C=C1C2=C3C(C=CS3)=C(C4=CC(CC(CCCCCCCCCC)CCCCCCCCCC)=C(C5=CC=C(C6=C(F)C(F)=C(C7=CC=C(C)S7)C8=NN(CCC)N=C68)S5)S4)C9=C2C=CS9 | -5.47 | -3.42 | O=C(/C(S1)=C/C2=CC=C(C3=CC(C4(CCCCCCCC)CCCCCCCC)=C(C5=C4C=C(C6=C(C7(CCCCCCCC)CCCCCCCC)C=C(C8=CC=C(/C=C9SC(N(CC)C\9=O)=S)C%10=NSN=C%108)S6)C7=C5)S3)C%11=NSN=C2%11)N(CC)C1=S | -5.51 | -3.88 | 11.6 | 16.26 | 0.64 | 1.08 | 10.1021/jacs.7b01606
CC1=CC=C(C(S2)=C3C(C(C4=C(CC(CCCC)CC)SC(CC(CCCC)CC)=C4C3=O)=O)=C2C5=CC=C(C6=CC7=C(C8=C(C9=CC=C(CCCCCCCC)S9)C(SC%10=C%11SC(C)=C%10)=C%11C(C%12=CC=C(CCCCCCCC)S%12)=C8S7)S6)S5)S1 | -5.36 | -3.43 | O=C(N(C(CCCCC)CCCCC)C1=O)C2=CCC(C3=C4C5=CC1=C32)=C6C(C7=CC8=C9C%10=C7C%11=CC=C(C(N%12C(CCCCC)CCCCC)=O)C%13=C%11C(C%10=C%14C=C9C(N(C(CCCCC)CCCCC)C8=O)=O)=C(S%14)C=C%13C%12=O)C=C%15C%16=C6C4=C(S5)C=C%16C(N(C(CCCCC)CCCCC)C%15=O)=O | -6.05 | -3.85 | 7.16 | 11.65 | 0.66 | 0.9 | 10.1021/jacs.5b06414
CC1=CC(CCCCCC)=C(C)S1 | -5.2 | -3.2 | CCCCCCC(C=C1)=CC=C1C(C2=C3SC(C4=CC=C(/C=C5C(N(CC)C(S\5)=S)=O)C6=C4N=C(C7=CC=CC=C7)C(C8=CC=CC=C8)=N6)=C2)(C9=CC=C(CCCCCC)C=C9)C%10=C3C=C(C(C%11=C%12SC(C%13=CC=C(/C=C%14C(N(CC)C(S\%14)=S)=O)C%15=C%13N=C(C%16=CC=CC=C%16)C(C%17=CC=CC=C%17)=N%15)=C%11)(C%18=CC=C(CCCCCC)C=C%18)C%19=CC=C(CCCCCC)C=C%19)C%12=C%10 | -5.42 | -3.68 | 4.03 | 6.02 | 0.67 | 1 | 10.1021/acsami.8b00216
CC1=CC(C(C2=CC=C(CC(CCCC)CC)S2)=C(SC(C3=CC=C(C4=C5C(C(C6=C(CC(CC)CCCC)SC(CC(CCCC)CC)=C6C5=O)=O)=C(C7=CC=C(C)S7)S4)S3)=C8)C8=C9C%10=CC=C(CC(CC)CCCC)S%10)=C9S1 | -5.34 | -3.44 | O=C(C(C=C(F)C(F)=C1)=C1C/2=C(C#N)/C#N)C2=C/C3=C(CCCCCCCC)C=C(C4=C(N(C5=CC=C(SC)C=C5)C6=CC=C(SC)C=C6)C(SC(C(S7)=CC(CCCCCCCC)=C7/C=C8/C(C(C=C9F)=C(C8=O)C=C9F)=C(C#N)/C#N)=C%10N(C%11=CC=C(SC)C=C%11)C%12=CC=C(SC)C=C%12)=C%10S4)S3 | -5.5 | -4.06 | 6.67 | 15.38 | 0.65 | 0.67 | 10.1021/acsami.1c09597
CCc1ccc(-c2c3cc(-c4ccc(-c5sc(-c6ccc(-c7cc8c(-c9ccc(CC)s9)c9sc(-c%10ccc(-c%11sc(-c%12ccc(-c%13cc%14c(-c%15ccc(CC)s%15)c%15sc(-c%16ccc(-c%17sc(-c%18cccs%18)c%18c%17C(=O)c%17c(CC)sc(CC)c%17C%18=O)s%16)cc%15c(-c%15ccc(CC)s%15)c%14s%13)s%12)c%12c%11C(=O)c%11c(CC)sc(CC)c%11C%12=O)s%10)cc9c(-c9ccc(CC)s9)c8s7)s6)c6c5C(=O)c5c(CC)sc(CC)c5C6=O)s4)sc3c(-c3ccc(CC)s3)c3ccsc23)s1 | -5.33 | -3.53 | CCC1(CC)c2cc(/C=C3\C(=O)c4ccccc4C3=C(C#N)C#N)sc2-c2sc(-c3cc(F)c(-c4cc5c(s4)-c4sc(/C=C6\C(=O)c7ccccc7C6=C(C#N)C#N)cc4C5(CC)CC)cc3F)cc21 | -5.49 | -3.77 | 10.14 | 15.66 | 0.72 | 0.91 | 10.1002/adma.201705208
CC1=CC(C(C2=CC(F)=C(CC(CCCC)CC)S2)=C(SC(C3=CC=C(C4=C5C(C(C6=C(CC(CC)CCCC)SC(CC(CCCC)CC)=C6C5=O)=O)=C(C7=CC=C(C)S7)S4)S3)=C8)C8=C9C%10=CC(F)=C(CC(CC)CCCC)S%10)=C9S1 | -5.45 | -3.64 | CCCCCCCCCCCc1c(/C=C2\C(=O)c3cc(F)c(F)cc3C2=C(C#N)C#N)sc2c1sc1c3c4nsnc4c4c5sc6c(CCCCCCCCCCC)c(/C=C7\C(=O)c8cc(F)c(F)cc8C7=C(C#N)C#N)sc6c5n(CC(CCCC)CCCCCC)c4c3n(CC(CC)CCCC)c21 | -5.8 | -3.97 | 16.82 | 26.12 | 0.76 | 0.85 | 10.1021/acsami.1c19627
CCc1cc(C)sc1-c1sc(-c2cc(CC)c(-c3sc(-c4cc(CC)c(-c5sc(C)cc5CC)s4)cc3CC)s2)cc1CC | -5.2 | -3.2 | CCC1(CC)c2cc(-c3ccc(/C=C4\C(=O)c5cscc5C4=C(C#N)C#N)o3)ccc2-c2ccc(-c3ccc(/C=C4\C(=O)c5cscc5C4=C(C#N)C#N)o3)cc21 | -5.51 | -3.83 | 7.1 | 13.2 | 0.64 | 0.84 | 10.1002/cjoc.202100323
CC1=CC2=C(C3=CC=C(CC(CC)CCCC)S3)C4=C(C=C(C5=CC=C(C6=C(F)C(F)=C(C7=CC=C(C)S7)C8=C6N=C(C9=CC(F)=C(OCC(CC)CCCC)C(F)=C9)C(C%10=CC(F)=C(OCC(CC)CCCC)C(F)=C%10)=N8)S5)S4)C(C%11=CC=C(CC(CC)CCCC)S%11)=C2S1 | -5.36 | -3.57 | O=C(C1=C2C=CC=C1)C(/C2=C(C#N)\C#N)=C\C3=CC4=C(C(C5(C6=CC=C(C=C6)CCCCCC)C7=CC=C(C=C7)CCCCCC)=C(C8=C5C=C(C9=C8)C%10=C(C9(C%11=CC=C(C=C%11)CCCCCC)C%12=CC=C(C=C%12)CCCCCC)C(SC(/C=C(C(C%13=C%14C=CC=C%13)=O)/C%14=C(C#N)\C#N)=C%15)=C%15S%10)S4)S3 | -5.48 | -3.83 | 10.11 | 16.49 | 0.71 | 0.88 | 10.1002/advs.201700152
CC1=CC2=C(S1)C(C3=CC=CC(OCC(CCCC)CC)=C3)=C4C(SC(C5=CC=C(C6=C(F)C(F)=C(C7=NN(CC(CCCCCC)CCCCCCCC)N=C76)C8=CC=C(C)S8)S5)=C4)=C2C9=CC=CC(OCC(CCCC)CC)=C9 | -5.33 | -3.01 | O=C(C1=C2C=CC=C1)C(/C2=C(C#N)\C#N)=C\C3=CC4=C(C(C5(C6=CC=C(C=C6)CCCCCC)C7=CC=C(C=C7)CCCCCC)=C(C8=C5C=C(C9=C8)C%10=C(C9(C%11=CC=C(C=C%11)CCCCCC)C%12=CC=C(C=C%12)CCCCCC)C(SC(/C=C(C(C%13=C%14C=CC=C%13)=O)/C%14=C(C#N)\C#N)=C%15)=C%15S%10)S4)S3 | -5.48 | -3.83 | 10.5 | 18.7 | 0.62 | 0.91 | 10.1039/C7TA06476D
CCC1=C(F)C=C(C2=C3C=C(C4=CC=C(C5=C6C(=O)C7=C(CC)SC(CC)=C7C(=O)C6=C(C6=CC=C(C)S6)S5)S4)SC3=C(C3=CC(F)=C(CC)S3)C3=C2SC(C)=C3)S1 | -5.52 | -3.55 | CCc1c(/C=C2\C(=O)c3cc(Cl)c(Cl)cc3C2=C(C#N)C#N)sc2c1sc1c3c4nsnc4c4c5sc6c7sc(/C=C8\C(=O)c9cc(Cl)c(Cl)cc9C8=C(C#N)C#N)cc7n(CC)c6c5n(CC)c4c3n(CC)c21 | -5.6 | -3.9 | 12.51 | 20.7 | 0.72 | 0.83 | 10.1021/acsami.1c02652
CCc1ccc(-c2c3cc(-c4ccc(C5=C6C(=O)N(CC)C(c7cccs7)=C6C(=O)N5CC)s4)sc3c(-c3ccc(CC)s3)c3cc(-c4ccc(C5=C6C(=O)N(CC)C(c7cccs7)=C6C(=O)N5CC)s4)sc23)s1 | -5.23 | -3.46 | CCc1ccc(C2(c3ccc(CC)cc3)Oc3cc(/C=C4\C(=O)c5ccccc5C4=C(C#N)C#N)sc3-c3cc4c(cc32)-c2sc(/C=C3\C(=O)c5ccccc5C3=C(C#N)C#N)cc2OC4(c2ccc(CC)cc2)c2ccc(CC)cc2)cc1 | -5.53 | -4 | 6.91 | 13.5 | 0.61 | 0.85 | 10.1021/acs.chemmater.7b04499
CC1=CC(C(S1)=C2C3=CC=C(SCCCCCCCCCCCC)S3)=C(C4=C2C=C(C5=CC=C(C6=C(F)C(F)=C(C7=CC=C(C)O7)C8=NN(CC(CCCCCC)CCCCCCCC)N=C68)O5)S4)C9=CC=C(SCCCCCCCCCCCC)S9 | -5.45 | -2.91 | CCCCCCC(C=C1)=CC=C1C2(C3=CC=C(CCCCCC)C=C3)C4=CC5=C(C(C6=C5SC7=C6SC(/C=C8C(C(C=CC=C9)=C9C\8=C(C#N)\C#N)=O)=C7)(C%10=CC=C(CCCCCC)C=C%10)C%11=CC=C(CCCCCC)C=C%11)C=C4C%12=C2C(SC(/C=C%13C(C(C=CC=C%14)=C%14C\%13=C(C#N)/C#N)=O)=C%15)=C%15S%12 | -5.48 | -3.88 | 8.24 | 13.12 | 0.66 | 0.95 | 10.1007/s11426-017-9030-9
CC1=CC(C(C2=CC(F)=C(CC(CCCC)CC)S2)=C(SC(C3=CC=C(C4=C5C(C(C6=C(CC(CC)CCCC)SC(CC(CCCC)CC)=C6C5=O)=O)=C(C7=CC=C(C)S7)S4)S3)=C8)C8=C9C%10=CC(F)=C(CC(CC)CCCC)S%10)=C9S1 | -5.45 | -3.64 | CCCCCCCCCCCOc1c(/C=C2\C(=O)c3cc(Cl)c(Cl)cc3C2=C(C#N)C#N)sc2c1sc1c3c4nsnc4c4c5sc6c(CCCCCCCCCCC)c(/C=C7\C(=O)c8cc(Cl)c(Cl)cc8C7=C(C#N)C#N)sc6c5n(CC(CCCC)CCCCCC)c4c3n(CC(CCCC)CCCCCC)c21 | -5.84 | -3.9 | 17.1 | 23.85 | 0.79 | 0.91 | 10.1002/aenm.202003777
CC1=CC2=C(S1)C(C(S3)=CC=C3CC(CCCC)CC)=C4C(SC(C(S5)=CC=C5C(N6CC(CCCCCC)CCCC)=C7C(C6=O)=C(C8=CC=C(C)S8)N(CC(CCCC)CCCCCC)C7=O)=C4)=C2C(S9)=CC=C9CC(CCCC)CC | -5.22 | -3.65 | CCCCCCC(C=C1)=CC=C1C2(C3=CC=C(CCCCCC)C=C3)C4=CC5=C(C(C6=C5SC7=C6SC(/C=C8C(C(C=CC=C9)=C9C\8=C(C#N)\C#N)=O)=C7)(C%10=CC=C(CCCCCC)C=C%10)C%11=CC=C(CCCCCC)C=C%11)C=C4C%12=C2C(SC(/C=C%13C(C(C=CC=C%14)=C%14C\%13=C(C#N)/C#N)=O)=C%15)=C%15S%12 | -5.62 | -3.96 | 3.7 | 7.4 | 0.59 | 0.84 | 10.1002/adfm.201902441
CC1=CC(C(C2=CC(F)=C(CC(CCCC)CC)S2)=C(SC(C3=CC=C(C4=C5C(C(C6=C(CC(CC)CCCC)SC(CC(CCCC)CC)=C6C5=O)=O)=C(C7=CC=C(C)S7)S4)S3)=C8)C8=C9C%10=CC(F)=C(CC(CC)CCCC)S%10)=C9S1 | -5.45 | -3.64 | FC1=CC(C(S2)=CC3=C2C(S4)=C(OC3(C5=CC=C(CCCCCC)C=C5)C6=CC=C(CCCCCC)C=C6)C=C4/C=C7C(C(C=C8F)=C(C\7=C(C#N)/C#N)C=C8F)=O)=C(F)C=C1C9=CC(C(C%10=CC=C(CCCCCC)C=C%10)(C%11=CC=C(CCCCCC)C=C%11)OC%12=C%13SC(/C=C%14/C(C(C=C(F)C(F)=C%15)=C%15C%14=O)=C(C#N)\C#N)=C%12)=C%13S9 | -5.51 | -3.96 | 3.97 | 10.16 | 0.45 | 0.86 | 10.1021/acsami.1c06299
CC(SC1=C2OCCCCCCCCCCCC)=CC1=C(OCCCCCCCCCCCC)C3=C2C=C(S3)C4=CC=C(C5=CC=C(C6=CC=C(C)S6)C7=NSN=C57)S4 | -5.1 | -3.48 | CCCCCCCCC(CCCCCCCC)N1C2=C(SC(C(S3)=C(CCCCC)C=C3C(SC(/C=C4/C(C(C=CC=C5)=C5C4=O)=C(C#N)\C#N)=C6)=C6CCCCCC)=C2)C7=C1C=C(C8=C(CCCCCC)C=C(C9=C(CCCCCC)C=C(/C=C%10/C(C(C=CC=C%11)=C%11C%10=O)=C(C#N)\C#N)S9)S8)S7 | -5.24 | -4.01 | 6.94 | 13.77 | 0.63 | 0.8 | 10.1039/C7TA04703G
CC1=CC(C(C2=CC=C(CC(CCCC)CC)S2)=C(SC(C3=CC=C(C4=C5C(C(C6=C(CC(CC)CCCC)SC(CC(CCCC)CC)=C6C5=O)=O)=C(C7=CC=C(C)S7)S4)S3)=C8)C8=C9C%10=CC=C(CC(CC)CCCC)S%10)=C9S1 | -5.34 | -3.44 | O=C1C2=C(C=C(F)C(F)=C2)C(/C1=C/C(C=C3OCC(CCCC)CC)=C(OCC(CC)CCCC)C=C3C(S4)=CC5=C4C(SC(C6=CC(OCC(CC)CCCC)=C(/C=C7/C(C(C=C(F)C(F)=C8)=C8C7=O)=C(C#N)/C#N)C=C6OCC(CCCC)CC)=C9)=C9C5(CC(CC)CCCC)CC(CC)CCCC)=C(C#N)\C#N | -5.59 | -3.83 | 13.26 | 22.77 | 0.7 | 0.83 | 10.1021/acsami.1c22520
O=C(OCC(CC)CCCC)C1=C(F)C2=C(C)SC(C3=CC4=C(C(C5=CC=C(CC(CC)CCCC)S5)=C(C=C(C)S6)C6=C4C7=CC=C(CC(CC)CCCC)S7)S3)=C2S1 | -5.2 | -3.59 | O=C(N(C(CCCCC)CCCCC)C1=O)C2=CC=C(C3=C4C(C5=CC6=C([C@H]7C(C=C(C8=C(C9=C%10C=C(C%11=O)C%12C9=C%13C=CC%12C(N%11C(CCCCC)CCCCC)=O)C(C%13=CC=C%14C(N(C(CCCCC)CCCCC)C%15=O)=O)=C%14C%15=C8)C%10=C%16)=C%16[C@@H]6C%17=C7C=C(C(C=C%18C(N(C(CCCCC)CCCCC)C%19=O)=O)=C%20C%21=C%18C%19=CC=C%21C%22=CC=C(C%23=O)C%24C%22=C%20C%25=CC%24C(N%23C(CCCCC)CCCCC)=O)C%25=C%17)C=C5%26)=CC1C32)C%27=CC=C%28C%29=C%27C4=C%26C=C%29C(N(C(CCCCC)CCCCC)C%28=O)=O | -6.1 | -3.73 | 5.26 | 12.74 | 0.45 | 0.9 | 10.1002/asia.201700440
CC(SC1=C2C3=CC=C(CC(CC)CCCC)S3)=CC1=C(C4=CC=C(CC(CC)CCCC)S4)C5=C2C=C(S5)C6=CC=C(C7=C8C(C(C9=C(CC(CC)CCCC)SC(CC(CC)CCCC)=C9C8=O)=O)=C(C%10=CC=C(C)S%10)S7)S6 | -5.23 | -3.18 | O=C(C(C=CC=C1)=C1C/2=C(C#N)\C#N)C2=C/C(S3)=CC4=C3C5=CC(C(C6=C7SC8=C6SC(/C=C9C(C(C=CC=C%10)=C%10C\9=C(C#N)\C#N)=O)=C8)(C%11=CC=C(CCCCCC)S%11)C%12=CC=C(CCCCCC)S%12)=C7C=C5C(C%13=CC=C(CCCCCC)S%13)4C%14=CC=C(CCCCCC)S%14 | -5.71 | -4.01 | 10.41 | 16.75 | 0.77 | 0.81 | 10.1002/adma.201800052
CC(SC1=C2C3=CC=C(CC(CC)CCCC)S3)=CC1=C(C4=CC=C(CC(CC)CCCC)S4)C5=C2C=C(S5)C6=CC=C(C7=C8C(C(C9=C(CC(CC)CCCC)SC(CC(CC)CCCC)=C9C8=O)=O)=C(C%10=CC=C(C)S%10)S7)S6 | -5.23 | -3.18 | CCCCCCC(C=C1)=CC=C1C(C2=C3SC(/C=C4C(C(C=CC=C5)=C5C\4=C(C#N)/C#N)=O)=C2)(C6=CC=C(CCCCCC)C=C6)C7=C(C3=CC=C89)C8=C(C%10=CC=C%11C%12=C(C(C%13=C%11SC(/C=C%14C(C(C=CC=C%15)=C%15C\%14=C(C#N)\C#N)=O)=C%13)(C%16=CC=C(CCCCCC)C=C%16)C%17=CC=C(CCCCCC)C=C%17)C=CC9=C%12%10)C=C7 | -5.31 | -3.87 | 2.17 | 6.43 | 0.41 | 0.83 | 10.1002/aenm.201970096
CCc1ccc(-c2c3cc(-c4ccc(-c5sc(-c6ccc(-c7cc8c(-c9ccc(CC)s9)c9sc(-c%10ccc(-c%11sc(-c%12ccc(-c%13cc%14c(-c%15ccc(CC)s%15)c%15sc(-c%16ccc(-c%17sc(-c%18cccs%18)c%18c%17C(=O)c%17c(CC)sc(CC)c%17C%18=O)s%16)cc%15c(-c%15ccc(CC)s%15)c%14s%13)s%12)c%12c%11C(=O)c%11c(CC)sc(CC)c%11C%12=O)s%10)cc9c(-c9ccc(CC)s9)c8s7)s6)c6c5C(=O)c5c(CC)sc(CC)c5C6=O)s4)sc3c(-c3ccc(CC)s3)c3ccsc23)s1 | -5.39 | -3.5 | CCn1nc2c(n1)c1c3sc4cc(/C=C5\C(=O)c6cscc6C5=C(C#N)C#N)sc4c3n(CC)c1c1c2c2sc3cc(/C=C4\C(=O)c5cscc5C4=C(C#N)C#N)sc3c2n1CC | -5.43 | -4.04 | 13.4 | 23.56 | 0.69 | 0.82 | 10.1038/s41467-019-08386-9
CC(SC1=C2C3=CC(F)=C(CC(CC)CCCC)S3)=CC1=C(C4=CC(F)=C(CC(CC)CCCC)S4)C5=C2C=C(S5)C6=CC=C(C7=C8C(C(C9=C(CC(CC)CCCC)SC(CC(CC)CCCC)=C9C8=O)=O)=C(C%10=CC=C(C)S%10)S7)S6 | -5.45 | -3.65 | CCCCCCC(C=C1)=CC=C1C2(C3=CC=C(CCCCCC)C=C3)C4=CC5=C(C(C6=C5SC7=C6SC(/C=C8C(C(C=C(Cl)C(Cl)=C9)=C9C\8=C(C#N)\C#N)=O)=C7)(C%10=CC=C(CCCCCC)C=C%10)C%11=CC=C(CCCCCC)C=C%11)C=C4C%12=C2C(SC(/C=C%13C(C(C=C(Cl)C(Cl)=C%14)=C%14C\%13=C(C#N)/C#N)=O)=C%15)=C%15S%12 | -5.75 | -4.09 | 13.45 | 22.67 | 0.75 | 0.79 | 10.1002/adma.201800613
CC(SC1=C2C3=CC=C(CC(CC)CCCC)S3)=CC1=C(C4=CC=C(CC(CC)CCCC)S4)C5=C2C=C(S5)C6=CC=C(C7=C8C(C(C9=C(CC(CC)CCCC)SC(CC(CC)CCCC)=C9C8=O)=O)=C(C%10=CC=C(C)S%10)S7)S6 | -5.36 | -3.54 | O=C(C(C=C(F)C(F)=C1)=C1C/2=C(C#N)/C#N)C2=C/C(S3)=CC4=C3C5=C(C(C=C(CCCCCCCCCCCC)C6=C7C(CCCCCCCCCCCC)=CC8=C6SC9=C8C(C%10=CC=C(CCCCCC)C=C%10)(C%11=CC=C(CCCCCC)C=C%11)C%12=C9SC(/C=C%13C(C(C=C(F)C(F)=C%14)=C%14C\%13=C(C#N)\C#N)=O)=C%12)=C7S5)C4(C%15=CC=C(CCCCCC)C=C%15)C%16=CC=C(CCCCCC)C=C%16 | -5.43 | -3.94 | 7.52 | 15.19 | 0.56 | 0.88 | 10.1021/acs.chemmater.8b01089
CCC[Si](CCC)(C1=CC=C(C(C2=C3C=C(C4=CC=C(C5=C(F)C(F)=C(C6=CC=C(C)S6)C7=NN(CC(CCCCCC)CCCCCCCC)N=C57)S4)S2)=C8C(SC(C)=C8)=C3C9=CC=C([Si](CCC)(CCC)CCC)S9)S1)CCC | -5.39 | -3.24 | O=C(C(C=CC=C1)=C1C/2=C(C#N)\C#N)C2=C/C3=CC(S4)=C(S3)C5=C4C6=CC(C(C7=C8SC9=C7SC(/C=C%10C(C(C=CC=C%11)=C%11C\%10=C(C#N)\C#N)=O)=C9)(C%12=CC=CC(CCCCCC)=C%12)C%13=CC(CCCCCC)=CC=C%13)=C8C=C6C(C%14=CC(CCCCCC)=CC=C%14)5C%15=CC=CC(CCCCCC)=C%15 | -5.53 | -3.95 | 11.73 | 17.53 | 0.71 | 0.94 | 10.1021/acs.macromol.9b00484
CC1=CC(CCCCCC)=C(C)S1 | -5.2 | -3.2 | O=C(C1=C(C2=CC=C(C3=CC4=C(C=C3)C5=C(C=C(C(S6)=CC=C6C(N7CC(CC)CCCC)=C(C(C7=O)=C8C9=CC=CS9)C(N8CC(CC)CCCC)=O)C=C5)C4%10C(C=C(C(S%11)=CC=C%11C(N%12CC(CC)CCCC)=C(C(C%12=O)=C%13C%14=CC=CS%14)C(N%13CC(CC)CCCC)=O)C=C%15)=C%15C%16=C%10C=C(C(S%17)=CC=C%17C(N%18CC(CC)CCCC)=C(C(C%18=O)=C%19C%20=CC=CS%20)C(N%19CC(CC)CCCC)=O)C=C%16)S2)N%21CC(CC)CCCC)N(CC(CC)CCCC)C(C%22=CC=CS%22)=C1C%21=O | -5.51 | -3.84 | 5.42 | 7.74 | 0.6 | 1.17 | 10.1039/c7qm00084g
CC(SC1=C2C3=CC(F)=C(CC(CC)CCCC)S3)=CC1=C(C4=CC(F)=C(CC(CC)CCCC)S4)C5=C2C=C(C6=CC=C(C7=C8C(C(C9=C(CC(CC)CCCC)SC(CC(CC)CCCC)=C9C8=O)=O)=C(C%10=CC=C(C)S%10)S7)S6)S5 | -5.5 | -3.61 | O=C1C2=C(C=C(Cl)C(Cl)=C2)C(/C1=C/C3=CC(C(C4=CC=C(CCCCCC)C=C4)(C5=C6SC7=C(C8=CC=C(CC(CCCC)CC)S8)C9=C(C(C%10=CC=C(CC(CC)CCCC)S%10)=C57)SC(C%11=C%12C=C(/C=C%13/C(C(C=C(Cl)C(Cl)=C%14)=C%14C%13=O)=C(C#N)\C#N)S%11)=C9C%12(C%15=CC=C(CCCCCC)C=C%15)C%16=CC=C(CCCCCC)C=C%16)C%17=CC=C(CCCCCC)C=C%17)=C6S3)=C(C#N)\C#N | -5.67 | -3.9 | 10.35 | 17.6 | 0.64 | 0.9 | 10.1039/c9ta06311k
CC1=CC(C(C2=CC=C(CC(CCCC)CCCCCC)C=C2)=C(SC(C3=CC=C(C4=C5C(C(C6=C(CC(CC)CCCC)SC(CC(CCCC)CC)=C6C5=O)=O)=C(C7=CC=C(C)S7)S4)S3)=C8)C8=C9C%10=CC=C(CC(CCCCCC)CCCC)C=C%10)=C9S1 | -5.43 | -3.36 | O=C1C2=CSC=C2C(/C1=C/C3=CC(SC4=C5C(C6=CC=C(CCCCCC)C=C6)(C7=CC=C(CCCCCC)C=C7)C8=CC(C9=C%10C%11=C(C=C(/C=C%12/C(C%13=CSC=C%13C%12=O)=C(C#N)/C#N)S%11)S9)=C(C=C48)C%10(C%14=CC=C(CCCCCC)C=C%14)C%15C=CC(CCCCCC)=CC%15)=C5S3)=C(C#N)\C#N | -5.62 | -3.96 | 12.7 | 17 | 0.79 | 0.94 | 10.1016/j.mattod.2019.10.023
CCc1ccc(-c2c3cc(-c4ccc(-c5sc(-c6ccc(-c7cc8c(-c9ccc(CC)s9)c9sc(-c%10ccc(-c%11sc(-c%12ccc(-c%13cc%14c(-c%15ccc(CC)s%15)c%15sc(-c%16ccc(-c%17sc(-c%18cccs%18)c%18c%17C(=O)c%17c(CC)sc(CC)c%17C%18=O)s%16)cc%15c(-c%15ccc(CC)s%15)c%14s%13)s%12)c%12c%11C(=O)c%11c(CC)sc(CC)c%11C%12=O)s%10)cc9c(-c9ccc(CC)s9)c8s7)s6)c6c5C(=O)c5c(CC)sc(CC)c5C6=O)s4)sc3c(-c3ccc(CC)s3)c3ccsc23)s1 | -5.29 | -3.43 | CCC1(CC)c2cc3c(cc2-c2sc(/C=C4\C(=O)c5cc(F)c(F)cc5C4=C(C#N)C#N)cc21)C(CC)(CC)c1cc(-c2ccc(-c4c(C#N)c(C#N)c(-c5ccc(-c6cc7c(s6)-c6cc8c(cc6C7(CC)CC)-c6sc(/C=C7\C(=O)c9cc(F)c(F)cc9C7=C(C#N)C#N)cc6C8(CC)CC)s5)c5nsnc45)s2)sc1-3 | -5.58 | -3.92 | 12.33 | 22.11 | 0.7 | 0.79 | 10.1021/acsami.0c13277
CCOC(=O)c1sc2c(-c3cc4c(-c5ccc(CC)s5)c5sc(-c6sc(-c7cc8c(-c9ccc(CC)s9)c9sc(-c%10sc(-c%11cc%12c(-c%13ccc(CC)s%13)c%13sccc%13c(-c%13ccc(CC)s%13)c%12s%11)c%11sc(C(=O)OCC)c(F)c%10%11)cc9c(-c9ccc(CC)s9)c8s7)c7sc(C(=O)OCC)c(F)c67)cc5c(-c5ccc(CC)s5)c4s3)scc2c1F | -5.26 | -3.62 | CCN1C(=O)/C(=C\c2ccc(-c3cc4c(s3)-c3c(ccc5c6c(ccc35)C(CC)(CC)c3cc(-c5ccc(/C=C7/SC(=S)N(CC)C7=O)c7nsnc57)sc3-6)C4(CC)CC)c3nsnc23)SC1=S | -5.67 | -3.75 | 9.51 | 15.72 | 0.56 | 1.08 | 10.1021/acs.chemmater.7b03770
CC(SC1=C2C3=CC=C(CC(CC)CCCC)S3)=CC1=C(C4=CC=C(CC(CC)CCCC)S4)C5=C2C=C(S5)C6=CC=C(C7=C8C(C(C9=C(CC(CC)CCCC)SC(CC(CC)CCCC)=C9C8=O)=O)=C(C%10=CC=C(C)S%10)S7)S6 | -5.33 | -3.53 | O=C(C(C=CC=C1)=C1C/2=C(C#N)/C#N)C2=C/C3=CC(C4(CCCCCCCC)CCCCCCCC)=C(S3)C(C4=C5)=CC6=C5C7=CC(C(C8=C9SC(/C=C%10/C(C%11=C(C%10=O)C=CC=C%11)=C(C#N)/C#N)=C8)(CCCCCCCC)CCCCCCCC)=C9C=C7C6(CCCCCCCC)CCCCCCCC | -5.43 | -3.71 | 10.06 | 15.81 | 0.66 | 0.94 | 10.1002/adma.201604964
CC1=CC(C(OCC(CCCCCCCC)CCCCCC)=O)=C(/C=C/C2=C(C(OCC(CCCCCCCC)CCCCCC)=O)C=C(C3=CC=C(C4=CC=C(C)S4)S3)S2)S1 | -5.38 | -3.02 | O=C(C(C=C(F)C(F)=C1)=C1C/2=C(C#N)/C#N)C2=C/C3=CC(CC(CC)CCCC)=C(C4=CC(C5=C(C)C=C(OCCCCOC)C=C5C)=C(C6=C(C7=C(C)C=C(OCCCCOC)C=C7C)C=C(S6)C8=C(CC(CC)CCCC)C=C(S8)/C=C9C(C(C=C(F)C(F)=C%10)=C%10C\9=C(C#N)\C#N)=O)S4)S3 | -5.58 | -3.98 | 16 | 24.7 | 0.8 | 0.81 | 10.1002/anie.202214088
CC1=CC(N2CCCCCCCC)=C(C3=C2C=C(C4=CC=C(C5=C(OCCCCCCCCCCCC)C(OCCCCCCCCCCCC)=C(C6=CC=C(C)S6)C7=NSN=C75)S4)C=C3)C=C1 | -5.23 | -3.26 | O=C(N(CCCCCCCC)C1=O)C2=CC=C(C#CC#CC3=CC=C(C(N(CCCCCCCC)C4=O)=O)C5=C4C=CC=C53)C6=CC=CC1=C26 | -6 | -3.56 | 1.73 | 4.1 | 0.43 | 1.06 | 10.1039/C5CC08023A
CCSc1sc(-c2c3cc(-c4cc(CC)c(-c5cc(CC)c(-c6ccc(/C=C7/SC(=S)N(CC)C7=O)s6)s5)s4)sc3c(-c3cc(F)c(SCC)s3)c3cc(-c4cc(CC)c(-c5cc(CC)c(-c6ccc(/C=C7/SC(=S)N(CC)C7=O)s6)s5)s4)sc23)cc1F | -5.59 | -3.61 | CCc1c(/C=C2\C(=O)c3cc(F)c(F)cc3C2=C(C#N)C#N)sc2c1sc1c3c4nsnc4c4c5sc6cc(/C=C7\C(=O)c8cc(F)c(F)cc8C7=C(C#N)C#N)sc6c5n(CC)c4c3n(CC)c21 | -5.7 | -4.08 | 13.69 | 23.16 | 0.7 | 0.85 | 10.1002/adma.201904283
CCc1ccc(-c2c3cc(-c4ccc(-c5sc(-c6ccc(-c7cc8c(-c9ccc(CC)s9)c9sc(-c%10ccc(-c%11sc(-c%12ccc(-c%13cc%14c(-c%15ccc(CC)s%15)c%15sc(-c%16ccc(-c%17sc(-c%18cccs%18)c%18c%17C(=O)c%17c(CC)sc(CC)c%17C%18=O)s%16)cc%15c(-c%15ccc(CC)s%15)c%14s%13)s%12)c%12c%11C(=O)c%11c(CC)sc(CC)c%11C%12=O)s%10)cc9c(-c9ccc(CC)s9)c8s7)s6)c6c5C(=O)c5c(CC)sc(CC)c5C6=O)s4)sc3c(-c3ccc(CC)s3)c3ccsc23)s1 | -5.25 | -3.48 | CCC1(CC)c2cc3c(cc2-c2sc(/C=C4\C(=O)c5ccccc5C4=C(C#N)C#N)cc21)C(CC)(CC)c1cc(-c2cc4c(s2)-c2cc5c(cc2C4(CC)CC)-c2sc(/C=C4\C(=O)c6ccccc6C4=C(C#N)C#N)cc2C5(CC)CC)sc1-3 | -5.28 | -3.91 | 8.18 | 13.23 | 0.66 | 0.94 | 10.1016/j.orgel.2021.106329
CCc1ccc(-c2c3cc(-c4ccc(-c5sc(-c6ccc(-c7cc8c(-c9ccc(CC)s9)c9sc(-c%10ccc(-c%11sc(-c%12ccc(-c%13cc%14c(-c%15ccc(CC)s%15)c%15sc(-c%16ccc(-c%17sc(-c%18cccs%18)c%18c%17C(=O)c%17c(CC)sc(CC)c%17C%18=O)s%16)cc%15c(-c%15ccc(CC)s%15)c%14s%13)s%12)c%12c%11C(=O)c%11c(CC)sc(CC)c%11C%12=O)s%10)cc9c(-c9ccc(CC)s9)c8s7)s6)c6c5C(=O)c5c(CC)sc(CC)c5C6=O)s4)sc3c(-c3ccc(CC)s3)c3ccsc23)s1 | -5.38 | -3.5 | CCc1c(/C=C2\C(=O)c3ccccc3C2=C(C#N)C#N)sc2c1sc1c3c4nsnc4c4c5sc6c(CC)c(/C=C7\C(=O)c8ccc(-c9ccc(-c%10ccc%11c(c%10)C(=C(C#N)C#N)/C(=C/c%10sc%12c(sc%13c%14c%15nsnc%15c%15c%16sc%17c(CC)c(/C=C%18\C(=O)c%19ccc(-c%20cccs%20)cc%19C%18=C(C#N)C#N)sc%17c%16n(CC)c%15c%14n(CC)c%12%13)c%10CC)C%11=O)s9)cc8C7=C(C#N)C#N)sc6c5n(CC)c4c3n(CC)c21 | -5.64 | -3.82 | 14.4 | 22.3 | 0.7 | 0.9 | 10.1016/j.nanoen.2020.104718
CCc1ccc(-c2c3cc(-c4ccc(-c5sc(-c6ccc(-c7cc8c(-c9ccc(CC)s9)c9sc(-c%10ccc(-c%11sc(-c%12ccc(-c%13cc%14c(-c%15ccc(CC)s%15)c%15sc(-c%16ccc(-c%17sc(-c%18cccs%18)c%18c%17C(=O)c%17c(CC)sc(CC)c%17C%18=O)s%16)cc%15c(-c%15ccc(CC)s%15)c%14s%13)s%12)c%12c%11C(=O)c%11c(CC)sc(CC)c%11C%12=O)s%10)cc9c(-c9ccc(CC)s9)c8s7)s6)c6c5C(=O)c5c(CC)sc(CC)c5C6=O)s4)sc3c(-c3ccc(CC)s3)c3ccsc23)s1 | -5.42 | -3.55 | CCOc1cc(-c2cc(-c3ccc(CC)cc3)c(/C=C3\C(=O)c4cc(F)c(F)cc4C3=C(C#N)C#N)s2)c(OCC)cc1-c1cc(-c2ccc(CC)cc2)c(/C=C2\C(=O)c3cc(F)c(F)cc3C2=C(C#N)C#N)s1 | -5.87 | -3.89 | 6.2 | 16.8 | 0.51 | 0.72 | 10.1039/C8TA11006A
CC(SC1=C2C3=CC=C(CC(CC)CCCC)S3)=CC1=C(C4=CC=C(CC(CC)CCCC)S4)C5=C2C=C(S5)C6=CC=C(C7=C8C(C(C9=C(CC(CC)CCCC)SC(CC(CC)CCCC)=C9C8=O)=O)=C(C%10=CC=C(C)S%10)S7)S6 | -5.2 | -3 | CCCCCCC(C=C1)=CC=C1C2(C3=CC=C(CCCCCC)C=C3)C4=CC5=C(C(C6=C5SC7=C6SC(/C=C8C(C(C=C(Cl)C(Cl)=C9)=C9C\8=C(C#N)\C#N)=O)=C7)(C%10=CC=C(CCCCCC)C=C%10)C%11=CC=C(CCCCCC)C=C%11)C=C4C%12=C2C(SC(/C=C%13C(C(C=C(Cl)C(Cl)=C%14)=C%14C\%13=C(C#N)/C#N)=O)=C%15)=C%15S%12 | -5.5 | -3.9 | 9.6 | 21.5 | 0.57 | 0.74 | 10.1039/c8tc02701c
CC(SC1=C2C3=CC=C(CC(CC)CCCC)S3)=CC1=C(C4=CC=C(CC(CC)CCCC)S4)C5=C2C=C(S5)C6=CC=C(C7=C8C(C(C9=C(CC(CC)CCCC)SC(CC(CC)CCCC)=C9C8=O)=O)=C(C%10=CC=C(C)S%10)S7)S6 | -5.21 | -3.41 | CCCCCCC(C=C1)=CC=C1C2(C3=CC=C(CCCCCC)C=C3)C4=CC5=C(C(C6=C5SC7=C6SC(C8=CC=C(/C=C9S/C(N(CCCCCCCC)C\9=O)=C(C#N)/C#N)C%10=NSN=C%108)=C7)(C%11=CC=C(CCCCCC)C=C%11)C%12=CC=C(CCCCCC)C=C%12)C=C4C%13=C2C(SC(C%14=CC=C(/C=C%15S/C(N(CCCCCCCC)C\%15=O)=C(C#N)/C#N)C%16=NSN=C%16%14)=C%17)=C%17S%13 | -5.28 | -3.7 | 7.93 | 14.74 | 0.59 | 0.9 | 10.1021/acsaem.8b00851
CC1=C(F)C(F)=C(C2=CC=C(C)S2)C3C1N=CC(OCC(CCCCCCCC)CCCCCC)=N3 | -5.54 | -2.98 | O=C(C1=CSC=C1C/2=C(C#N)/C#N)C2=C/C(S3)=CC4=C3C5=CC(C(C6=CC=C(CCCCCC)C=C6)(C7=CC=C(CCCCCC)C=C7)C8=C9SC(/C=C%10C(C%11=CSC=C%11C\%10=C(C#N)\C#N)=O)=C8)=C9C=C5C4(C%12=CC=C(CCCCCC)C=C%12)C%13=CC=C(CCCCCC)C=C%13 | -5.91 | -3.94 | 7.4 | 13.9 | 0.54 | 0.98 | 10.1002/aenm.201800856
CCC1=C2C(=O)C3=C(C4=CC=C(C5=CC=C(C)S5)S4)SC(C4=CC=C(C5=CC=C(C)S5)S4)=C3C(=O)C2=C(CC)S1 | -5.41 | -3.48 | CCc1ccc(C2(c3ccc(CC)cc3)c3cc4c(cc3-c3sc(/C=C5\C(=O)c6cc(F)c(F)cc6C5=C(C#N)C#N)cc32)C(c2ccc(CC)cc2)(c2ccc(CC)cc2)c2cc(/C=C3\C(=O)c5cc(F)c(F)cc5C3=C(C#N)C#N)sc2-4)cc1 | -5.82 | -4.05 | 6.26 | 14.12 | 0.55 | 0.79 | 10.1002/solr.202000148
CC1=CC(C(C2=CC=C(CC(CCCC)CC)S2)=C(SC(C3=CC=C(C4=C5C(C(C6=C(CC(CC)CCCC)SC(CC(CCCC)CC)=C6C5=O)=O)=C(C7=CC=C(C)S7)S4)S3)=C8)C8=C9C%10=CC=C(CC(CC)CCCC)S%10)=C9S1 | -5.34 | -3.44 | O=C(C(C=C(C=CS1)C1=C2)=C2C/3=C(C#N)\C#N)C3=C/C4=C(CCCCCCCCCCC)C(SC5=C6N(CC(CCCC)CCCCCC)C7=C5C8=NSN=C8C9=C7N(CC(CCCC)CCCCCC)C%10=C9SC%11=C%10SC(/C=C%12C(C(C=C(C=CS%13)C%13=C%14)=C%14C\%12=C(C#N)/C#N)=O)=C%11CCCCCCCCCCC)=C6S4 | -5.47 | -3.78 | 14.51 | 22.25 | 0.73 | 0.89 | 10.1039/C9TA11285E
CC(SC1=C2C3=CC=C(CC(CC)CCCC)S3)=CC1=C(C4=CC=C(CC(CC)CCCC)S4)C5=C2C=C(S5)C6=CC=C(C7=C8C(C(C9=C(CC(CC)CCCC)SC(CC(CC)CCCC)=C9C8=O)=O)=C(C%10=CC=C(C)S%10)S7)S6 | -5.33 | -2.92 | O=C(C(C=CC=C1)=C1C/2=C(C#N)\C#N)C2=C/C(S3)=CC4=C3C5=C(C4(CCCCCC)CCCCCC)C=C6C(C(CCCCCC)(CCCCCC)C7=C6SC(/C=C8C(C(C=CC=C9)=C9C\8=C(C#N)/C#N)=O)=C7)=C5 | -5.69 | -3.92 | 9.19 | 17.35 | 0.68 | 0.77 | 10.1039/c9ra08092a
O=C(OCC(CC)CCCC)C1=C(F)C2=C(C)SC(C3=CC4=C(C(C5=CC=C(CC(CC)CCCC)S5)=C(C=C(C)S6)C6=C4C7=CC=C(CC(CC)CCCC)S7)S3)=C2S1 | -5.22 | -3.64 | CCCCCCCCN(C1=O)C(C2=CC=C(C3=C(C4=CC=C(C5=O)C6C4=C7C8=CC6C(N5C(CC)CC)=O)C(C7=C(N8CCCCCC)C=C9C(N(C(CC)CC)C%10=O)=O)=C9C%10=C3)S2)=C%11C1=C(C%12=CC=C(C(C=C%13C(N(C(CC)CC)C%14=O)=O)=C%15C%16=C%13C%14=CC=C%16C(C=CC=C%17)=C%17S%15)S%12)N(CCCCCCCC)C%11=O | -5.3 | -3.7 | 1.1 | 3.78 | 0.31 | 0.95 | 10.1021/acsaem.8b00929
FC1=C(C2=CC3=C(C(SC(C)=C4)=C4[Si]3(CCCCCCCC)CCCCCCCC)S2)C5=NN(CCCCCC)N=C5C(C6=CC([Si](CCCCCCCC)(CCCCCCCC)C7=C8SC(C9=CC(F)=C(C)C%10=NN(CCCCCC)N=C%109)=C7)=C8S6)=C1 | -5.4 | -3.4 | O=C(C1=C2C3=CC=C(/C=C4C(N(CC)C(S/4)=S)=O)S3)N(C(C5=CC=C(/C=C6C(N(CC)C(S/6)=S)=O)S5)=C1C(N2CC(CCCC)CC)=O)CC(CCCC)CC | -5.81 | -3.99 | 7.52 | 12.37 | 0.62 | 0.98 | 10.1021/acsami.6b15717
CCOC1=C(C)C=C(OCC)C(C2=CC=C(C3=C(F)C(F)=C(C4=CC=C(C)S4)C4=NSN=C34)S2)=C1 | -5.43 | -3.67 | CCN1C(=O)c2ccc3c4ccc5c6c(cc(-c7cc8c9c(ccc%10c%11ccc%12c%13c(ccc(c7c9%10)c%13%11)C(=O)N(CC)C%12=O)C(=O)N(CC)C8=O)c(c7ccc(c2c37)C1=O)c64)C(=O)N(CC)C5=O | -6.1 | -4 | 6.08 | 10.02 | 0.66 | 0.92 | 10.1002/solr.201700166
CC1=C(C(F)=C(C(OCC(CCCC)CC)=O)S2)C2=C(S1)C(S3)=CC(C3=C4C5=CC=C(CC(CCCC)CC)S5)=C(C6=CC=C(CC(CC)CCCC)S6)C7=C4C=C(C)S7 | -5.22 | -3.64 | O=C(N1CC(CCCCCCCC)CCCCCC)C(C=C2C3=CC=C(C4=CC(F)=C(C5=CC=C(C(C=C(C6=C7C=CC8=C69)C(N(C7=O)CC(CCCCCCCC)CCCCCC)=O)=C9C%10=CC=C%11C(N(C(C%12=C%11C%10=C8C=C%12)=O)CC(CCCCCC)CCCCCCCC)=O)S5)C=C4F)S3)=C%13C(C%14=CC=C%13C1=O)=C2C%15=C(C%14=CC=C%16C(N(CC(CCCCCCCC)CCCCCC)C%17=O)=O)C%16=C%17C=C%15 | -5.94 | -3.83 | 4.79 | 10.6 | 0.57 | 0.84 | 10.1039/C6TA04344E
CC1=CC(C(C2=CC=C(CC(CCCC)CC)S2)=C(SC(C3=CC=C(C4=C5C(C(C6=C(CC(CC)CCCC)SC(CC(CCCC)CC)=C6C5=O)=O)=C(C7=CC=C(C)S7)S4)S3)=C8)C8=C9C%10=CC=C(CC(CC)CCCC)S%10)=C9S1 | -5.34 | -3.44 | O=C1C2=CC=CC=C2C(/C1=C/C3=CC(SC4=C5C(CCCCCCCC)(CCCCCCCC)C6=CC7=C(C=C46)C(CCCCCCCC)(CCCCCCCC)C8=C7SC9=C8SC(/C=C%10C(C%11=CC=CC=C%11C\%10=C(C#N)/C#N)=O)=C9)=C5S3)=C(C#C)/C#N | -5.63 | -3.91 | 11.9 | 19.7 | 0.7 | 0.86 | 10.1002/adma.201705209
CCC1=C(Cl)C=C(C2=C3C=C(C4=CC=C(C5=C6C(=O)C7=C(CC)SC(CC)=C7C(=O)C6=C(C6=CC=C(C)[Se]6)S5)[Se]4)SC3=C(C3=CC(Cl)=C(CC)S3)C3=C2SC(C)=C3)S1 | -5.36 | -3.63 | CCc1c(/C=C2\C(=O)c3cc(F)c(F)cc3C2=C(C#N)C#N)sc2c1sc1c3c4nsnc4c4c5sc6cc(/C=C7\C(=O)c8cc(F)c(F)cc8C7=C(C#N)C#N)sc6c5n(CC)c4c3n(CC)c21 | -5.65 | -4.1 | 14.44 | 24.07 | 0.73 | 0.82 | 10.1021/acs.macromol.0c00405
CC1=C(C(F)=C(C(OCC(CCCC)CC)=O)S2)C2=C(S1)C(S3)=CC(C3=C4OCC(CC)CCCC)=C(OCC(CCCC)CC)C5=C4C=C(C)S5 | -5.15 | -3.31 | O=C(N(C(CCCCC)CCCCC)C1=O)C2=CC3=C(C4=C2C1=CC(C5=C6C7=CC8=C9C%10=C7C%11=C5C=C(C(N%12C(CCCCC)CCCCC)=O)C%13=C%11C(C%10=CC=C9C(N(C(CCCCC)CCCCC)C8=O)=O)=CC=C%13C%12=O)=C4%14)C%15=C%16C%14=C6C=C(C(N(C(CCCCC)CCCCC)C%17=O)=O)C%16=C%17C=C%15C%18=C3C%19=C%20C%21=C(C%22=C%19)C(C(N(C(CCCCC)CCCCC)C%22=O)=O)=CC=C%21C%23=CC=C%24C%25=C(C(N(C(CCCCC)CCCCC)C%24=O)=O)C=C%18C%20=C%23%25 | -6.23 | -3.86 | 6.4 | 13 | 0.63 | 0.76 | 10.1038/ncomms9242
CC(SC1=C2C3=CC=C(CC(CC)CCCC)S3)=CC1=C(C4=CC=C(CC(CC)CCCC)S4)C5=C2C=C(S5)C6=CC=C(C7=C8C(C(C9=C(CC(CC)CCCC)SC(CC(CC)CCCC)=C9C8=O)=O)=C(C%10=CC=C(C)S%10)S7)S6 | -5.27 | -3.08 | CCCCCCC(C=C1)=CC=C1C2(C3=CC=C(CCCCCC)C=C3)C4=C(SC(C4=C5C6=CC=C(CC(CC)CCCC)S6)=C(C7=CC=C(CC(CCCC)CC)S7)C8=C5SC9=C8C(C%10=C9SC(/C=C%11/C(C%12=CSC(C)=C%12C%11=O)=C(C#N)/C#N)=C%10)(C%13=CC=C(CCCCCC)C=C%13)C%14=CC=C(CCCCCC)C=C%14)C%15=C2C=C(/C=C%16C(C%17=C(C)SC=C%17C\%16=C(C#N)/C#N)=O)S%15 | -5.59 | -3.86 | 13.18 | 19.52 | 0.75 | 0.9 | 10.1002/adfm.201803128
CC1=CC(C(S1)=C2OCC(CCCCCCCC)CCCCCCCCCC)=C(C3=C2C=C(C4=CC=C(C5=C(F)C(F)=C(C6=CC=C(C)S6)C7=NN(CC(CC)CCCC)N=C57)S4)S3)OCC(CCCCCCCC)CCCCCCCCCC | -5.4 | -2.9 | CCCCCCC(C=C1)=CC=C1C2(C3=CC=C(CCCCCC)C=C3)C4=CC5=C(C(C6=C5SC7=C6SC(/C=C8C(C(C=CC=C9)=C9C\8=C(C#N)\C#N)=O)=C7)(C%10=CC=C(CCCCCC)C=C%10)C%11=CC=C(CCCCCC)C=C%11)C=C4C%12=C2C(SC(/C=C%13C(C(C=CC=C%14)=C%14C\%13=C(C#N)/C#N)=O)=C%15)=C%15S%12 | -5.48 | -3.88 | 6.48 | 12.18 | 0.6 | 0.89 | 10.1007/s11426-016-0173-y
CC1=CC=C(C2=C(C(OCC(CCCC)CCCCCC)=O)C=C(C3=CC(C(OCC(CCCC)CCCCCC)=O)=C(C4=CC=C(C)S4)S3)S2)S1 | -5.31 | -3 | O=C(C(C=C(C=CC=C1)C1=C2)=C2C/3=C(C#N)\C#N)C3=C/C4=CC(S5)=C(S4)C6=C5C7=C(C6(C8=CC=C(OCC(CCCCCC)CCCC)C=C8)C9=CC=C(OCC(CCCC)CCCCCC)C=C9)C=C%10C(C(C%11=CC=C(OCC(CCCC)CCCCCC)C=C%11)(C%12=CC=C(OCC(CCCC)CCCCCC)C=C%12)C%13=C%10SC%14=C%13SC(/C=C%15C(C(C=C(C=CC=C%16)C%16=C%17)=C%17C\%15=C(C#N)/C#N)=O)=C%14)=C7 | -5.41 | -3.86 | 8.24 | 13.97 | 0.65 | 0.91 | 10.1039/C8TA00764K
CC1=CC(C(C2=CC(F)=C(CC(CCCC)CC)S2)=C(SC(C3=CC=C(C4=C5C(C(C6=C(CC(CC)CCCC)SC(CC(CCCC)CC)=C6C5=O)=O)=C(C7=CC=C(C)S7)S4)S3)=C8)C8=C9C%10=CC(F)=C(CC(CC)CCCC)S%10)=C9S1 | -5.45 | -3.64 | O=C(C(C=C(Cl)C(Cl)=C1)=C1C/2=C(C#N)\C#N)C2=C/C3=CC(C4(CCCCCCCC)CCCCCCCC)=C(S3)C(C4=C5)=CC6=C5C(C=C(C(CCCCCCCC)(CCCCCCCC)C7=C8SC(/C=C9/C(C%10=C(C9=O)C=C(Cl)C(Cl)=C%10)=C(C#N)\C#N)=C7)C8=C%11)=C%11C6(CCCCCCCC)CCCCCCCC | -5.5 | -3.86 | 13.8 | 19.74 | 0.78 | 0.89 | 10.1002/aenm.201902688
CCSc1ccc(-c2c3cc(-c4cc(CC)c(-c5cc(CC)c(-c6ccc(/C=C7/SC(=S)N(CC)C7=O)s6)s5)s4)sc3c(-c3ccc(SCC)cc3)c3cc(-c4cc(CC)c(-c5cc(CC)c(-c6ccc(/C=C7/SC(=S)N(CC)C7=O)s6)s5)s4)sc23)cc1 | -5.37 | -3.51 | CCc1c(/C=C2\C(=O)c3cc(Cl)c(Cl)cc3C2=C(C#N)C#N)sc2c1sc1c3c4nsnc4c4c5sc6c(CC)c(/C=C7\C(=O)c8cc(Cl)c(Cl)cc8C7=C(C#N)C#N)sc6c5n(CC)c4c3n(CC)c21 | -5.66 | -4.09 | 15.3 | 25.27 | 0.73 | 0.83 | 10.1007/s40843-020-1269-9
CC(S1)=CC2=C1C(C3=CC=C(CC(CC)CCCC)S3)=C(C=C(C4=C(C(F)=C(C(OCC(CC)CCCC)=O)S5)C5=C(C)S4)S6)C6=C2C7=CC=C(CC(CC)CCCC)S7 | -5.07 | -3.34 | O=C(C1=CC2=C3C4=C(C5=C2C=C6C(C7=CC8=C(C9=C7C%10=C%11C%12=C%13C=C%106)C(C(N(C8=O)C(CCCCC)CCCCC)=O)=CC=C9C%11=CC=C%12C(N(C%13=O)C(CCCCC)CCCCC)=O)=C5)C=C(C%14=C%15C=CC%16=C%144)C(N(C%15=O)C(CCCCC)CCCCC)=O)N(C(C%17=C1C3=C%16C=C%17)=O)C(CCCCC)CCCCC | -6.18 | -4.04 | 0.23 | 1.51 | 0.29 | 0.89 | 10.1039/C5SC04956C
CC1=CC(CCCCCC)=C(C)S1 | -5.2 | -3.2 | O=C(N(CCC(CCCC)CCCCCC)C1=O)C2=CC=CC(C2=C1C=C3)=C3C(S4)=CC=C4C5=CC6=C(C=C5)C7=CC=C(C8=CC=C(C9=C(C=CC=C%10C(N(CCC(CCCC)CCCCCC)C%11=O)=O)C%10=C%11C=C9)S8)C=C7/C6=C(C#N)/C#N | -6.14 | -4.21 | 0.6 | 3 | 0.36 | 0.56 | 10.1021/acsami.6b16395
CC1=C(C(F)=C(C(OCC(CCCC)CC)=O)S2)C2=C(S1)C(S3)=CC(C3=C4C5=CC=C(CC(CCCC)CC)S5)=C(C6=CC=C(CC(CC)CCCC)S6)C7=C4C=C(C)S7 | -5.22 | -3.64 | O=C(C(C=C(F)C(F)=C1)=C1C/2=C(C#N)\C#N)C2=C/C3=CC(OCC(CC)CCCC)=C(S3)C(S4)=CC5=C4C6=C(C5(CCCCCCCC)CCCCCCCC)C=C7C(C(CCCCCCCC)(CCCCCCCC)C8=C7SC(C9=C(OCC(CC)CCCC)C=C(/C=C%10C(C(C=C(F)C(F)=C%11)=C%11C\%10=C(C#N)/C#N)=O)S9)=C8)=C6 | -5.41 | -4.21 | 9.3 | 21.8 | 0.63 | 0.68 | 10.1021/acsmaterialslett.9b00512
CC(S1)=CC=C1C(S2)=C(OCCOCCOCC)C=C2C3=CC=C(C4=CC(OCCOCCOCC)=C(C)S4)S3 | -4.74 | -2.98 | CCOCCOCCOC(C=C1)=CC=C1C2=NC3=C(C4=CC=C(C5=CC=CS5)S4)C6=NSN=C6C(C7=CC=C(C8=CC=CS8)S7)=C3N=C2C9=CC=C(OCCOCCOCC)C=C9 | -4.91 | -3.91 | 0.04 | 0.21 | 0.28 | 0.72 | 10.1039/c9nj02419k
CCC1=CC=C(C2=C3C=C(C4=CC=C(C5=C6C(=O)N(CC)C(=O)C6=C(C6=CC=C(C)S6)S5)S4)SC3=C(C3=CC=C(CC)S3)C3=C2SC(C)=C3)S1 | -5.14 | -3.32 | CCc1c(/C=C2\C(=O)c3cc(F)c(F)cc3C2=C(C#N)C#N)sc2c1sc1c3c4nsnc4c4c5sc6cc(/C=C7\C(=O)c8cc(F)c(F)cc8C7=C(C#N)C#N)sc6c5n(CC)c4c3n(CC)c21 | -5.59 | -4.26 | 15.2 | 26.7 | 0.69 | 0.83 | 10.1002/aenm.202102648
CC1=CC(CCCCCC)=C(C)S1 | -5 | -3.1 | O=C(N(CCCCCCCC)C1=O)C2=CC=C(C3=C4C(C5=CC=CS5)=CC1C32)C6=C(C7=CC=CS7)C=C8C9=C6C4=CC=C9C(N(CCCCCCCC)C8=O)=O | -5.67 | -3.8 | 0.19 | 1.72 | 0.37 | 0.3 | 10.1007/s11664-017-5706-3
CC1=CC2=C(C(CCC(CCCCCC)CCCC)=C(C=C(C3=CC=C(C4=C(F)C(F)=C(C5=CC=C(C)S5)C6=NN(CCC(CCCCCC)CCCC)N=C64)S3)S7)C7=C2CCC(CCCCCC)CCCC)S1 | -5.36 | -3.05 | CCCCCCC(C=C1)=CC=C1C2(C3=C(C(SC4=C5SC6=C4OC(C7=C6SC(/C=C8C(C(C=CC(F)=C9)=C9C\8=C(C#N)\C#N)=O)=C7)(C%10=CC=C(CCCCCC)C=C%10)C%11=CC=C(CCCCCC)C=C%11)=C5O2)SC(/C=C%12C(C(C=CC(F)=C%13)=C%13C\%12=C(C#N)\C#N)=O)=C3)C%14=CC=C(CCCCCC)C=C%14 | -5.6 | -3.93 | 9.12 | 19.27 | 0.63 | 0.75 | 10.1039/c8qm00004b
CC(SC1=C2C3=CC(CCCCCCCC)=C(CCCCCCCC)S3)=CC1=C(C4=CC(CCCCCCCC)=C(CCCCCCCC)S4)C5=C2C=C(S5)C6=CC(CCCCCC)=C(C7=NC(SC(C8=C(CCCCCC)C=C(C)S8)=N9)=C9S7)S6 | -5.43 | -2.93 | O=C(C(C=CC=C1)=C1C/2=C(C#N)\C#N)C2=C/C3=CC(S4)=C(S3)C5=C4C6=CC(C(C7=C8SC9=C7SC(/C=C%10C(C(C=CC=C%11)=C%11C\%10=C(C#N)\C#N)=O)=C9)(C%12=CC=C(OCCCCCC)C=C%12)C%13=CC=C(OCCCCCC)C=C%13)=C8C=C6C(C%14=CC=C(OCCCCCC)C=C%14)5C%15=CC=C(OCCCCCC)C=C%15 | -5.49 | -3.71 | 9.03 | 14.56 | 0.67 | 0.92 | 10.1021/acssuschemeng.7b03606
CC1=CC(C(C2=CC=C(CC(CCCC)CC)S2)=C(SC(C3=CC=C(C4=C5C(C(C6=C(CC(CC)CCCC)SC(CC(CCCC)CC)=C6C5=O)=O)=C(C7=CC=C(C)S7)S4)S3)=C8)C8=C9C%10=CC=C(CC(CC)CCCC)S%10)=C9S1 | -5.34 | -3.44 | O=C1C2=C(C=C(F)C(F)=C2)C(/C1=C/C(S3)=CC4=C3C5=C(C4(C6=CC=C(CCCCCC)C=C6)C7=CC=C(CCCCCC)C=C7)C8=C(C(C(C9=CC=C(CCCCCC)C=C9)(C%10=CC=C(CCCCCC)C=C%10)C%11=C%12SC(/C=C%13C(C(C=C%14F)=C(C\%13=C(C#N)\C#N)C=C%14F)=O)=C%11)=C%12S8)S5)=C(C#N)\C#N | -5.6 | -4.21 | 7.99 | 21.5 | 0.57 | 0.65 | 10.1002/adfm.201802324
CCc1cc(C)sc1-c1sc(-c2cc(CC)c(-c3sc(-c4cc(CC)c(-c5sc(C)cc5CC)s4)cc3CC)s2)cc1CC | -4.7 | -2.8 | CCc1ccc(C2(c3ccc(CC)cc3)c3cc4c(cc3-c3[se]c(/C=C5\C(=O)c6ccccc6C5=C(C#N)C#N)cc32)C(c2ccc(CC)cc2)(c2ccc(CC)cc2)c2c-4sc3c4c(sc23)-c2cc3c(cc2C4(c2ccc(CC)cc2)c2ccc(CC)cc2)-c2[se]c(/C=C4\C(=O)c5ccccc5C4=C(C#N)C#N)cc2C3(c2ccc(CC)cc2)c2ccc(CC)cc2)cc1 | -5.41 | -3.81 | 7.84 | 15.16 | 0.58 | 0.91 | 10.1016/j.nanoen.2016.07.019
O=C(OCC(CC)CCCC)C1=C(F)C2=C(C)SC(C3=CC4=C(C(C5=CC=C(CC(CC)CCCC)S5)=C(C=C(C)S6)C6=C4C7=CC=C(CC(CC)CCCC)S7)S3)=C2S1 | -5.1 | -3.6 | O=C(C(C=CC=C1)=C1C/2=C(C#N)/C#N)C2=C/C3=CC(SC4=C5C(C6=CC=C(CCCCCC)C=C6)(C7=CC=C(CCCCCC)C=C7)C8=C4SC9=C8SC%10=C9C(C%11=CC=C(CCCCCC)C=C%11)(C%12=CC=C(CCCCCC)C=C%12)C%13=C%10SC%14=C%13SC(/C=C%15C(C(C=CC=C%16)=C%16C\%15=C(C#N)\C#N)=O)=C%14)=C5S3 | -5.21 | -3.83 | 11.07 | 20.11 | 0.66 | 0.83 | 10.1002/aenm.201702831
CC1=CC(C(C2=CC=C(CC(CCCC)CC)S2)=C(SC(C3=CC=C(C4=C5C(C(C6=C(CC(CC)CCCC)SC(CC(CCCC)CC)=C6C5=O)=O)=C(C7=CC=C(C)S7)S4)S3)=C8)C8=C9C%10=CC=C(CC(CC)CCCC)S%10)=C9S1 | -5.34 | -3.44 | O=C(C(C=C(F)C(F)=C1)=C1C/2=C(C#N)/C#N)C2=C/C3=C(OCCCCCCCC)C(OCCCCCCCC)=C(S3)C4=C(N(C5=CC=C(C)C=C5)C6=CC=C(C)C=C6)C=C(C7=CC(N(C8=CC=C(C)C=C8)C9=CC=C(C)C=C9)=C(C%10=C(OCCCCCCCC)C(OCCCCCCCC)=C(/C=C%11C(C(C=C(F)C(F)=C%12)=C%12C\%11=C(C#N)\C#N)=O)S%10)S7)S4 | -5.59 | -3.89 | 12.83 | 22.78 | 0.67 | 0.84 | 10.1016/j.cej.2022.134987
CC1=CC2=C(S1)C(CCC(CCCC)CCCCCC)=C3C=C(SC3=C2CCC(CCCC)CCCCCC)C4=CC=C(S4)C5=C(C(F)=C(C6=NN(N=C65)CC(CCCC)CCCCCC)C7=CC=C(S7)C)F | -5.38 | -3.17 | O=C(C(C=CC=C1)=C1C/2=C(C#N)/C#N)C2=C/C(S3)=CC4=C3C(SC5=C6C(C7=CC=C(CC(CC)CCCC)S7)=C(S8)C(C(C9(C%10=CC=C(CCCCCC)C=C%10)C%11=CC=C(CCCCCC)C=C%11)=C8C%12=C9C=C(/C=C%13C(C(C=CC=C%14)=C%14C\%13=C(C#N)\C#N)=O)S%12)=C5C%15=CC=C(CC(CC)CCCC)S%15)=C6C4(C%16=CC=C(CCCCCC)C=C%16)C%17=CC=C(CCCCCC)C=C%17 | -5.43 | -3.8 | 11 | 18.63 | 0.62 | 0.92 | 10.1002/adma.201702125
CC1=CC2=C(S1)C(C3=CC=C([Si](C)(CCCCCCCC)C)S3)=C4C(SC(C5=CC=C(C6=C(F)C(F)=C(C7=NN(CC(CCCCCC)CCCCCCCC)N=C76)C8=CC=C(C)S8)S5)=C4)=C2C9=CC=C([Si](C)(C)CCCCCCCC)S9 | -5.56 | -3.06 | O=C(C(/C1=C(C#C)/C#C)=C\C(S2)=CC3=C2C(C4(C5=CC(CCCCCC)=CC=C5)C6=CC(CCCCCC)=CC=C6)=C(S3)C7=C4C=C(C(SC8=C9SC(/C=C(/C%10=C(C#C)/C#C)C(C%11=C%10C=CC=C%11)=O)=C8)=C9C%12(C%13=CC(CCCCCC)=CC=C%13)C%14=CC(CCCCCC)=CC=C%14)C%12=C7)C%15=C1C=CC=C%15 | -5.52 | -3.82 | 9.63 | 15.89 | 0.61 | 0.99 | 10.1002/aenm.201702324
CC(S1)=CC2=C1C(C3=CC=C(C(CCC)(CCC)CCC)S3)=C(C=C(C4=CC=C(C5=C(F)C(F)=C(C6=CC=C(C)S6)C7=NN(CC(CCCCCCCC)CCCCCC)N=C75)S4)S8)C8=C2C9=CC=C(C(CCC)(CCC)CCC)S9 | -5.4 | -3.24 | N#C/C(C#N)=C/C(C1=NSN=C12)=CC=C2C(S3)=CC(SCC(CCCCCC)CCCC)=C3C4=NC(SC(C(SC(C(C5=NSN=C56)=CC=C6/C=C(C#N)\C#N)=C7)=C7SCC(CCCC)CCCCCC)=N8)=C8S4 | -5.55 | -3.83 | 8.39 | 14.71 | 0.57 | 0.93 | 10.1021/acsami.9b16686
CC1=CC(C(C2=CC(F)=C(CC(CCCC)CC)S2)=C(SC(C3=CC=C(C4=C5C(C(C6=C(CC(CC)CCCC)SC(CC(CCCC)CC)=C6C5=O)=O)=C(C7=CC=C(C)S7)S4)S3)=C8)C8=C9C%10=CC(F)=C(CC(CC)CCCC)S%10)=C9S1 | -5.45 | -3.64 | O=C(C(/C1=C(C#C)/C#C)=C\C(SC2=C3SC4=C2N(CC(CC)CCCC)C5=C4C6=NSN=C6C7=C5N(CC(CC)CCCC)C8=C7SC9=C8SC(/C=C(C(C%10=C%11C(Cl)=C(Cl)C(Cl)=C%10Cl)=O)\C%11=O)=C9CCCCCCCCCCC)=C3CCCCCCCCCCC)C%12=C1C=C(Cl)C(Cl)=C%12 | -5.65 | -4.01 | 17.11 | 26.81 | 0.75 | 0.85 | 10.1002/adma.202007231
CCCCCCC(CCCCCCCC)CC1=C(C2=CC=C(C3=C(C(F)=C(C4=CC=C(C5=C(CC(CCCCCC)CCCCCCCC)C=C(C)S5)S4)C6=NSN=C63)F)S2)SC(C7=CC=C(C)C(C(N8CC(CCCCCC)CCCCCCCC)=O)=C7C8=O)=C1 | -5.55 | -3.8 | CCCCCCC(C=C1)=CC=C1C2(C3=CC=C(CCCCCC)C=C3)C4=CC5=C(C(C6=C5SC7=C6SC(/C=C8C(C(C=C(F)C(F)=C9)=C9C\8=C(C#N)\C#N)=O)=C7)(C%10=CC=C(CCCCCC)C=C%10)C%11=CC=C(CCCCCC)C=C%11)C=C4C%12=C2C(SC(/C=C%13C(C(C=C(F)C(F)=C%14)=C%14C\%13=C(C#N)/C#N)=O)=C%15)=C%15S%12 | -5.66 | -4.14 | 13.31 | 19.41 | 0.76 | 0.91 | 10.1002/advs.201970012
CC1=CC(C(C2=CC(F)=C(CC(CCCC)CC)S2)=C(SC(C3=CC=C(C4=C5C(C(C6=C(CC(CC)CCCC)SC(CC(CCCC)CC)=C6C5=O)=O)=C(C7=CC=C(C)S7)S4)S3)=C8)C8=C9C%10=CC(F)=C(CC(CC)CCCC)S%10)=C9S1 | -5.45 | -3.64 | O=C1C2=C(C=C(F)C(F)=C2)C(/C1=C/C(S3)=CC4=C3C(S5)=C(N4CC(CCCC)CC)C6=C5C7=CC(C(C8=CC=C(CCCCCC)C=C8)(C9=CC=C(CCCCCC)C=C9)C%10=C%11SC%12=C%10SC(/C=C%13C(C(C=C%14F)=C(C\%13=C(C#N)\C#N)C=C%14F)=O)=C%12)=C%11C=C7C6(C%15=CC=C(CCCCCC)C=C%15)C%16=CC=C(CCCCCC)C=C%16)=C(C#N)\C#N | -5.53 | -3.97 | 12.6 | 20.21 | 0.71 | 0.88 | 10.1002/adfm.202000383
CC(SC1=C2C3=CC(F)=C(CC(CC)CCCC)S3)=CC1=C(C4=CC(F)=C(CC(CC)CCCC)S4)C5=C2C=C(S5)C6=CC=C(C7=C8C(C(C9=C(CC(CC)CCCC)SC(CC(CC)CCCC)=C9C8=O)=O)=C(C%10=CC=C(C)S%10)S7)S6 | -5.53 | -3.54 | O=C1C2=C(C=CC=C2)C(/C1=C/C3=CC(S4)=C(S3)C(S5)=C4C6=C5C7=CC(C(C8=CC=C(CCCCCC)C=C8)(C9=CC=C(CCCCCC)C=C9)C%10=C%11SC%12=C%10SC%13=C%12SC(/C=C%14/C(C(C=CC=C%15)=C%15C%14=O)=C(C#N)\C#N)=C%13)=C%11C=C7C6(C%16=CC(CCCCCC)=CC=C%16)C%17=CC=C(CCCCCC)C=C%17)=C(C#N)\C#N | -5.55 | -3.88 | 9 | 13 | 0.66 | 1.05 | 10.1002/adma.201905645
CCc1ccc(-c2c3cc(-c4ccc(-c5sc(-c6ccc(-c7cc8c(-c9ccc(CC)s9)c9sc(-c%10ccc(-c%11sc(-c%12ccc(-c%13cc%14c(-c%15ccc(CC)s%15)c%15sc(-c%16ccc(-c%17sc(-c%18cccs%18)c%18c%17C(=O)c%17c(CC)sc(CC)c%17C%18=O)s%16)cc%15c(-c%15ccc(CC)s%15)c%14s%13)s%12)c%12c%11C(=O)c%11c(CC)sc(CC)c%11C%12=O)s%10)cc9c(-c9ccc(CC)s9)c8s7)s6)c6c5C(=O)c5c(CC)sc(CC)c5C6=O)s4)sc3c(-c3ccc(CC)s3)c3ccsc23)s1 | -5.3 | -2.86 | CCOc1c2sc3c4sc(/C=C5\C(=O)c6cc(F)ccc6C5=C(C#N)C#N)cc4n(CC)c3c2c(OCC)c2sc3c4sc(/C=C5\C(=O)c6cc(F)ccc6C5=C(C#N)C#N)cc4n(CC)c3c12 | -5.3 | -3.83 | 12.7 | 20.97 | 0.7 | 0.86 | 10.1002/solr.202000234
CC1=CC(C(C2=CC=C(CC(CCCC)CC)S2)=C(SC(C3=CC=C(C4=C5C(C(C6=C(CC(CC)CCCC)SC(CC(CCCC)CC)=C6C5=O)=O)=C(C7=CC=C(C)S7)S4)S3)=C8)C8=C9C%10=CC=C(CC(CC)CCCC)S%10)=C9S1 | -5.34 | -3.44 | O=C(C(C=CC=C1)=C1C/2=C(C#N)/C#N)C2=C/C3=C(CC4(C(C=C(CC(CCCC)CC)C=C5)=C5C6=C4C=C(CC(CCCC)CC)C=C6)C7)C7=C(C8=CC(SC(C(S9)=C%10C(CC%11(C(C=C(CC(CCCC)CC)C=C%12)=C%12C%13=C%11C=C(CC(CCCC)CC)C=C%13)C%10)=C9/C=C%14C(C(C=CC=C%15)=C%15C\%14=C(C#N)\C#N)=O)=C%16)=C%16S8)S3 | -5.71 | -3.89 | 7.13 | 14.3 | 0.56 | 0.89 | 10.1039/D2TA02604J
O=C(OCC(CC)CCCC)C1=C(F)C2=C(C)SC(C3=CC4=C(C(C5=CC=C(CC(CC)CCCC)S5)=C(C=C(C)S6)C6=C4C7=CC=C(CC(CC)CCCC)S7)S3)=C2S1 | -5.22 | -3.64 | O=C(N(CC(CC)CC)C1=O)C2=CC=C3C(C2=C1C=C4N5CCCCCC)=C4C6=C5C=C(C(N7CC(CC)CC)=O)C8=C6C3=C(C#CC#CC9=CC%10=C%11C%12=C9C%13=CC=C(C(N%14CC(CC)CC)=O)C%15=C%13C(C%12=C%16C=C%11C(N(CC(CC)CC)C%10=O)=O)=C(N%16CCCCCC)C=C%15C%14=O)C=C8C7=O | -5.98 | -3.8 | 1.34 | 4.41 | 0.32 | 0.95 | 10.1039/c6tc05107c
O=C(OCC(CC)CCCC)C1=C(F)C2=C(C)SC(C3=CC4=C(C(C5=CC=C(CC(CC)CCCC)S5)=C(C=C(C)S6)C6=C4C7=CC=C(CC(CC)CCCC)S7)S3)=C2S1 | -5.22 | -3.64 | O=C(C(C=CC=C1)=C1C/2=C(C#N)\C#N)C2=C/C3=CC(C4(C5=CC=C(CCCCCC)C=C5)C6=CC=C(CCCCCC)C=C6)=C(S3)C7=C4C8=C(OCC(CC)CCCC)C(SC9=C%10C(C%11=CC=C(CCCCCC)C=C%11)(C%12=CC=C(CCCCCC)C=C%12)C%13=C9SC(/C=C%14C(C(C=CC=C%15)=C%15C\%14=C(C#N)\C#N)=O)=C%13)=C%10C(OCC(CC)CCCCC)=C8S7 | -5.32 | -3.85 | 8.3 | 17.5 | 0.6 | 0.81 | 10.1021/jacs.7b11278
ClC1=C(CC(CC)CCCC)SC(C2=C3C(SC(C4=CC=C(C5=C6C(C(C7=C(CC(CC)CCCC)SC(CC(CC)CCCC)=C7C6=O)=O)=C(C8=CC=C(C)S8)S5)S4)=C3)=C(C9=CC(Cl)=C(CC(CC)CCCC)S9)C%10=C2SC(C)=C%10)=C1 | -5.53 | -3.59 | O=C1C2=C(C=CC=C2)C(/C1=C/C(S3)=CC4=C3C(S5)=C(C4(CC(CCCC)CC)CC(CCCC)CC)C=C5C6=CC=C(C(S7)=CC8=C7C(S9)=C(C(CC(CC)CCCC)8CC(CC)CCCC)C=C9/C=C%10C(C%11=C(C\%10=C(C#N)\C#N)C=CC=C%11)=O)C%12=NSN=C6%12)=C(C#N)\C#N | -5.53 | -4 | 2.8 | 5.4 | 0.62 | 0.83 | 10.1021/acsami.0c01850
CC1=C(F)C(F)=C(C2=CC=C(C)S2)C3C1N=CC(OCC(CCCCCCCC)CCCCCC)=N3 | -5.54 | -2.98 | CCCCCCc1cccc(-c2c(/C=C3\C(=O)c4cc(F)c(F)cc4C3=C(C#N)C#N)sc3c2sc2c4c5nsnc5c5c6sc7c(-c8cccc(CCCCCC)c8)c(/C=C8\C(=O)c9cc(F)c(F)cc9C8=C(C#N)C#N)sc7c6n(CC(CC)CCCC)c5c4n(CC(CC)CC)c32)c1 | -5.59 | -3.86 | 17.7 | 25.3 | 0.79 | 0.88 | 10.1039/D0EE03506H
CCc1ccc(-c2c3cc(-c4ccc(-c5sc(-c6ccc(-c7cc8c(-c9ccc(CC)s9)c9sc(-c%10ccc(-c%11sc(-c%12ccc(-c%13cc%14c(-c%15ccc(CC)s%15)c%15sc(-c%16ccc(-c%17sc(-c%18cccs%18)c%18c%17C(=O)c%17c(CC)sc(CC)c%17C%18=O)s%16)cc%15c(-c%15ccc(CC)s%15)c%14s%13)s%12)c%12c%11C(=O)c%11c(CC)sc(CC)c%11C%12=O)s%10)cc9c(-c9ccc(CC)s9)c8s7)s6)c6c5C(=O)c5c(CC)sc(CC)c5C6=O)s4)sc3c(-c3ccc(CC)s3)c3ccsc23)s1 | -5.33 | -3.53 | CCOc1c(OCC)c(-c2cc3c(s2)-c2sc(/C=C4\C(=O)c5cc(Cl)c(Cl)cc5C4=C(C#N)C#N)cc2C3(CC)CC)c2nsnc2c1-c1cc2c(s1)-c1sc(/C=C3\C(=O)c4cc(Cl)c(Cl)cc4C3=C(C#N)C#N)cc1C2(CC)CC | -5.47 | -3.88 | 12.1 | 23.77 | 0.67 | 0.76 | 10.1021/acsami.0c00837
CC1=C(CCCCCC)C=C(C)S1 | -4.85 | -2.84 | O=C(C1=CC(C2=CC=C(C3=C(C(C=C4)=CC=C4C(C=C5C(N(C(C6=C5C7=C8C=C6)=O)C(CCCCCC)CCCCCC)=O)=C7C9=CC=C(C%10=C%11C=CC8=C%109)C(N(C%11=O)C(CCCCCC)CCCCCC)=O)N=C(C(C=C%12)=CC=C%12C(C=C%13C(N(C(C%14=C%13C%15=C%16C=C%14)=O)C(CCCCCC)CCCCCC)=O)=C%15C%17=CC=C(C%18=C%19C=CC%16=C%18%17)C(N(C%19=O)C(CCCCCC)CCCCCC)=O)C(C(C=C%20)=CC=C%20C(C=C%21C(N(C(C%22=C%21C%23=C%24C=C%22)=O)C(CCCCCC)CCCCCC)=O)=C%23C%25=CC=C(C%26=C%27C=CC%24=C%26%25)C(N(C%27=O)C(CCCCCC)CCCCCC)=O)=N3)C=C2)=C%28C%29=CC=C(C%30=C%31C=CC%32=C%30%29)C(N(C%31=O)C(CCCCCC)CCCCCC)=O)N(C(C%33=C1C%28=C%32C=C%33)=O)C(CCCCCC)CCCCCC | -5.86 | -3.76 | 1.16 | 4.45 | 0.49 | 0.53 | 10.1002/adma.201600997
O=C(OCC)/C=C/C1=CC(CCCCCCCC)=C(S1)C(S2)=CC=C2C3=C(CCCCCCCC)C=C(S3)C4=CC5=C(C6=CC=C(CC(CCCC)CC)S6)C7=C(C=C(C8=CC(CCCCCCCC)=C(C9=CC=C(C%10=C(CCCCCCCC)C=C(/C=C/C(OCC)=O)S%10)S9)S8)S7)C(C%11=CC=C(CC(CCCC)CC)S%11)=C5S4 | -5.04 | -2.7 | O=C1C2=CC=CC=C2C(/C1=C/C3=CC4=C(S3)C(C=C5C(C(SC(/C=C6C(C7=CC=CC=C7C\6=C(C#C)/C#N)=O)=C8)=C8C5(CCCCCC)CCCCCC)=C9)=C9C4(CCCCCC)CCCCCC)=C(C#C)/C#N | -5.69 | -3.91 | 5.32 | 10.77 | 0.64 | 0.77 | 10.1021/acs.chemmater.7b02536
O=C(OCC(CC)CCCC)C1=C(F)C2=C(C)SC(C3=CC4=C(C(C5=CC=C(CC(CC)CCCC)S5)=C(C=C(C)S6)C6=C4C7=CC=C(CC(CC)CCCC)S7)S3)=C2S1 | -5.22 | -3.64 | O=C(N(C(CCCCC)CCCCC)C1=O)C2=CC=C(C3=C4C=CC1C32)C5=CC(C6=CC=C(C7=CC=C(C8=C(C(N9C(CCCCC)CCCCC)=O)C%10=C(C%11=C8)C(C%12=CC=C(C%13=O)C%14C%12=C%11C=CC%14C(N%13C(CCCCC)CCCCC)=O)=CC=C%10C9=O)S7)S6)=C%15C%16=C5C4=CC=C%16C(N(C(CCCCC)CCCCC)C%15=O)=O | -5.73 | -3.79 | 4 | 10.72 | 0.36 | 0.81 | 10.1039/c8tc03303j
CCc1ccc(-c2c3cc(-c4ccc(-c5sc(-c6ccc(-c7cc8c(-c9ccc(CC)s9)c9sc(-c%10ccc(-c%11sc(-c%12ccc(-c%13cc%14c(-c%15ccc(CC)s%15)c%15sc(-c%16ccc(-c%17sc(-c%18cccs%18)c%18c%17C(=O)c%17c(CC)sc(CC)c%17C%18=O)s%16)cc%15c(-c%15ccc(CC)s%15)c%14s%13)s%12)c%12c%11C(=O)c%11c(CC)sc(CC)c%11C%12=O)s%10)cc9c(-c9ccc(CC)s9)c8s7)s6)c6c5C(=O)c5c(CC)sc(CC)c5C6=O)s4)sc3c(-c3ccc(CC)s3)c3ccsc23)s1 | -5.26 | -3.16 | CCC1(CC)c2cc3cc4c(cc3cc2-c2sc(/C=C3\C(=O)c5ccccc5C3=C(C#N)C#N)cc21)C(CC)(CC)c1cc(/C=C2\C(=O)c3ccccc3C2=C(C#N)C#N)sc1-4 | -5.57 | -3.8 | 6.66 | 9.46 | 0.61 | 1.16 | 10.1016/j.dyepig.2019.02.017
CC1=C(C(F)=C(C(OCC(CCCC)CC)=O)S2)C2=C(S1)C(S3)=CC(C3=C4C5=CC=C(CC(CCCC)CC)S5)=C(C6=CC=C(CC(CC)CCCC)S6)C7=C4C=C(C)S7 | -5.22 | -3.64 | O=C(C1=CC=C2C3=CC=C(C(N(C(CC)CC)C4=O)=O)C5=C4C=CC(C6=C2C1=C7C(C8=C9C%10=CC=C(C(N(C(CC)CC)C%11=O)=O)C%12=C%11C=CC(C%13=C9C(C%14=C8)=C(C(N(C(CC)CC)C%14=O)=O)C=C%13)=C%10%12)=C6)=C35)N(C(CC)CC)C7=O | -6.15 | -3.9 | 2.01 | 7.63 | 0.39 | 0.66 | 10.1039/C7TA06804B
CC(S1)=CC2=C1C(C3=CC=C(CC(CC)CCCC)S3)=C(C=C(C4=C(C(F)=C(C(OCC(CC)CCCC)=O)S5)C5=C(C)S4)S6)C6=C2C7=CC=C(CC(CC)CCCC)S7 | -5.07 | -3.34 | O=C(C1=CC=C2C3=C(C4=CC(SC(C5=CC(C(N(C6=O)C(CCCCC)CCCCC)=O)=C7C6=CC=C(C7=C85)C9=CC=C(C%10=C%11C=CC8=C%109)C(N(C%11=O)C(CCCCC)CCCCC)=O)=C%12)=C%12S4)C=C(C%13=C%14C=CC%15=C%133)C(N(C%14=O)C(CCCCC)CCCCC)=O)N(C(C%16=C1C2=C%15C=C%16)=O)C(CCCCC)CCCCC | -6.16 | -4.14 | 2.02 | 5.55 | 0.42 | 0.87 | 10.1039/C5SC04956C
O=C(OCC(CC)CCCC)C1=C(F)C2=C(C)SC(C3=CC4=C(C(C5=CC=C(CC(CC)CCCC)S5)=C(C=C(C)S6)C6=C4C7=CC=C(CC(CC)CCCC)S7)S3)=C2S1 | -5.22 | -3.63 | CCCCCCCCC1(CCCCCCCC)C2=CC3=C(C(CCCCCCCC)(CCCCCCCC)C4=C3SC(C5=CC=C(/C=C(C#N)\C#N)C6=NSN=C56)=C4)C=C2C7=C1C=C(C8=CC=C(/C=C(C#N)\C#N)C9=NSN=C89)S7 | -5.7 | -4.18 | 11.1 | 19.8 | 0.73 | 0.72 | 10.1002/adfm.201808429
CC1=CC(C(C2=CC(F)=C(CC(CCCC)CC)S2)=C(SC(C3=CC=C(C4=C5C(C(C6=C(CC(CC)CCCC)SC(CC(CCCC)CC)=C6C5=O)=O)=C(C7=CC=C(C)S7)S4)S3)=C8)C8=C9C%10=CC(F)=C(CC(CC)CCCC)S%10)=C9S1 | -5.45 | -3.64 | O=C1C2=C(C=C(F)C(F)=C2)C(/C1=C/C(S3)=C(CCCCCC)C=C3C(C=C4)=CC5=C4C(C=CC(C6=CC(CCCCCC)=C(/C=C7/C(C(C=C(F)C(F)=C8)=C8C7=O)=C(C#N)/C#N)S6)=C9)=C9N5CCCCCCCC)=C(C#N)\C#N | -5.5 | -3.86 | 9.56 | 16.42 | 0.58 | 1 | 10.1039/D0MH01585G
CCC1=C(F)C=C(C2=C3C=C(C4=CC=C(C5=C6C(=O)C7=C(CC)SC(CC)=C7C(=O)C6=C(C6=CC=C(C)S6)S5)S4)SC3=C(C3=CC(F)=C(CC)S3)C3=C2SC(C)=C3)S1 | -5.45 | -3.65 | CCc1c(/C=C2\C(=O)c3cc(F)ccc3C2=C(C#N)C#N)sc2c1sc1c3c4nn(CC)nc4c4c5sc6c(CC)c(/C=C7\C(=O)c8cc(F)ccc8C7=C(C#N)C#N)sc6c5n(CC)c4c3n(CC)c21 | -5.56 | -4.01 | 8.49 | 16.83 | 0.58 | 0.87 | 10.1039/C9QM00499H
CC1=C(CCCCCC)C=C(C)S1 | -4.85 | -2.84 | O=C(/C(S/1)=C/C2=C3C(C=C(C(OCC)=O)S3)=C(C4=CC5=C(S4)C6=CC7=C(C=C6C5(C8=CC=C(CCCCCC)C=C8)C9=CC=C(CCCCCC)C=C9)C%10=C(C=C(C%11=C(C=C(C(OCC)=O)S%12)C%12=C(/C=C%13S/C(N(CC)C\%13=O)=C(C#N)\C#N)C%14=NN(CC(CC)CCCC)N=C%14%11)S%10)C7(C%15=CC=C(CCCCCC)C=C%15)C%16=CC=C(CCCCCC)C=C%16)C%17=NN(CC(CC)CCCC)N=C2%17)N(CC)C1=C(C#N)\C#N | -5.48 | -3.73 | 6.24 | 13.96 | 0.63 | 0.71 | 10.1021/acsami.9b08007
CC1=CC(C(C2=CC(F)=C(CC(CCCC)CC)S2)=C(SC(C3=CC=C(C4=C5C(C(C6=C(CC(CC)CCCC)SC(CC(CCCC)CC)=C6C5=O)=O)=C(C7=CC=C(C)S7)S4)S3)=C8)C8=C9C%10=CC(F)=C(CC(CC)CCCC)S%10)=C9S1 | -5.45 | -3.64 | CCCCCCCCCCCc1c(/C=C2\C(=O)c3cc(F)c(F)cc3C2=C(C#N)C#N)sc2c1sc1c3c4nsnc4c4c5sc6c(CCCCCCCCCCC)c(/C=C7\C(=O)c8cc(F)c(F)cc8C7=C(C#N)C#N)sc6c5n(CC(CCCCCCCC)CCCCCCCCCC)c4c3n(CC(C)C)c21 | -5.7 | -4.01 | 17.1 | 26.2 | 0.77 | 0.85 | 10.1007/s11426-021-1013-0
CCC[Si](CCC)(C1=CC=C(C(C2=C3C=C(C4=CC=C(C5=C(F)C(F)=C(C6=CC=C(C)S6)C7=NN(CC(CCCCCC)CCCCCCCC)N=C57)S4)S2)=C8C(SC(C)=C8)=C3C9=CC=C([Si](CCC)(CCC)CCC)S9)S1)CCC | -5.35 | -3.4 | CCCCCCC(C=C1)=CC=C1C2(C3=CC=C(CCCCCC)C=C3)C4=C(C=C(N5CC(CCCCCC)CCCCCCCC)C(C6=CC(C(C(C=C7)=CC=C7CCCCCC)(C8=C9SC(/C=C%10/C(C%11=C(C%10=O)C=C(F)C(F)=C%11)=C(C#N)/C#N)=C8)C(C=C%12)=CC=C%12CCCCCC)=C9C=C65)=C4)C%13=C2C=C(/C=C%14C(C(C=C(F)C(F)=C%15)=C%15C\%14=C(C#N)\C#N)=O)S%13 | -5.95 | -3.99 | 11.18 | 18.62 | 0.67 | 0.9 | 10.1021/acs.chemmater.9b02355
CC(SC1=C2C3=CC(CCCCCCCC)=C(CCCCCCCC)S3)=CC1=C(C4=CC(CCCCC5)=C(CCCCCCCC)S4)C6=C2C=C(S6)C7=CC=C(C(C(F)=C8)=C9C(N=C(C(C%10=CC(OCCC5(CC)CCCCC)=CC=C%10)=N9)C%11=CC=CC(OCCCCCCCC)=C%11)=C8C%12=CC=C(C)S%12)S7 | -5.37 | -3.03 | CCCCCCC(C=C1)=CC=C1C2(C3=CC=C(CCCCCC)C=C3)C4=CC5=C(C(C6=C5SC7=C6SC(/C=C8C(C(C=CC=C9)=C9C\8=C(C#N)\C#N)=O)=C7)(C%10=CC=C(CCCCCC)C=C%10)C%11=CC=C(CCCCCC)C=C%11)C=C4C%12=C2C(SC(/C=C%13C(C(C=CC=C%14)=C%14C\%13=C(C#N)/C#N)=O)=C%15)=C%15S%12 | -5.74 | -4.01 | 2.85 | 6.49 | 0.47 | 0.94 | 10.1016/j.orgel.2019.06.007
CC1=C(C(F)=C(C(OCC(CCCC)CC)=O)S2)C2=C(S1)C(S3)=CC(C3=C4C5=CC=C(CC(CCCC)CC)S5)=C(C6=CC=C(CC(CC)CCCC)S6)C7=C4C=C(C)S7 | -5.22 | -3.64 | O=C(C1=C2C=C(C(F)=C1)F)C(/C2=C(C#N)\C#N)=C\C3=CC4=C(C5=C(S4)C(SC6=C7SC8=C6OC(C9=CC=C(C=C9)CCCCCC)(C%10=C8SC%11=C%10SC(/C=C(C(C%12=C%13C=C(C(F)=C%12)F)=O)/C%13=C(C#N)\C#N)=C%11)C%14=CC=C(C=C%14)CCCCCC)=C7C(C%15=CC=C(C=C%15)CCCCCC)(C%16=CC=C(C=C%16)CCCCCC)O5)S3 | -5.5 | -3.88 | 12.16 | 26.12 | 0.68 | 0.68 | 10.1016/j.scib.2017.10.017
CC1=CC(C(C2=CC=C(CC(CCCC)CC)S2)=C(SC(C3=CC=C(C4=C5C(C(C6=C(CC(CC)CCCC)SC(CC(CCCC)CC)=C6C5=O)=O)=C(C7=CC=C(C)S7)S4)S3)=C8)C8=C9C%10=CC=C(CC(CC)CCCC)S%10)=C9S1 | -5.34 | -3.44 | O=C(C1=C(C/2=C(C#N)/C#N)C=C(F)C(F)=C1)C2=C/C3=C(CCCCCC)C=C(C4=CC5=C(S4)C6=CC7=C(C=C6C5(C8=CC=C(CCCCCC)C=C8)C9=CC=C(CCCCCC)C=C9)C%10=C(C=C(C(S%11)=CC(CCCCCC)=C%11/C=C(C%12=O)/C(C%13=C%12C=C(F)C(F)=C%13)=C(C#N)\C#N)S%10)C(C%14=CC=C(CCCCCC)C=C%14)7C%15=CC=C(CCCCCC)C=C%15)S3 | -5.59 | -3.92 | 11.92 | 20.33 | 0.7 | 0.84 | 10.1002/aenm.201901280
CC(SC1=C2C3=CC=C(CC(CC)CCCC)S3)=CC1=C(C4=CC=C(CC(CC)CCCC)S4)C5=C2C=C(S5)C6=CC=C(C7=C8C(C(C9=C(CC(CC)CCCC)SC(CC(CC)CCCC)=C9C8=O)=O)=C(C%10=CC=C(C)S%10)S7)S6 | -5.27 | -3.5 | O=C(N(C(CCCCCC)CCCCCC)C1=O)C2=CC=C3C4=C(C5=C(C6=C7C8=C(C9=CC%10=C%11C(C%12=CC=C%11C(N(C(CCCCCC)CCCCCC)C%10=O)=O)=C9C%13=C8C=C(C(N(C(CCCCCC)CCCCCC)C%14=O)=O)C%15=C%14C=CC%12=C%13%15)[Te]6)C=C(C(N(C(CCCCCC)CCCCCC)C%16=O)=O)C%17=C%16C=CC3=C5%17)C7=CC1=C42 | -6 | -3.88 | 7.38 | 12.58 | 0.63 | 0.93 | 10.1007/s11426-019-9462-4
CCSc1sc(-c2c3cc(-c4ccc(-c5sc(-c6ccc(-c7cc8c(-c9cc(Cl)c(SCC)s9)c9sc(-c%10ccc(-c%11sc(-c%12ccc(-c%13cc%14c(-c%15cc(Cl)c(SCC)s%15)c%15sc(-c%16ccc(-c%17sc(-c%18cccs%18)c%18c%17C(=O)c%17c(CC)sc(CC)c%17C%18=O)s%16)cc%15c(-c%15cc(Cl)c(SCC)s%15)c%14s%13)s%12)c%12c%11C(=O)c%11c(CC)sc(CC)c%11C%12=O)s%10)cc9c(-c9cc(Cl)c(SCC)s9)c8s7)s6)c6c5C(=O)c5c(CC)sc(CC)c5C6=O)s4)sc3c(-c3cc(Cl)c(SCC)s3)c3ccsc23)cc1Cl | -5.61 | -3.8 | CCc1ccc(C2(c3ccc(CC)cc3)c3cc4c(cc3-c3sc5cc(/C=C6\C(=O)c7cc(F)c(F)cc7C6=C(C#N)C#N)sc5c32)C(c2ccc(CC)cc2)(c2ccc(CC)cc2)c2c-4sc3cc(/C=C4\C(=O)c5cc(F)c(F)cc5C4=C(C#N)C#N)sc23)cc1 | -5.66 | -4.14 | 13.13 | 21.17 | 0.74 | 0.83 | 10.1021/acsenergylett.9b01819
CC1=CC(C(C2=CC=C(CC(CCCC)CC)S2)=C(SC(C3=CC=C(C4=C5C(C(C6=C(CC(CC)CCCC)SC(CC(CCCC)CC)=C6C5=O)=O)=C(C7=CC=C(C)S7)S4)S3)=C8)C8=C9C%10=CC=C(CC(CC)CCCC)S%10)=C9S1 | -5.34 | -3.44 | O=C1C2=C(C=CC=C2)C(/C1=C/C3=CC4=C(S3)C5=C(S4)C6=CC(C7(C8=CC=C(CCCCCC)C=C8)C9=CC=C(CCCCCC)C=C9)=C(C%10=C7C(SC(/C=C%11/C(C(C=C(C(OC)=C%12)OC)=C%12C%11=O)=C(C#N)\C#N)=C%13)=C%13S%10)C=C6C5(C%14=CC=C(CCCCCC)C=C%14)C%15=CC=C(CCCCCC)C=C%15)=C(C#N)/C#N | -5.61 | -3.92 | 12.07 | 18.11 | 0.72 | 0.93 | 10.1039/C8TA12530A
FC1=C(CC(CCCC)CC)SC(C2=C3C(SC(C4=CC=C(C5=C6C(C(C7=C(CC(CC)CCCC)SC(CC(CC)CCCC)=C7C6=O)=O)=C(C8=CC=C(C)S8)S5)S4)=C3)=C(C9=CC(F)=C(CC(CC)CCCC)S9)C%10=C2SC(C)=C%10)=C1 | -5.48 | -3.64 | O=C(C(C=C(F)C(F)=C1)=C1C/2=C(C#N)/C#N)C2=C/C3=C(CCCCCC)C=C(C4=CC(OCC(CCCCCC)CCCCCCCC)=C(C5=C(F)C(F)=C(C(C=C6OCC(CCCCCCCC)CCCCCC)=C(OCC(CCCCCC)CCCCCCCC)C=C6C7=CC(CCCCCC)=C(S7)/C=C8C(C(C=C(F)C(F)=C9)=C9C\8=C(C#N)\C#N)=O)S5)C=C4OCC(CCCCCCCC)CCCCCC)S3 | -5.9 | -3.99 | 10.16 | 15.77 | 0.62 | 1.04 | 10.1016/j.jechem.2022.03.030
FC(C(F)=C(C1=NSN=C12)C)=C2C(S3)=CC=C3C4=C(OCC(CCCCCC)CCCCCCCC)C=C(C5=CC=C(C)S5)C(OCC(CCCCCC)CCCCCCCC)=C4 | -5.31 | -3.56 | O=C(N(C(CCCCC)CCCCC)C1=O)C2=CC=C(C3=C4C=CC1C32)C5=CC=C6C7=C5C4=CC=C7C(N(C(CCCCC)CCCCC)C6=O)=O | -5.87 | -3.79 | 0.94 | 3.33 | 0.39 | 0.73 | 10.1039/c6cc04229e
CC1=C(F)C(F)=C(C2=CC=C(C)S2)C3C1N=CC(OCC(CCCCCCCC)CCCCCC)=N3 | -5.54 | -2.98 | O=C(C1=CSC=C1C/2=C(C#N)/C#N)C2=C/C(S3)=CC4=C3C5=CC(C(CCCCCC)(CCCCCC)C6=C7SC(/C=C8C(C9=CSC=C9C\8=C(C#N)\C#N)=O)=C6)=C7C=C5C4(CCCCCC)CCCCCC | -5.84 | -3.98 | 12.2 | 17.5 | 0.75 | 0.93 | 10.1002/aenm.201800856
CC1=C(C(F)=C(C(OCC(CCCC)CC)=O)S2)C2=C(S1)C(S3)=CC(C3=C4C5=CC=C(CC(CCCC)CC)S5)=C(C6=CC=C(CC(CC)CCCC)S6)C7=C4C=C(C)S7 | -5.22 | -3.64 | O=C(C(C=C(F)C(F)=C1)=C1C/2=C(C#N)\C#N)C2=C/C3=C(CCCCCC)C=C(S3)C(S4)=CC5=C4C(SC(C6=CC(CCCCCC)=C(/C=C7C(C(C=C(F)C(F)=C8)=C8C\7=C(C#N)/C#N)=O)S6)=C9)=C9C5(CC(CC)CCCC)CC(CC)CCCC | -5.49 | -3.95 | 9.22 | 22.1 | 0.64 | 0.65 | 10.1021/acsami.0c12100
CC1=CC(C(C2=CC=C(CC(CCCC)CCCCCC)C=C2)=C(SC(C3=CC=C(C4=C5C(C(C6=C(CC(CC)CCCC)SC(CC(CCCC)CC)=C6C5=O)=O)=C(C7=CC=C(C)S7)S4)S3)=C8)C8=C9C%10=CC=C(CC(CCCCCC)CCCC)C=C%10)=C9S1 | -5.43 | -3.36 | O=C(C1=CSC=C1C/2=C(C#N)\C#N)C2=C/C3=CC(S4)=C(S3)C5=C4C6=C(C5(CCCCCCCC)CCCCCCCC)C=C7C(C(CCCCCCCC)(CCCCCCCC)C8=C7SC9=C8SC(/C=C%10C(C%11=CSC=C%11C\%10=C(C#N)/C#N)=O)=C9)=C6 | -5.64 | -3.97 | 13.7 | 20.3 | 0.75 | 0.88 | 10.1038/s41467-020-19853-z
CC1=CC(C(C2=CC(F)=C(CC(CCCC)CC)S2)=C(SC(C3=CC=C(C4=C5C(C(C6=C(CC(CC)CCCC)SC(CC(CCCC)CC)=C6C5=O)=O)=C(C7=CC=C(C)S7)S4)S3)=C8)C8=C9C%10=CC(F)=C(CC(CC)CCCC)S%10)=C9S1 | -5.45 | -3.64 | CCCCCCCCC(CCCCCC)Cn1c2c3sc(/C=C4\C(=O)c5cc(F)c(F)cc5C4=C(C#N)C#N)c(CCCCCCC)c3sc2c2c3nsnc3c3c4sc5c(CCCCCCC)c(/C=C6\C(=O)c7cc(F)c(F)cc7C6=C(C#N)C#N)sc5c4n(CC(CCCCCC)CCCCCCCC)c3c21 | -5.72 | -3.92 | 17.07 | 26.52 | 0.76 | 0.85 | 10.1021/acs.chemmater.1c03104
CC1=C(C(F)=C(C(OCC(CCCC)CC)=O)S2)C2=C(S1)C(S3)=CC(C3=C4C5=CC=C(CC(CCCC)CC)S5)=C(C6=CC=C(CC(CC)CCCC)S6)C7=C4C=C(C)S7 | -5.38 | -3.81 | O=C(C1=CC(C2=CC=C(C3=CC=C(C4=CC5=C(C6=C4C7=C8C9=C%10C=C7)C(C(N(C5=O)C(CCCCCC)CCCCCC)=O)=CC=C6C8=CC=C9C(N(C%10=O)C(CCCCCC)CCCCCC)=O)C=C3)C=C2)=C%11C%12=CC=C(C%13=C%14C=CC%15=C%13%12)C(N(C%14=O)C(CCCCCC)CCCCCC)=O)N(C(C%16=C1C%11=C%15C=C%16)=O)C(CCCCCC)CCCCCC | -5.81 | -3.72 | 2.42 | 8.6 | 0.39 | 0.93 | 10.1002/adma.201404152
CC1=CC(C(S1)=C2C3=CC(F)=C(CC(CCCC)CCCCCC)S3)=C(C4=C2C=C(C5=C(CCCCCCCC)C=C(C6=C(F)C(F)=C(C7=CC(CCCCCCCC)=C(C)S7)C8=NSN=C68)S5)S4)C9=CC(F)=C(CC(CCCC)CCCCCC)S9 | -5.34 | -3.52 | CCCCCCC(C=C1)=CC=C1C2(C3=CC=C(CCCCCC)C=C3)C4=CC5=C(C(C6=C5SC7=C6SC(/C=C8C(C(C=CC=C9)=C9C\8=C(C#N)\C#N)=O)=C7)(C%10=CC=C(CCCCCC)C=C%10)C%11=CC=C(CCCCCC)C=C%11)C=C4C%12=C2C(SC(/C=C%13C(C(C=CC=C%14)=C%14C\%13=C(C#N)/C#N)=O)=C%15)=C%15S%12 | -5.48 | -3.83 | 9.17 | 15.22 | 0.65 | 0.89 | 10.1002/adfm.201706404
CC(S1)=CC2=C1C(C3=CC(F)=C(CC(CC)CCCC)S3)=C(C=C(C4=CC=C(C5=C(F)C(F)=C(C6=CC=C(C)S6)C7=NN(CC(CCCCCC)CCCCCCCC)N=C75)S4)S8)C8=C2C9=CC(F)=C(CC(CC)CCCC)S9 | -5.36 | -3.42 | O=C(C1=C2C=CC=C1)C(/C2=C(C#N)\C#N)=C\C3=CC4=C(C(C5(C6=CC=C(C=C6)CCCCCC)C7=CC=C(C=C7)CCCCCC)=C(C8=C5C=C(C9=C8)C%10=C(C9(C%11=CC=C(C=C%11)CCCCCC)C%12=CC=C(C=C%12)CCCCCC)C(SC(/C=C(C(C%13=C%14C=CC=C%13)=O)/C%14=C(C#N)\C#N)=C%15)=C%15S%10)S4)S3 | -5.48 | -3.83 | 10.4 | 18.8 | 0.62 | 0.89 | 10.1002/solr.201700020
CC(SC1=C2C3=CC=C(CC(CC)CCCC)S3)=CC1=C(C4=CC=C(CC(CC)CCCC)S4)C5=C2C=C(S5)C6=CC=C(C7=C8C(C(C9=C(CC(CC)CCCC)SC(CC(CC)CCCC)=C9C8=O)=O)=C(C%10=CC=C(C)S%10)S7)S6 | -5.36 | -3.54 | O=C1C2=C(C(/C1=C/C(S3)=CC4=C3C(SC(C=C56)=C7C=C6SC8=C5C(C9=CC=C(CCCCCC)C=C9)(C%10=CC=C(CCCCCC)C=C%10)C%11=C8SC(/C=C%12/C(C%13=C(C%12=O)C=C(F)C(F)=C%13)=C(C#N)/C#N)=C%11)=C7C4(C%14=CC=C(CCCCCC)C=C%14)C%15=CC=C(CCCCCC)C=C%15)=C(C#N)\C#N)C=C(F)C(F)=C2 | -5.52 | -4 | 8.12 | 19.12 | 0.61 | 0.7 | 10.1021/acsenergylett.8b00563
CC1=CC(C(C2=CC(F)=C(CC(CCCC)CC)S2)=C(SC(C3=CC=C(C4=C5C(C(C6=C(CC(CC)CCCC)SC(CC(CCCC)CC)=C6C5=O)=O)=C(C7=CC=C(C)S7)S4)S3)=C8)C8=C9C%10=CC(F)=C(CC(CC)CCCC)S%10)=C9S1 | -5.45 | -3.64 | O=C1C2=C(C=C(F)C(F)=C2)C(/C1=C/C(S3)=CC4=C3C5=C(C4(CC(CCCC)CC)CC(CCCC)CC)C=C(C(S6)=C7C(C(N(CC(CC)CCCC)C7=O)=O)=C6C(S8)=CC9=C8C(S%10)=C(C(CC(CC)CCCC)9CC(CC)CCCC)C=C%10/C=C%11C(C(C=C%12F)=C(C\%11=C(C#N)\C#N)C=C%12F)=O)S5)=C(C#N)\C#N | -5.83 | -3.99 | 13.35 | 22.19 | 0.71 | 0.85 | 10.1039/D1TA03643B
FC1=C(C)C2=NSN=C2C(C3=CC(C(OCC(CCCCCCCCCC)CCCCCCCC)=O)=C(S3)C(S4)=CC(CC(CCCCCC)CCCCCCC)=C4C5=CC=C(C6=C(F)C(F)=C(C7=CC=C(C8=C(CC(CCCCCC)CCCCCCC)C=C(C9=C(C(OCC(CCCCCCCCCC)CCCCCCCC)=O)C=C(C)S9)S8)S7)C%10=NSN=C%106)S5)=C1F | -5.37 | -3.57 | O=C(C1=CC(C(C=C2)=CC=C2C3=NC4=CC5=C(N=C(C6=CC=C(C7=C8C9=CC=C(C(N(C(CCCCCC)CCCCCC)C%10=O)=O)C%11=C%10C=CC(C%12=C8C(C%13=C7)=C(C(N(C(CCCCCC)CCCCCC)C%13=O)=O)C=C%12)=C9%11)C=C6)C(C%14=CC=C(C%15=C%16C%17=C(C(C=C%18)=C%19C%20=C%18C(N(C(C%20=CC=C%19%16)=O)C(CCCCCC)CCCCCC)=O)C=CC%21=C%17C(C(N(C%21=O)C(CCCCCC)CCCCCC)=O)=C%15)C=C%14)=N5)C=C4N=C3C%22=CC=C(C%23=C%24C%25=C(C(C=C%26)=C%27C%28=C%26C(N(C(C%28=CC=C%27%24)=O)C(CCCCCC)CCCCCC)=O)C=CC%29=C%25C(C(N(C%29=O)C(CCCCCC)CCCCCC)=O)=C%23)C=C%22)=C%30C%31=CC=C(C(N(C(CCCCCC)CCCCCC)C%32=O)=O)C%33=C%32C=CC(C%34=C%30C1=C%35C=C%34)=C%31%33)N(C(CCCCCC)CCCCCC)C%35=O | -5.98 | -3.83 | 4.68 | 9.34 | 0.5 | 1.02 | 10.1039/C8QM00451J
CC1=C(CCCCCC)C=C(C)S1 | -4.85 | -2.84 | O=C(N1CC(CCCC)CC)C2=C3C(C4=C(C5=CC=C(C6=CC=C(C7=CC(C(N8CC(CC)CCCC)=O)=C9C(C%10=CC=C9C8=O)=C7C%11=C(C%10=C(OCCOC)C=C%12C(N(CC(CC)CCCC)C%13=O)=O)C%12=C%13C=C%11)S6)S5)C=C3C1=O)=C(C=C2)C%14=C(C4=CC=C%15C(N(CC(CC)CCCC)C%16=O)=O)C%15=C%16C=C%14OCCOC | -5.54 | -3.84 | 0.34 | 1.15 | 0.53 | 0.64 | 10.1007/s11426-015-5485-8
CC(SC1=C2C3=CC=C(CC(CC)CCCC)S3)=CC1=C(C4=CC=C(CC(CC)CCCC)S4)C5=C2C=C(S5)C6=CC=C(C7=C8C(C(C9=C(CC(CC)CCCC)SC(CC(CC)CCCC)=C9C8=O)=O)=C(C%10=CC=C(C)S%10)S7)S6 | -5.33 | -3.29 | O=C1C(C=C(F)C=C2)=C2C(/C1=C/C(S3)=CC(S4)=C3C5=C4C(C=C(C(C6=CC=C(CCCCCC)C=C6)(C7=CC=C(CCCCCC)C=C7)C8=C9SC%10=C8N(CCCCCCCC)C%11=C%10SC(/C=C%12C(C%13=C(C\%12=C(C#N)/C#N)C=CC(F)=C%13)=O)=C%11)C9=C%14)=C%14C5(C%15=CC=C(CCCCCC)C=C%15)C%16=CC=C(CCCCCC)C=C%16)=C(C#N)/C#N | -5.46 | -4.04 | 11.4 | 19.7 | 0.66 | 0.87 | 10.1039/C9TA07634D
CC1=CC(C(S1)=C2C3=CC=C(SCCCCCCCCCCCC)S3)=C(C4=C2C=C(C5=CC=C(C6=C(F)C(F)=C(C7=CC=C(C)S7)C8=NN(CC(CCCCCC)CCCCCCCC)N=C68)S5)S4)C9=CC=C(SCCCCCCCCCCCC)S9 | -5.32 | -3.08 | O=C(C(C=CC=C1)=C1C/2=C(C#N)/C#N)C2=C/C3=C(CC(CC)CCCC)C(S4)=C(S3)C5=C4C6=C(N5CC(CC)CCCC)C7=C(C(SC8=C9SC(/C=C%10/C(C%11=C(C%10=O)C=CC=C%11)=C(C#N)/C#N)=C8CC(CC)CCCC)=C9N7CC(CC)CCCC)C%12=NSN=C6%12 | -5.55 | -3.87 | 11 | 21.1 | 0.58 | 0.9 | 10.1002/adma.201807577
CC(S1)=CC=C1C(C2=NN(CC(CCCCCC)CCCCCCCC)N=C23)=C(F)C(F)=C3C4=CC=C(C5=CC6=C(S5)C7=C(C(C8=CC=C(SCC(CCCC)CCCCCC)S8)=C9C(SC(C)=C%10)=C%10SC9=C7C%11=CC=C(SCC(CCCC)CCCCCC)S%11)S6)S4 | -5.32 | -3.51 | O=C1C2=C(C=C3C(C=CC=C3)=C2)C(/C1=C\C4=CC(C(C5=CC=C(CCCCCC)C=C5)(C6=C7SC8=C(C(C=C9)=CC=C9SCC(CCCC)CC)C(C(S%10)=C(C%11=C%10C(SC(/C=C%12\C(C(C=C%13C(C=CC=C%13)=C%14)=C%14C%12=O)=C(C#N)/C#N)=C%15)=C%15C%11(C%16=CC=C(CCCCCC)C=C%16)C%17=CC=C(CCCCCC)C=C%17)S%18)=C%18C(C%19=CC=C(C=C%19)SCC(CC)CCCC)=C68)C%20=CC=C(CCCCCC)C=C%20)=C7S4)=C(C#N)\C#N | -5.45 | -3.77 | 5.38 | 11.08 | 0.53 | 0.88 | 10.1021/acsami.9b14981
CC(S1)=CC2=C1C(C3=CC=C(CC(CCCC)CC)S3)=C(C=C(C4=CC=C(C5=C(F)C(F)=C(C6=CC=C(C)S6)C7=NN(CC(CCCCCCCC)CCCCCC)N=C75)S4)S8)C8=C2C9=CC=C(CC(CCCC)CC)S9 | -5.21 | -2.99 | O=C(C1=C(C/2=C(C#N)/C#N)C=C(F)C(F)=C1)C2=C/C3=CC(OCC(CC)CCCC)=C(C4=CC5=C(S4)C6=CC7=C(C=C6C5(C8=CC=C(CCCCCC)C=C8)C9=CC=C(CCCCCC)C=C9)C%10=C(C=C(C(S%11)=C(OCC(CC)CCCC)C=C%11/C=C(C%12=O)/C(C%13=C%12C=C(F)C(F)=C%13)=C(C#N)\C#N)S%10)C(C%14=CC=C(CCCCCC)C=C%14)7C%15=CC=C(CCCCCC)C=C%15)S3 | -5.44 | -4.19 | 9.4 | 21.9 | 0.59 | 0.73 | 10.1021/acsaem.3c00339
CC(SC1=C2C3=CC(F)=C(CC(CC)CCCC)S3)=CC1=C(C4=CC(F)=C(CC(CC)CCCC)S4)C5=C2C=C(S5)C6=CC=C(C7=C8C(C(C9=C(CC(CC)CCCC)SC(CC(CC)CCCC)=C9C8=O)=O)=C(C%10=CC=C(C)S%10)S7)S6 | -5.54 | -3.65 | CCCCCCC(C=C1)=CC=C1C2(C3=CC=C(CCCCCC)C=C3)C4=C(C5=CC=C([Si](CCC)(CCC)CCC)S5)C6=C(C(C7=C6SC8=C7SC9=C8SC(/C=C%10C(C(C=C(F)C(F)=C%11)=C%11C\%10=C(C#N)\C#N)=O)=C9)(C%12=CC=C(CCCCCC)C=C%12)C%13=CC=C(CCCCCC)C=C%13)C(C%14=CC=C([Si](CCC)(CCC)CCC)S%14)=C4C%15=C2C(SC%16=C%17SC(/C=C%18C(C(C=C(F)C(F)=C%19)=C%19C\%18=C(C#N)/C#N)=O)=C%16)=C%17S%15 | -5.56 | -3.99 | 13 | 21.3 | 0.69 | 0.87 | 10.1021/acs.chemmater.9b02943
CCC1=C(F)C=C(C2=C3C=C(C4=CC=C(C5=C(F)C(F)=C(C6=CC=C(C)S6)C6=NN(CC)N=C56)S4)OC3=C(C3=CC(F)=C(CC)C(F)=C3)C3=C2OC(C)=C3)C=C1F | -5.54 | -3.61 | CCc1cccc(C2(c3cccc(CC)c3)c3cc4c(cc3-c3sc5cc(/C=C6\C(=O)c7ccccc7C6=C(C#N)C#N)sc5c32)C(c2cccc(CC)c2)(c2cccc(CC)c2)c2c-4sc3cc(/C=C4\C(=O)c5ccccc5C4=C(C#N)C#N)sc23)c1 | -5.52 | -3.82 | 8.86 | 14.94 | 0.61 | 1 | 10.1039/D1TA04214A
CC1=CC(C(C2=CC=C(CC(CCCC)CC)S2)=C(SC(C3=CC=C(C4=C5C(C(C6=C(CC(CC)CCCC)SC(CC(CCCC)CC)=C6C5=O)=O)=C(C7=CC=C(C)S7)S4)S3)=C8)C8=C9C%10=CC=C(CC(CC)CCCC)S%10)=C9S1 | -5.34 | -3.44 | O=C(C1=C(C/2=C(C#N)/C#N)C=C(F)C(F)=C1)C2=C/C3=C(OCCCCCC)C=C(C4=CC5=C(S4)C6=CC7=C(C=C6C5(C8=CC=C(CCCCCC)C=C8)C9=CC=C(CCCCCC)C=C9)C%10=C(C=C(C(S%11)=CC(OCCCCCC)=C%11/C=C(C%12=O)/C(C%13=C%12C=C(F)C(F)=C%13)=C(C#N)\C#N)S%10)C(C%14=CC=C(CCCCCC)C=C%14)7C%15=CC=C(CCCCCC)C=C%15)S3 | -5.54 | -3.8 | 13.28 | 19.96 | 0.73 | 0.91 | 10.1002/aenm.201901280
CCCCCCC(CCCC)COC1=C(C)C2=NSN=C2C(C3=CC(SC(C)=C4)=C4S3)=C1OCC(CCCC)CCCCCC | -5.51 | -3.82 | CCCCCCC(C=C1)=CC=C1C2(C3=CC=C(CCCCCC)C=C3)C4=CC5=C(C(C6=C5SC7=C6SC(/C=C8C(C(C=CC=C9)=C9C\8=C(C#N)\C#N)=O)=C7)(C%10=CC=C(CCCCCC)C=C%10)C%11=CC=C(CCCCCC)C=C%11)C=C4C%12=C2C(SC(/C=C%13C(C(C=CC=C%14)=C%14C\%13=C(C#N)/C#N)=O)=C%15)=C%15S%12 | -5.51 | -3.84 | 1.57 | 3.94 | 0.46 | 0.87 | 10.1021/acsami.7b18152
CC(S1)=CC(C1=C2C3=CC=C(CC(CCCC)CC)S3)=C(C4=CC=C(CC(CCCC)CC)S4)C5=C2C=C(C6=CC7=C(C(SC(C)=C8)=C8C9=C7N=C(C%10=CC=C(CCC(CCCCCCCCCC)CCCCCCCC)S%10)S9)S6)S5 | -5.38 | -3.3 | O=C(C1=C2C3=CC=C(C#CC4=C(CCCCCC)C(CCCCCC)=C(/C=C5C(N(CC)/C(S/5)=C(C#N)/C#N)=O)S4)[Se]3)N(C(C6=CC=C(C#CC7=C(CCCCCC)C(CCCCCC)=C(/C=C8C(N(CC)/C(S/8)=C(C#N)/C#N)=O)S7)[Se]6)=C1C(N2CC(CCCC)CC)=O)CC(CCCC)CC | -5.54 | -3.7 | 13.14 | 20.38 | 0.62 | 1.04 | 10.1039/D1TC02241E
FC1=C(C2=CC=C(C3=C(F)C(F)=C(C4=CC=C(C)S4)C(F)=C3F)S2)C5=NC(C6=CC(OCCCCCCCC)=C(OCCCCCCCC)C=C6)=C(C7=CC=C(OCCCCCCCC)C(OCCCCCCCC)=C7)N=C5C(C)=C1F | -5.68 | -3.13 | O=C(C(C=CC=C1)=C1C/2=C(C#N)\C#N)C2=C/C(S3)=CC4=C3C5=C(C4(CCCCCC)CCCCCC)C=C6C(C(CCCCCC)(CCCCCC)C7=C6SC(/C=C8C(C(C=CC=C9)=C9C\8=C(C#N)/C#N)=O)=C7)=C5 | -5.7 | -3.82 | 2.93 | 4.82 | 0.57 | 1.06 | 10.1021/acsami.8b04432
CCOC(=O)c1sc2c(-c3cc4c(-c5ccc(CC)s5)c5sc(-c6sc(-c7cc8c(-c9ccc(CC)s9)c9sc(-c%10sc(-c%11cc%12c(-c%13ccc(CC)s%13)c%13sccc%13c(-c%13ccc(CC)s%13)c%12s%11)c%11sc(C(=O)OCC)c(F)c%10%11)cc9c(-c9ccc(CC)s9)c8s7)c7sc(C(=O)OCC)c(F)c67)cc5c(-c5ccc(CC)s5)c4s3)scc2c1F | -5.2 | -3.56 | CCc1ccc(C2(c3ccc(CC)cc3)c3cc(/C=C4\C(=O)c5cc(F)c(F)cc5C4=C(C#N)C#N)sc3-c3sc4c(c(CC)cc5c4cc(CC)c4c6c(sc45)-c4sc(/C=C5\C(=O)c7cc(F)c(F)cc7C5=C(C#N)C#N)cc4C6(c4ccc(CC)cc4)c4ccc(CC)cc4)c32)cc1 | -5.41 | -3.78 | 9.33 | 17.2 | 0.66 | 0.83 | 10.1021/acs.chemmater.8b01677
CC1=C(C(F)=C(C(OCC(CCCC)CC)=O)S2)C2=C(S1)C(S3)=CC(C3=C4C5=CC=C(CC(CCCC)CC)S5)=C(C6=CC=C(CC(CC)CCCC)S6)C7=C4C=C(C)S7 | -5.22 | -3.64 | O=C1C(C2=C3C(N1CC(CC)CCCC)=O)=CC=C(C4=CC=C(C(N5CC(CC)CCCC)=O)C6=C47)C2=C(C(C8=CC=C(C(C=CC(C9=CC(C(N%10CC(CC)CCCC)=O)=C%11C(C%10=O)=CC=C(C%12=CC=C(C(N%13CC(CC)CCCC)=O)C%14=C%12%15)C%11=C9C%15=CC=C%14C%13=O)=C%16)=C%16C%17%18C(C=C(C%19=CC%20=C%21C%22=C%19C%23=CC=C(C(N%24CC(CCCC)CC)=O)C%25=C%23C(C%22=CC=C%21C(N(C%20=O)CC(CCCC)CC)=O)=CC=C%25C%24=O)C=C%26)=C%26C%27=C%18C=C(C%28=CC%29=C%30C%31=C%28C%32=CC=C(C(N%33CC(CCCC)CC)=O)C%34=C%32C(C%31=CC=C%30C(N(C%29=O)CC(CCCC)CC)=O)=CC=C%34C%33=O)C=C%27)C%17=C8)=C3)C7=CC=C6C5=O | -6.24 | -4.11 | 5.26 | 13.08 | 0.48 | 0.85 | 10.1039/C5CC08484A
CC1=C(C(F)=C(C(OCC(CCCC)CC)=O)S2)C2=C(S1)C(S3)=CC(C3=C4C5=CC=C(CC(CCCC)CC)S5)=C(C6=CC=C(CC(CC)CCCC)S6)C7=C4C=C(C)S7 | -5.22 | -3.64 | FC1=C(C(OCC(CCCC)CC)=O)SC2=C(SC(/C=C3C(C(C=CC=C4)=C4C\3=C(C#N)/C#N)=O)=C21)C(S5)=CC6=C5C7=CC(C(C8=CC=C(CCCCCC)C=C8)(C9=CC=C(CCCCCC)C=C9)C%10=C%11SC(C%12=C%13C(C(F)=C(C(OCC(CCCC)CC)=O)S%13)=C(/C=C%14C(C(C=CC=C%15)=C%15C\%14=C(C#N)/C#N)=O)S%12)=C%10)=C%11C=C7C6(C%16=CC=C(CCCCCC)C=C%16)C%17=CC=C(CCCCCC)C=C%17 | -5.42 | -3.91 | 9.82 | 20.95 | 0.65 | 0.72 | 10.1002/adma.201803769
CC(SC1=C2C3=CC=C(CC(CC)CCCC)S3)=CC1=C(C4=CC=C(CC(CC)CCCC)S4)C5=C2C=C(S5)C6=CC=C(C7=C8C(C(C9=C(CC(CC)CCCC)SC(CC(CC)CCCC)=C9C8=O)=O)=C(C%10=CC=C(C)S%10)S7)S6 | -5.33 | -3.53 | CCCCCCC(C=C1)=CC=C1C2(CCCCCCCC)C3=CC4=C(C(C5=C4SC(/C=C6C(C(C=CC(C)=C7)=C7C\6=C(C#N)\C#N)=O)=C5)(CCCCCCCC)C8=CC=C(CCCCCC)C=C8)C=C3C9=C2C=C(/C=C%10C(C(C=CC(C)=C%11)=C%11C\%10=C(C#N)/C#N)=O)S9 | -5.77 | -3.87 | 10.12 | 15.91 | 0.7 | 0.88 | 10.1021/acsami.8b19596
CCc1ccc(-c2c3cc(-c4ccc(-c5sc(-c6ccc(-c7cc8c(-c9ccc(CC)s9)c9sc(-c%10ccc(-c%11sc(-c%12ccc(-c%13cc%14c(-c%15ccc(CC)s%15)c%15sc(-c%16ccc(-c%17sc(-c%18cccs%18)c%18c%17C(=O)c%17c(CC)sc(CC)c%17C%18=O)s%16)cc%15c(-c%15ccc(CC)s%15)c%14s%13)s%12)c%12c%11C(=O)c%11c(CC)sc(CC)c%11C%12=O)s%10)cc9c(-c9ccc(CC)s9)c8s7)s6)c6c5C(=O)c5c(CC)sc(CC)c5C6=O)s4)sc3c(-c3ccc(CC)s3)c3ccsc23)s1 | -5.38 | -3.5 | CCc1c(/C=C2\C(=O)c3cc(F)c(F)cc3C2=C(C#N)C#N)sc2c1sc1c3c4nsnc4c4c5sc6cc(/C=C7\C(=O)c8cc(F)c(F)cc8C7=C(C#N)C#N)sc6c5n(CC)c4c3n(CC)c21 | -5.69 | -4.14 | 6.4 | 10.6 | 0.58 | 1.04 | 10.1039/C7QM00025A
CC(SC1=C2C3=CC=C(CC(CC)CCCC)S3)=CC1=C(C4=CC=C(CC(CC)CCCC)S4)C5=C2C=C(S5)C6=CC=C(C7=C8C(C(C9=C(CC(CC)CCCC)SC(CC(CC)CCCC)=C9C8=O)=O)=C(C%10=CC=C(C)S%10)S7)S6 | -5.33 | -3.29 | O=C(C(C=C(Cl)C(Cl)=C1)=C1C/2=C(C#N)\C#N)C2=C/C3=CC([Si]4(CCCCCCCCC)CCCCCCCC)=C(S3)C5=C4C6=C(CCCCCC)C(SC7=C8[Si](CCCCCCCC)(CCCCCCCC)C9=C7SC(/C=C%10C(C(C=C(Cl)C(Cl)=C%11)=C%11C\%10=C(C#N)\C#N)=O)=C9)=C8C(CCCCCC)=C6S5 | -5.45 | -4.01 | 7.9 | 16.4 | 0.6 | 0.79 | 10.1021/acsami.8b17753
O=C(OCC(CCCC)CC)C1=CC2=C(C)SC(C3=CC4=C(C5=CC=C(CC(CC)CCCC)S5)C6=C(C=C(C)S6)C(C7=CC=C(CC(CCCC)CC)S7)=C4S3)=C2S1 | -5.09 | -3.22 | O=C(C1=C(C/2=C(C#N)/C#N)C=CC=C1)C2=C/C3=CC(OCC(CC)CCCC)=C(C4=CC5=C(S4)C6=CC7=C(C=C6C5(C8=CC=C(CCCCCC)C=C8)C9=CC=C(CCCCCC)C=C9)C%10=C(C=C(C(S%11)=C(OCC(CC)CCCC)C=C%11/C=C(C%12=O)/C(C%13=C%12C=CC=C%13)=C(C#N)\C#N)S%10)C(C%14=CC=C(CCCCCC)C=C%14)7C%15=CC=C(CCCCCC)C=C%15)S3 | -5.32 | -3.95 | 8.4 | 17.7 | 0.58 | 0.82 | 10.1021/jacs.7b01493
CCc1cc(C)sc1-c1sc(-c2cc(CC)c(-c3sc(-c4cc(CC)c(-c5sc(C)cc5CC)s4)cc3CC)s2)cc1CC | -4.9 | -3.1 | CCc1ccc(C2(c3ccc(CC)cc3)c3cc4c(cc3-c3sc5cc(-c6ccc(/C=c7\sc(=C(C#N)C#N)n(CC)c7=O)c7nn(CC)nc67)sc5c32)C(c2ccc(CC)cc2)(c2ccc(CC)cc2)c2c-4sc3cc(-c4ccc(/C=c5\sc(=C(C#N)C#N)n(CC)c5=O)c5nn(CC)nc45)sc23)cc1 | -5.34 | -3.62 | 7.78 | 15.17 | 0.56 | 0.82 | 10.1016/j.synthmet.2021.116838
CC(SC1=C2C3=CC=C(CC(CC)CCCC)S3)=CC1=C(C4=CC=C(CC(CC)CCCC)S4)C5=C2C=C(S5)C6=CC=C(C7=C8C(C(C9=C(CC(CC)CCCC)SC(CC(CC)CCCC)=C9C8=O)=O)=C(C%10=CC=C(C)S%10)S7)S6 | -5.36 | -3.54 | O=C1C2=C(SC3=C2C=CC=C3)C(/C1=C/C4=CC(C(C5=CC=C(CCCCCC)C=C5)(C6=C7SC8=CC9=C(C=C68)SC(C%10=C%11C=C(/C=C%12/C(C(SC%13=C%14C=CC=C%13)=C%14C%12=O)=C(C#N)\C#N)S%10)=C9C%11(C%15=CC=C(CCCCCC)C=C%15)C%16=CC=C(CCCCCC)C=C%16)C%17=CC=C(CCCCCC)C=C%17)=C7S4)=C(C#N)\C#N | -5.4 | -3.85 | 10.82 | 18.55 | 0.63 | 0.92 | 10.1021/acsami.9b08462
CC1=CC2=C(C(C3=CC=C(CC(CC)CCCC)S3)=C(C=C(C4=CC=C(C5=C(C(N(CCCCCCCC)C6=O)=O)C6=C(C7=CC=C(C)S7)C8=NN(CCCCCCCC)N=C85)S4)S9)C9=C2C%10=CC=C(CC(CC)CCCC)S%10)S1 | -5.34 | -3.46 | O=C(C1=C2C=CC=C1)C(/C2=C(C#N)\C#N)=C\C3=CC4=C(C(C5(C6=CC=C(C=C6)CCCCCC)C7=CC=C(C=C7)CCCCCC)=C(C8=C5C=C(C9=C8)C%10=C(C9(C%11=CC=C(C=C%11)CCCCCC)C%12=CC=C(C=C%12)CCCCCC)C(SC(/C=C(C(C%13=C%14C=CC=C%13)=O)/C%14=C(C#N)\C#N)=C%15)=C%15S%10)S4)S3 | -5.48 | -3.83 | 10.24 | 18.29 | 0.64 | 0.87 | 10.1002/adma.201606396
CC(SC1=C2C3=CC=C(CC(CC)CCCC)S3)=CC1=C(C4=CC=C(CC(CC)CCCC)S4)C5=C2C=C(S5)C6=CC=C(C7=C8C(C(C9=C(CC(CC)CCCC)SC(CC(CC)CCCC)=C9C8=O)=O)=C(C%10=CC=C(C)S%10)S7)S6 | -5.33 | -2.92 | O=C1C2=C(C(/C1=C/C3=CSC(C4=CC(C(C(C=C5)=CC=C5CCCCCC)(C6=C7)C(C=C8)=CC=C8CCCCCC)=C(C6=CC9=C7C(SC(C%10=C(C(/C=C%11C(C(C=C(F)C(F)=C%12)=C%12C\%11=C(C#N)\C#N)=O)=CS%10)SCC(CCCC)CC)=C%13)=C%13C(C(C=C%14)=CC=C%14CCCCCC)9C(C=C%15)=CC=C%15CCCCCC)S4)=C3SCC(CC)CCCC)=C(C#N)\C#N)C=C(F)C(F)=C2 | -5.54 | -3.89 | 13.72 | 22.88 | 0.69 | 0.87 | 10.1021/acs.chemmater.9b01175
CC1=CC(C(C2=CC(F)=C(CC(CCCC)CC)S2)=C(SC(C3=CC=C(C4=C5C(C(C6=C(CC(CC)CCCC)SC(CC(CCCC)CC)=C6C5=O)=O)=C(C7=CC=C(C)S7)S4)S3)=C8)C8=C9C%10=CC(F)=C(CC(CC)CCCC)S%10)=C9S1 | -5.45 | -3.64 | O=C1C2=C(C=C(C=C(Cl)S3)C3=C2)C(/C1=C/C(S4)=C(CCCCCCCCCCC)C5=C4C(N6CC(CCCCCC)CCCC)=C(S5)C7=C6C(N(CC(CCCCCC)CCCC)C8=C9SC%10=C8SC(/C=C%11C(C(C=C(Cl)C(Cl)=C%12)=C%12C\%11=C(C#N)/C#N)=O)=C%10CCCCCCCCCCC)=C9C%13=NSN=C%137)=C(C#N)\C#N | -5.56 | -3.99 | 17.61 | 26.02 | 0.76 | 0.89 | 10.1002/adfm.202108614
CC1=CC(C(C2=CC(F)=C(CC(CCCC)CC)S2)=C(SC(C3=CC=C(C4=C5C(C(C6=C(CC(CC)CCCC)SC(CC(CCCC)CC)=C6C5=O)=O)=C(C7=CC=C(C)S7)S4)S3)=C8)C8=C9C%10=CC(F)=C(CC(CC)CCCC)S%10)=C9S1 | -5.45 | -3.64 | CCCCCCC(CCCC)Cc1c(/C=C2\C(=O)c3cc(F)c(F)cc3C2=C(C#N)C#N)sc2c1sc1c3c4nsnc4c4c5sc6c(CCCCCCCCCCC7CCCCC7)c(/C=C7\C(=O)c8cc(F)c(F)cc8C7=C(C#N)C#N)sc6c5n(CC(CC)CC)c4c3n(CC(CC)CCCC)c21 | -5.64 | -3.9 | 18.4 | 26.5 | 0.78 | 0.89 | 10.1002/advs.202206580
CC(S1)=CC(OCCCCCCCCCCCC)=C1C2=CC(F)=C(C3=C(OCCCCCCCCCCCC)C=C(C4=C5C(C(N(CC(CCCCCC)CCCCCCCC)C5=O)=O)=C(C)S4)S3)C=C2F | -5.51 | -3.68 | CCCCCCC(C=C1)=CC=C1C2(C3=CC=C(CCCCCC)C=C3)C4=CC5=C(C(C6=C5SC7=C6SC(/C=C8C(C(C=C(F)C(F)=C9)=C9C\8=C(C#N)\C#N)=O)=C7)(C%10=CC=C(CCCCCC)C=C%10)C%11=CC=C(CCCCCC)C=C%11)C=C4C%12=C2C(SC(/C=C%13C(C(C=C(F)C(F)=C%14)=C%14C\%13=C(C#N)/C#N)=O)=C%15)=C%15S%12 | -5.66 | -4.14 | 10.04 | 18.34 | 0.67 | 0.81 | 10.1021/acsami.9b09692
CC1=CC(F)=C(C2=CC3=C(C(SC(C)=C4)=C4[Si]3(CCCCCCCC)CCCCCCCC)S2)C5=NN(CCCCCC)N=C15 | -5.4 | -3.4 | O=C(C1=C(C2=CC=C(C(/C(C3=CC=C(N(C4=C5C=CC=C4)C6=C5C=CC=C6)C=C3)=C(C#N)\C#N)=C(C#N)/C#N)S2)N7CCCCCCCCCC)N(CCCCCCCCCC)C(C8=CC=CS8)=C1C7=O | -5.52 | -3.83 | 4.86 | 10.56 | 0.49 | 0.94 | 10.1039/c6ta09607g
CC(SC1=C2C3=CC=C(CC(CC)CCCC)S3)=CC1=C(C4=CC=C(CC(CC)CCCC)S4)C5=C2C=C(S5)C6=CC=C(C7=C8C(C(C9=C(CC(CC)CCCC)SC(CC(CC)CCCC)=C9C8=O)=O)=C(C%10=CC=C(C)S%10)S7)S6 | -5.33 | -3.53 | O=C1C2=C(C(/C1=C/C(S3)=CC4=C3C5=C(C4(C6=CC=C(CCCCCC)C=C6)C7=CC=C(CCCCCC)C=C7)C8=CC(SC9=C%10C(C%11=CC=C(CCCCCC)C=C%11)(C%12=CC=C(CCCCCC)C=C%12)C%13=C9SC(/C=C%14C(C(C=CC=C%15)=C%15C\%14=C(C#N)\C#N)=O)=C%13)=C%10C=C8S5)=C(C#N)/C#N)C=CC=C2 | -5.4 | -3.83 | 10.42 | 17.85 | 0.67 | 0.87 | 10.1021/jacs.7b01170
O=C(OCC(CC)CCCC)C1=C(F)C2=C(C)SC(C3=CC4=C(C(C5=CC=C(CC(CC)CCCC)S5)=C(C=C(C)S6)C6=C4C7=CC=C(CC(CC)CCCC)S7)S3)=C2S1 | -5.22 | -3.64 | O=C1C2=C(C(/C1=C/C(S3)=CC4=C3C5=C([Si]4(CCCCCCCC)CCCCCCCC)C6=C(OCCCCCC)C(SC7=C8[Si](CCCCCCCC)(CCCCCCCC)C9=C7SC(/C=C%10C(C(C=C(F)C(F)=C%11)=C%11C\%10=C(C#N)\C#N)=O)=C9)=C8C(OCCCCCC)=C6S5)=C(C#N)/C#N)C=C(F)C(F)=C2 | -5.56 | -3.85 | 9.6 | 20.14 | 0.63 | 0.74 | 10.1039/c7ta10957a
CC(SC1=C2C3=CC=C(S3)CC(CCCC)CC)=CC1=C(C4=CC=C(CC(CC)CCCC)S4)C5=C2C=C(C6=C7C(C(F)=C(C(OCC(CC)CCCC)=O)S7)=C(C)S6)S5 | -5.24 | -3.66 | O=C1C2=C(C=C(F)C(F)=C2)C(/C1=C/C(S3)=CC(OCC(CCCC)CC)=C3C4=C(OCC(CC)CCCC)C(OCC(CC)CCCC)=C(C5=CC(OCC(CC)CCCC)=C(/C=C6C(C(C=C7F)=C(C\6=C(C#N)\C#N)C=C7F)=O)S5)S4)=C(C#N)\C#N | -5.39 | -3.9 | 4.06 | 10.5 | 0.54 | 0.7 | 10.1021/acsaem.0c02719
O=C(OCC(CC)CCCC)C1=C(F)C2=C(C)SC(C3=CC4=C(C(C5=CC=C(CC(CC)CCCC)S5)=C(C=C(C)S6)C6=C4C7=CC=C(CC(CC)CCCC)S7)S3)=C2S1 | -5.22 | -3.64 | FC1=C(/C=C(C#N)/C#N)SC(C2=C(F)C(CCCCCCCC)=C(C3=C(F)C(CCCCCCCC)=C(C4=C(F)C(F)=C(C(S5)=C(CCCCCCCC)C(F)=C5C6=C(CCCCCCCC)C(F)=C(C7=C(CCCCCCCC)C(F)=C(/C=C(C#N)/C#N)S7)S6)S4)S3)S2)=C1CCCCCCCC | -5.74 | -3.93 | 1.8 | 4.4 | 0.35 | 1.11 | 10.1039/c8ta02781a
CC1=CC(CCCCCC)=C(C)S1 | -5 | -3.1 | O=C(/C(S1)=C/C(S2)=C(CCCCCCCC)C=C2C(C=C3)=CC4=C3C5=CC=C(C6=CC(CCCCCCCC)=C(/C=C7SC(N(CCCCCCCC)C\7=O)=S)S6)C=C5C84C9=CC(C%10=CC(CCCCCCCC)=C(/C=C%11SC(N(CCCCCCCC)C\%11=O)=S)S%10)=CC=C9C%12=C8C=C(C%13=CC(CCCCCCCC)=C(/C=C%14SC(N(CCCCCCCC)C\%14=O)=S)S%13)C=C%12)N(CCCCCCCC)C1=S | -5.5 | -3.25 | 4.66 | 7.3 | 0.63 | 0.97 | 10.1021/acs.chemmater.6b03323
CCc1ccc(-c2c3cc(-c4ccc(-c5sc(-c6ccc(-c7cc8c(-c9ccc(CC)s9)c9sc(-c%10ccc(-c%11sc(-c%12ccc(-c%13cc%14c(-c%15ccc(CC)s%15)c%15sc(-c%16ccc(-c%17sc(-c%18cccs%18)c%18c%17C(=O)c%17c(CC)sc(CC)c%17C%18=O)s%16)cc%15c(-c%15ccc(CC)s%15)c%14s%13)s%12)c%12c%11C(=O)c%11c(CC)sc(CC)c%11C%12=O)s%10)cc9c(-c9ccc(CC)s9)c8s7)s6)c6c5C(=O)c5c(CC)sc(CC)c5C6=O)s4)sc3c(-c3ccc(CC)s3)c3ccsc23)s1 | -5.33 | -2.92 | CCC1(CC)c2cc3c(cc2-c2cc4c(cc21)-c1sc(/C=C2\C(=O)c5ccccc5C2=C(C#N)C#N)cc1C4(CC)CC)C(CC)(CC)c1cc(/C=C2\C(=O)c4ccccc4C2=C(C#N)C#N)sc1-3 | -5.43 | -3.71 | 10.06 | 15.81 | 0.66 | 0.94 | 10.1002/adma.201604964
CC1=C(CCCCCC)C=C(C)S1 | -4.85 | -2.84 | O=C(N1CC(CC)CCCC)C(C2=C1C3=CC=CS3)=C(C4=CC=C(C5=CC=C6C(C(CCCCCCCC)(CCCCCCCC)C7=C6C=CC(C(S8)=CC=C8C9=C(C(N%10CC(CC)CCCC)=O)C(C(N9CC(CC)CCCC)=O)=C%10C%11=CC=CS%11)=C7)=C5)S4)N(CC(CC)CCCC)C2=O | -5.3 | -3.5 | 1.2 | 2.42 | 0.45 | 1.1 | 10.1039/C4CP03727H
CC1=C(C(F)=C(C(OCC(CCCC)CC)=O)S2)C2=C(S1)C(S3)=CC(C3=C4C5=CC=C(CC(CCCC)CC)S5)=C(C6=CC=C(CC(CC)CCCC)S6)C7=C4C=C(C)S7 | -5.22 | -3.64 | O=C(C(C1=C2C3=CC(C4=CC=CC=C4)=C15)=C(C6=CC=CC=C6)C=C2C(C7=C3C(C8=CC=CC=C8)=CC9=C7%10)=C(C%11=CC=CC=C%11)C=C%10C(N(C%12CCCCC%12)C9=O)=O)N(C%13CCCCC%13)C5=O | -5.69 | -3.82 | 3.8 | 9.74 | 0.46 | 0.87 | 10.1002/aenm.201500032
CC1=CC(C(C2=CC=C(CC(CCCC)CC)S2)=C(SC(C3=CC=C(C4=C5C(C(C6=C(CC(CC)CCCC)SC(CC(CCCC)CC)=C6C5=O)=O)=C(C7=CC=C(C)S7)S4)S3)=C8)C8=C9C%10=CC=C(CC(CC)CCCC)S%10)=C9S1 | -5.34 | -3.44 | O=C1C2=C(C=C(Cl)C(Cl)=C2)C(/C1=C/C(S3)=CC4=C3C(S5)=C(N4C(CCCCCCCC)CCCCCCCC)C=C5C6=C(OCC(CCCCCCCC)CCCCCC)C=C(C(S7)=CC(CCCCCC)=C7/C=C8C(C9=C(C\8=C(C#N)\C#N)C=C(Cl)C(Cl)=C9)=O)C(OCC(CCCCCCCC)CCCCCC)=C6)=C(C#N)\C#N | -5.63 | -3.95 | 13.57 | 21.75 | 0.73 | 0.85 | 10.1016/j.cej.2021.131828
O=C(OCC(CC)CCCC)C1=C(F)C2=C(C)SC(C3=CC4=C(C(C5=CC=C(CC(CC)CCCC)S5)=C(C=C(C)S6)C6=C4C7=CC=C(CC(CC)CCCC)S7)S3)=C2S1 | -5.22 | -3.64 | O=C(N(C(CCCCC)CCCCC)C1=O)C2=CC=C(C3=C4C=CC1C32)C5=CC(C6=CC=C(C7=CC=C(C(C=CC(C8=CC=C(C9=C(C(N%10C(CCCCC)CCCCC)=O)C%11=C(C%12=C9)C(C%13=CC=C(C%14=O)C%15C%13=C%12C=CC%15C(N%14C(CCCCC)CCCCC)=O)=CC=C%11C%10=O)S8)=C%16)=C%16C%17(CCCCCCCC)CCCCCCCC)C%17=C7)S6)=C%18C%19=C5C4=CC=C%19C(N(C(CCCCC)CCCCC)C%18=O)=O | -5.71 | -3.81 | 2.22 | 6.81 | 0.39 | 0.84 | 10.1039/c8tc03303j
CCc1cc(C)sc1-c1sc(-c2cc(CC)c(-c3sc(-c4cc(CC)c(-c5sc(C)cc5CC)s4)cc3CC)s2)cc1CC | -5 | -3.1 | CCOc1cc(/C=C2\C(=O)c3cc(F)c(F)cc3C2=C(C#N)C#N)sc1-c1sc(-c2sc(/C=C3\C(=O)c4cc(F)c(F)cc4C3=C(C#N)C#N)cc2OCC)c(OCC)c1OCC | -5.37 | -3.95 | 7.75 | 13.15 | 0.65 | 0.91 | 10.1021/acsami.8b04432
CCc1ccc(-c2c3cc(-c4ccc(-c5sc(-c6ccc(-c7cc8c(-c9ccc(CC)s9)c9sc(-c%10ccc(-c%11sc(-c%12ccc(-c%13cc%14c(-c%15ccc(CC)s%15)c%15sc(-c%16ccc(-c%17sc(-c%18cccs%18)c%18c%17C(=O)c%17c(CC)sc(CC)c%17C%18=O)s%16)cc%15c(-c%15ccc(CC)s%15)c%14s%13)s%12)c%12c%11C(=O)c%11c(CC)sc(CC)c%11C%12=O)s%10)cc9c(-c9ccc(CC)s9)c8s7)s6)c6c5C(=O)c5c(CC)sc(CC)c5C6=O)s4)sc3c(-c3ccc(CC)s3)c3ccsc23)s1 | -5.33 | -3.29 | CCc1ccc(C2(c3ccc(CC)cc3)c3cc4c(cc3-c3sc5c6sc(/C=C7\C(=O)c8cc(F)c(F)cc8C7=C(C#N)C#N)cc6n(CC)c5c32)C(c2ccc(CC)cc2)(c2ccc(CC)cc2)c2c-4sc3c4sc(/C=C5\C(=O)c6cc(F)c(F)cc6C5=C(C#N)C#N)cc4n(CC)c23)cc1 | -5.42 | -3.94 | 9.71 | 18.4 | 0.63 | 0.84 | 10.1002/adfm.201903269
CC(SC1=C2C3=CC=C(CC(CC)CCCC)S3)=CC1=C(C4=CC=C(CC(CC)CCCC)S4)C5=C2C=C(C6=CC7=C(C(SC(C)=C8)=C8C(N7CC(CCCCCCCC)CCCCCCCCCC)=O)S6)S5 | -5.2 | -2.93 | O=C1C(C=C(F)C(F)=C2)=C2C(/C1=C/C3=CC(SC4=C5C(C6=CC=C(CCCCCC)C=C6)(C7=CC=C(CCCCCC)C=C7)C8=C4SC9=C8C=C(SC%10=C%11C(C%12=CC=C(CCCCCC)C=C%12)(C%13=CC=C(CCCCCC)C=C%13)C%14=C%10SC%15=C%14SC(/C=C%16/C(C%17=C(C=C(F)C(F)=C%17)C%16=O)=C(C#N)\C#N)=C%15)C%11=C9)=C5S3)=C(C#N)/C#N | -5.29 | -3.9 | 10.04 | 19.3 | 0.63 | 0.83 | 10.1021/acsomega.9b01363
CC1=CC(C(C2=CC=C(CC(CCCC)CC)S2)=C(SC(C3=CC=C(C4=C5C(C(C6=C(CC(CC)CCCC)SC(CC(CCCC)CC)=C6C5=O)=O)=C(C7=CC=C(C)S7)S4)S3)=C8)C8=C9C%10=CC=C(CC(CC)CCCC)S%10)=C9S1 | -5.34 | -3.44 | O=C1C2=C(C=C(F)C(F)=C2)C(/C1=C/C(S3)=CC4=C3C5=C(C4(CC(CCCC)CC)CC(CCCC)CC)C=C(C6=C(F)C(F)=C(C(S7)=CC8=C7C(S9)=C(C(CC(CC)CCCC)8CC(CC)CCCC)C=C9/C=C%10C(C(C=C%11F)=C(C\%10=C(C#N)\C#N)C=C%11F)=O)C%12=NSN=C6%12)S5)=C(C#N)\C#N | -5.98 | -4.31 | 8.45 | 19.43 | 0.65 | 0.67 | 10.1039/D0TA03683H
CC1=CC(C(C2=CC(F)=C(CC(CCCC)CC)S2)=C(SC(C3=CC=C(C4=C5C(C(C6=C(CC(CC)CCCC)SC(CC(CCCC)CC)=C6C5=O)=O)=C(C7=CC=C(C)S7)S4)S3)=C8)C8=C9C%10=CC(F)=C(CC(CC)CCCC)S%10)=C9S1 | -5.45 | -3.64 | O=C1C2=CC(F)=C(F)C=C2C(/C1=C/C(S3)=C(CCCCCC)C=C3C4=C(OCC(CCCCCC)CCCCCCCC)C=C(C5=CC(CCCCCC)=C(/C=C6/C(C7=CC(F)=C(F)C=C7C6=O)=C(C#N)/C#N)S5)C(OCC(CCCCCC)CCCCCCCC)=C4)=C(C#N)\C#N | -5.59 | -3.81 | 10.27 | 16.73 | 0.66 | 0.93 | 10.1038/s41467-019-10098-z
CC1=C(CCCCCC)C=C(C)S1 | -4.85 | -2.84 | COCCOC1=CC(C(N(C2=O)CC(CCCC)CC)=O)=C3C2=CC=C(C3=C41)C5=C(C6=CC7=C(C(C8=CC=C(CC(CC)CCCC)S8)=C(C=C(C9=CC(C(N%10CC(CC)CCCC)=O)=C%11C(C%12=CC=C%11C%10=O)=C9C%13=C(C%12=C(OCCOC)C=C%14C(N(CC(CC)CCCC)C%15=O)=O)C%14=C%15C=C%13)S%16)C%16=C7C%17=CC=C(CC(CC)CCCC)S%17)S6)C=C(C%18=C%19C=CC4=C%185)C(N(C%19=O)CC(CC)CCCC)=O | -5.48 | -3.48 | 1.95 | 5.83 | 0.49 | 0.68 | 10.1039/c3py00457k
CC1=CC(CCCCCC)=C(C)S1 | -4.9 | -3 | O=C(N(C(CCCCCCCC)CCCCCCCC)C1=O)C2=CC=C3C4=C2C1=CC=C4C5=C6C(C7=CC=C8C9=C7C6=CC=C9C(N(C(CCCCCCCC)CCCCCCCC)C8=O)=O)=C%10C(C%11=CC=C%12C%13=C%11C%10=CC=C%13C(N(C(CCCCCCCC)CCCCCCCC)C%12=O)=O)=C53 | -5.81 | -3.61 | 1.6 | 4.87 | 0.57 | 0.58 | 10.1002/anie.201207608
CCOc1ccc(-c2nc3cc(F)c(F)c(-c4ccc(-c5ccc(-c6cccs6)cc5F)s4)c3nc2-c2ccc(OCC)c(OCC)c2)cc1OCC | -5.33 | -2.94 | CCc1ccc(C2(c3ccc(CC)cc3)c3cc(/C=C4\C(=O)c5cc(F)c(F)cc5C4=C(C#N)C#N)sc3-c3cc4c5cccc6c5c(cc4c4cccc2c34)-c2sc(/C=C3\C(=O)c4cc(F)c(F)cc4C3=C(C#N)C#N)cc2C6(c2ccc(CC)cc2)c2ccc(CC)cc2)cc1 | -5.67 | -3.9 | 6.51 | 10.93 | 0.67 | 0.89 | 10.1021/acsami.7b17961
FC1=C(C2=CC=C(C)S2)C3=NC(OCC(CCCCCC)CCCCCCCC)=CN=C3C(C)=C1F | -5.54 | -2.98 | O=C(C(C=C(F)C(F)=C1)=C1C/2=C(C#N)/C#N)C2=C/C3=CC(SC4=C5N(CC(CC)CCCC)C6=C4C7=NN(CC(CC)CCCC)N=C7C8=C6N(CC(CC)CCCC)C9=C8SC%10=C9SC(/C=C%11/C(C%12=C(C%11=O)C=C(F)C(F)=C%12)=C(C#N)\C#N)=C%10)=C5S3 | -5.56 | -4.11 | 6.9 | 15.3 | 0.53 | 0.85 | 10.1021/acs.nanolett.0c05045
CC1=C(C(F)=C(C(OCC(CCCC)CC)=O)S2)C2=C(S1)C(S3)=CC(C3=C4C5=CC=C(CC(CCCC)CC)S5)=C(C6=CC=C(CC(CC)CCCC)S6)C7=C4C=C(C)S7 | -5.22 | -3.64 | O=C1C(C2=C3C(N1CC(CCCCCCCCCC)CCCCCCCC)=O)=CC=C(C4=CC=C(C(N5CC(CCCCCCCCCC)CCCCCCCC)=O)C6=C47)C2=C(C(C8=CC=C(C(C=CC(C9=CC(C(N%10CC(CCCCCCCCCC)CCCCCCCC)=O)=C%11C(C%10=O)=CC=C(C%12=CC=C(C(N%13CC(CCCCCCCCCC)CCCCCCCC)=O)C%14=C%12%15)C%11=C9C%15=CC=C%14C%13=O)=C%16)=C%16C%17%18C(C=CC=C%19)=C%19C%20=C%18C=CC=C%20)C%17=C8)=C3)C7=CC=C6C5=O | -5.72 | -3.94 | 2.9 | 7.4 | 0.39 | 1 | 10.1039/C4EE02990A
FC1=C(CC(CCCC)CC)SC(C2=C(C=C(C3=CC=C(C4=C(C(C5=C(CC(CCCC)CC)SC(CC(CCCC)CC)=C5C6=O)=O)C6=C(C7=CC=C(C)S7)S4)S3)S8)C8=C(C9=CC(F)=C(CC(CCCC)CC)S9)C%10=C2SC(C)=C%10)=C1 | -5.47 | -3.67 | CCCCC(CC)CCc1cccc(-c2c(/C=C3\C(=O)c4cc(F)c(F)cc4C3=C(C#N)C#N)sc3c2sc2c4c5nsnc5c5c6sc7c(-c8cccc(CCC(CC)CCCC)c8)c(/C=C8\C(=O)c9cc(F)c(F)cc9C8=C(C#N)C#N)sc7c6n(CC(CC)CCCC)c5c4n(CC(CC)CC)c32)c1 | -5.66 | -3.89 | 17.57 | 26.11 | 0.78 | 0.86 | 10.1002/aenm.202102596
CC(S1)=CC=C1C(C2=NN(CC(CCCCCCCC)CCCCCC)N=C23)=C(F)C(F)=C3C4=CC=C(C5=CC6=C(C(C7=CC=C(SCC(CCCCCC)CCCCCCCC)S7)=C8C=C(SC8=C6C9=CC=C(SCC(CCCCCC)CCCCCCCC)S9)C)S5)S4 | -5.34 | -3.4 | O=C1C2=C(C(/C1=C/C3=CC(SC(C4=C5C(S6)=C(S4)C7=C6C(SC8=C9SC(/C=C%10/C(C%11=C(C%10=O)C=CC=C%11)=C(C#N)\C#N)=C8)=C9C(C(C=C%12)=CC=C%12CCCCCC)7C(C=C%13)=CC=C%13CCCCCC)=C%14C5(C(C=C%15)=CC=C%15CCCCCC)C(C=C%16)=CC=C%16CCCCCC)=C%14S3)=C(C#N)\C#N)C=CC=C2 | -5.45 | -3.94 | 8.15 | 15.47 | 0.62 | 0.84 | 10.1002/adfm.201903596
FC1=C(C2=CC=C(C3=CC(C(C4=CC=C(CC(CC)CCCCC)S4)=C(SC(C)=C5)C5=C6C7=CC=C(CC(CC)CCCC)S7)=C6S3)S2)C8=NC(C9=CC(F)=C(CC(CC)CCCC)S9)=C(C%10=CC(F)=C(CC(CC)CCCC)S%10)N=C8C(C%11=CC=C(C)S%11)=C1F | -5.31 | -3.62 | CCCCCCC(C=C1)=CC=C1C2(C3=CC=C(CCCCCC)C=C3)C4=CC5=C(C(C6=C5SC7=C6SC(/C=C8C(C(C=CC=C9)=C9C\8=C(C#N)\C#N)=O)=C7)(C%10=CC=C(CCCCCC)C=C%10)C%11=CC=C(CCCCCC)C=C%11)C=C4C%12=C2C(SC(/C=C%13C(C(C=CC=C%14)=C%14C\%13=C(C#N)/C#N)=O)=C%15)=C%15S%12 | -5.48 | -3.83 | 10.52 | 16.88 | 0.69 | 0.9 | 10.1039/c7ta10262c
CCSC1=C(F)C=C(C2=C3C=C(C4=CC=C(C5=C6C(=O)C7=C(CC)SC(CC)=C7C(=O)C6=C(C6=CC=C(C)S6)S5)S4)SC3=C(C3=CC(F)=C(SCC)S3)C3=C2SC(C)=C3)S1 | -5.4 | -3.6 | CCc1ccc(C2(c3ccc(CC)cc3)c3cc4c(cc3-c3sc5cc(/C=C6\C(=O)c7cc(F)c(F)cc7C6=C(C#N)C#N)sc5c32)C(c2ccc(CC)cc2)(c2ccc(CC)cc2)c2c-4sc3cc(/C=C4\C(=O)c5cc(F)c(F)cc5C4=C(C#N)C#N)sc23)cc1 | -5.66 | -4.14 | 13.1 | 20.88 | 0.71 | 0.88 | 10.1021/jacs.7b02677
CC(SC1=C2C3=CC=C(SCC(CC)CCCC)S3)=CC1=C(C4=CC=C(SCC(CC)CCCC)S4)C5=C2C=C(C6=CC=C(C7=C8C(C(C9=C(CC(CC)CCC)SC(CC(CC)CCCC)=C9C8=O)=O)=C(C%10=CC=C(C)S%10)S7)S6)S5 | -5.3 | -3.52 | CCCCCCC(C=C1)=CC=C1C2(C3=CC=C(CCCCCC)C=C3)C4=CC5=C(C(C6=C5SC7=C6SC(/C=C8C(C(C=CC=C9)=C9C\8=C(C#N)\C#N)=O)=C7)(C%10=CC=C(CCCCCC)C=C%10)C%11=CC=C(CCCCCC)C=C%11)C=C4C%12=C2C(SC(/C=C%13C(C(C=CC=C%14)=C%14C\%13=C(C#N)/C#N)=O)=C%15)=C%15S%12 | -5.48 | -3.83 | 10.49 | 17.84 | 0.63 | 0.94 | 10.1021/acs.jpcc.6b11848
CC(SC1=C2C3=CC=C(CC(CC)CCCC)S3)=CC1=C(C4=CC=C(CC(CC)CCCC)S4)C5=C2C=C(S5)C6=CC=C(C7=C8C(C(C9=C(CC(CC)CCCC)SC(CC(CC)CCCC)=C9C8=O)=O)=C(C%10=CC=C(C)S%10)S7)S6 | -5.36 | -3.54 | O=C(C(C(C=CC=C1)=C1S2)=C2C/3=C(C#N)/C#N)C3=C/C(S4)=CC5=C4C6=C(C(C7=CC=C(CCCCCCCC)C=C7)5C8=CC=CC(CCCCCCCC)=C8)C=C9C(N(C(CCCCCCCC)CCCCCCCC)C%10=C9C=C%11C(C(SC(/C=C%12C(C%13=C(SC%14=C%13C=CC=C%14)C\%12=C(C#N)\C#N)=O)=C%15)=C%15C%11(C%16=CC=C(CCCCCCCC)C=C%16)C%17=CC=C(CCCCCCCC)C=C%17)=C%10)=C6 | -5.46 | -3.81 | 9.25 | 14.26 | 0.64 | 0.97 | 10.1021/acsami.9b08462
CC1=CC(C(C2=CC=C(CC(CCCC)CC)S2)=C(SC(C3=CC=C(C4=C5C(C(C6=C(CC(CC)CCCC)SC(CC(CCCC)CC)=C6C5=O)=O)=C(C7=CC=C(C)S7)S4)S3)=C8)C8=C9C%10=CC=C(CC(CC)CCCC)S%10)=C9S1 | -5.34 | -3.44 | O=C(C(C=CC=C1)=C1C/2=C(C#N)\C#N)C2=C/C3=CC(S4)=C(S3)C5=C4C6=C(C5(C7=CC(OCC(CCCC)CC)=CC=C7)C8=CC=CC(OCC(CC)CCCC)=C8)C=C9C(C(C%10=CC=CC(OCC(CCCC)CC)=C%10)(C%11=CC(OCC(CC)CCCC)=CC=C%11)C%12=C9SC%13=C%12SC(/C=C%14C(C(C=CC=C%15)=C%15C\%14=C(C#N)/C#N)=O)=C%13)=C6 | -5.25 | -3.63 | 9.77 | 15.88 | 0.68 | 0.88 | 10.1002/aenm.201900044
CCSc1ccc(-c2c3cc(-c4ccc(-c5c(F)c(F)c(-c6ccc(-c7cc8c(-c9ccc(SCC)s9)c9sc(-c%10ccc(-c%11c(F)c(F)c(-c%12ccc(-c%13cc%14c(-c%15ccc(SCC)s%15)c%15sc(-c%16ccc(-c%17c(F)c(F)c(-c%18cccs%18)c%18nn(CC)nc%17%18)s%16)cc%15c(-c%15ccc(SCC)s%15)c%14s%13)s%12)c%12nn(CC)nc%11%12)s%10)cc9c(-c9ccc(SCC)s9)c8s7)s6)c6nn(CC)nc56)s4)sc3c(-c3ccc(SCC)s3)c3ccsc23)s1 | -5.32 | -3.08 | CCc1c(/C=C2\C(=O)c3ccccc3C2=C(C#N)C#N)sc2c1sc1c3c4nsnc4c4c5sc6c(CC)c(/C=C7\C(=O)c8ccccc8C7=C(C#N)C#N)sc6c5n(CC)c4c3n(CC)c21 | -5.55 | -3.87 | 11 | 21.1 | 0.58 | 0.9 | 10.1002/adma.201807577
CC(S1)=CC(C1=C2C3=CC=C(CC(CCCC)CC)S3)=C(C4=CC=C(CC(CCCC)CC)S4)C5=C2C=C(S5)C(S6)=CC=C6C7=C8C(N=C(C9=CC(F)=C(CC(CC)CCCC)S9)C(C%10=CC(F)=C(CC(CC)CCCC)S%10)=N8)=C(C%11=CC=C(C)S%11)C(F)=C7F | -5.31 | -3.62 | O=C(C1=C2C=CC=C1)C(/C2=C(C#N)\C#N)=C\C3=CC4=C(C(C5(C6=CC=C(C=C6)CCCCCC)C7=CC=C(C=C7)CCCCCC)=C(C8=C5C=C(C9=C8)C%10=C(C9(C%11=CC=C(C=C%11)CCCCCC)C%12=CC=C(C=C%12)CCCCCC)C(SC(/C=C(C(C%13=C%14C=CC=C%13)=O)/C%14=C(C#N)\C#N)=C%15)=C%15S%10)S4)S3 | -5.48 | -3.83 | 10.52 | 16.88 | 0.69 | 0.9 | 10.1039/C7TA10262C
CC1=CC2=C(S1)C(C3=CC(F)=C(CC(CC)CCCC)C3)=C4C(SC(C5=C(CC(CCCC)CCCCCC)C=C(C6=CC7=C(C(SC(C8=CC(CC(CCCC)CCCCCC)=C(C)S8)=C9)=C9C%10=NSN=C%107)S6)S5)=C4)=C2C%11=CC(F)=C(CC(CCCC)CC)S%11 | -5.53 | -3.47 | O=C(C(C=C(F)C(F)=C1)=C1C/2=C(C#N)/C#N)C2=C/C3=CC(SC(C4=C(N(C5=CC=C(CCCCCCCC)C=C5)C6=CC=C(CCCCCCCC)C=C6)C(SC(C7=CC8=C(S7)C=C(/C=C9C(C(C=C(F)C(F)=C%10)=C%10C\9=C(C#N)\C#N)=O)S8)=C%11N(C%12=CC=C(CCCCCCCC)C=C%12)C%13=CC=C(CCCCCCCC)C=C%13)=C%11S4)=C%14)=C%14S3 | -5.54 | -3.97 | 16.15 | 24.21 | 0.73 | 0.91 | 10.1002/cjoc.202200673
CC1=CC(C(C2=CC=C(CC(CCCC)CC)S2)=C(SC(C3=CC=C(C4=C5C(C(C6=C(CC(CC)CCCC)SC(CC(CCCC)CC)=C6C5=O)=O)=C(C7=CC=C(C)S7)S4)S3)=C8)C8=C9C%10=CC=C(CC(CC)CCCC)S%10)=C9S1 | -5.34 | -3.44 | O=C(C(C=CC=C1)=C1C/2=C(C#N)\C#N)C2=C/C3=CC4=C(OCC(CC)CCCC)C(S5)=C(C(OCC(CC)CCCC)=C4S3)C6=C5C7=C(N6CC(CC)CCCC)C8=C(C(SC9=C%10C(OCC(CC)CCCC)=C%11C(C=C(/C=C%12/C(C%13=C(C%12=O)C=CC=C%13)=C(C#N)\C#N)S%11)=C9OCC(CC)CCCC)=C%10N8CC(CC)CCCC)C%14=NSN=C7%14 | -5.53 | -4.06 | 6.29 | 11.4 | 0.64 | 0.86 | 10.1016/j.orgel.2020.105662
CC1=CC(C(C2=CC=C(CC(CCCC)CC)S2)=C(SC(C3=CC=C(C4=C5C(C(C6=C(CC(CC)CCCC)SC(CC(CCCC)CC)=C6C5=O)=O)=C(C7=CC=C(C)S7)S4)S3)=C8)C8=C9C%10=CC=C(CC(CC)CCCC)S%10)=C9S1 | -5.34 | -3.44 | O=C(C1=C(C/2=C(C#N)/C#N)C=C(F)C(F)=C1)C2=C/C3=C(C4=CC=C(CCCCCC)S4)C=C(C5=CC6=C(S5)C7=CC8=C(C=C7C6(C9=CC=C(CCCCCC)C=C9)C%10=CC=C(CCCCCC)C=C%10)C%11=C(C=C(C(S%12)=CC(C%13=CC=C(CCCCCC)S%13)=C%12/C=C(C%14=O)/C(C%15=C%14C=C(F)C(F)=C%15)=C(C#N)\C#N)S%11)C(C%16=CC=C(CCCCCC)C=C%16)8C%17=CC=C(CCCCCC)C=C%17)S3 | -5.55 | -3.86 | 11.09 | 17.79 | 0.71 | 0.88 | 10.1021/acsami.9b02964
CC1=CC(C(C2=CC(F)=C(CC(CCCC)CC)S2)=C(SC(C3=CC=C(C4=C5C(C(C6=C(CC(CC)CCCC)SC(CC(CCCC)CC)=C6C5=O)=O)=C(C7=CC=C(C)S7)S4)S3)=C8)C8=C9C%10=CC(F)=C(CC(CC)CCCC)S%10)=C9S1 | -5.45 | -3.64 | O=C(C1=C2C=C(C(F)=C1)F)C(/C2=C(C#N)\C#N)=C\C3=C(C4=C(C5=C(S4)C(C6=NSN=C6C7=C8N(C9=C7SC%10=C9SC(/C=C(/C(C%11=C%12C=C(C(F)=C%11)F)=C(C#N)/C#N)C%12=O)=C%10CCCCCCCCCCC)CCC(CCCC)CC)=C8N5CCC(CCCC)CC)S3)CCCCCCCCCCC | -5.65 | -4.09 | 15.89 | 25.11 | 0.74 | 0.86 | 10.1007/s11426-019-9670-2
CC1=CC2=C(S1)C(CCC(CCCC)CCCCCC)=C3C=C(SC3=C2CCC(CCCC)CCCCCC)C4=CC=C(S4)C5=C(C(F)=C(C6=NN(N=C65)CC(CCCC)CCCCCC)C7=CC=C(S7)C)F | -5.38 | -3.17 | O=C(C(C=C(F)C(F)=C1)=C1C/2=C(C#N)/C#N)C2=C/C(S3)=CC4=C3C(C=CC5=C6C=CC7=C5C(C8=CC=C(CCCCCC)C=C8)(C9=CC=C(CCCCCC)C=C9)C%10=C7SC(/C=C%11C(C(C=C(F)C(F)=C%12)=C%12C\%11=C(C#N)\C#N)=O)=C%10)=C6C4(C%13=CC=C(CCCCCC)C=C%13)C%14=CC=C(CCCCCC)C=C%14 | -5.69 | -3.86 | 7.45 | 15.7 | 0.61 | 0.78 | 10.1002/adma.201704713
CC1=C(CCCCCC)C=C(C)S1 | -4.85 | -2.84 | O=C(N(C1=CC=C(C(C=CC=C2)=C2C3(CCCC)CCCC)C3=C1)C4=O)C5=CC=CC6=C(C#CC7=C(CCCCCC)C=C(C8=CC(C9=NSN=C9C(C%10=CC(CCCCCC)=C(C#CC(C=CC%11=C%12%13)=C%12C=CC=C%13C(N(C%11=O)C(C=C%14%15)=CC=C%15C%16=C(C%14(CCCC)CCCC)C=CC=C%16)=O)S%10)=C%17)=C%17C%18=NSN=C%188)S7)C=CC4=C56 | -5.95 | -3.44 | 2.81 | 5.18 | 0.6 | 0.9 | 10.1002/adfm.201504153
CCc1ccc(-c2c3cc(-c4ccc(-c5sc(-c6ccc(-c7cc8c(-c9ccc(CC)s9)c9sc(-c%10ccc(-c%11sc(-c%12ccc(-c%13cc%14c(-c%15ccc(CC)s%15)c%15sc(-c%16ccc(-c%17sc(-c%18cccs%18)c%18c%17C(=O)c%17c(CC)sc(CC)c%17C%18=O)s%16)cc%15c(-c%15ccc(CC)s%15)c%14s%13)s%12)c%12c%11C(=O)c%11c(CC)sc(CC)c%11C%12=O)s%10)cc9c(-c9ccc(CC)s9)c8s7)s6)c6c5C(=O)c5c(CC)sc(CC)c5C6=O)s4)sc3c(-c3ccc(CC)s3)c3ccsc23)s1 | -5.33 | -3.16 | CCC1(CC)Oc2cc3c(cc2-c2sc(/C=C4\C(=O)c5sccc5C4=C(C#N)C#N)cc21)OC(CC)(CC)c1cc(/C=C2\C(=O)c4sccc4C2=C(C#N)C#N)sc1-3 | -5.66 | -3.79 | 10.1 | 15.72 | 0.66 | 0.94 | 10.1002/solr.201700165
CC1=CC(C(S1)=C2C3=CC=C(CC(CC)CCCC)S3)=C(C4=C2C=C(C5=CC=C(C6=C(F)C(F)=C(C7=CC=C(C)S7)C8=NN(CC(CCCCCC)CCCCCCCC)N=C68)S5)S4)C9=CC=C(CC(CC)CCCC)S9 | -5.4 | -3.32 | CCCCCCC(C=C1)=CC=C1C(C2=C3SC(C4=C(OCC(CC)CCCC)C(C=C5C(C(C=C(Cl)C(Cl)=C6)=C6/C5=C(C#N)/C#N)=O)=CS4)=C2)(C7=CC=C(CCCCCC)C=C7)C8=C3C=C(C(C9=C%10SC(C%11=C(C(/C=C%12\C(C%13=C(C%12=O)C=C(Cl)C(Cl)=C%13)=C(C#N)\C#N)=CS%11)OCC(CCCC)CC)=C9)(C%14=CC=C(CCCCCC)C=C%14)C%15=CC=C(CCCCCC)C=C%15)C%10=C8 | -5.56 | -4.23 | 10.1 | 23.8 | 0.61 | 0.7 | 10.1002/adma.201703080
CC1=CC(C(C2=CC(F)=C(CC(CCCC)CC)S2)=C(SC(C3=CC=C(C4=C5C(C(C6=C(CC(CC)CCCC)SC(CC(CCCC)CC)=C6C5=O)=O)=C(C7=CC=C(C)S7)S4)S3)=C8)C8=C9C%10=CC(F)=C(CC(CC)CCCC)S%10)=C9S1 | -5.45 | -3.64 | O=C(C1=C2C=CC=C1)C(/C2=C(C#N)\C#N)=C\C3=C(C4=C(C5=C(S4)C(C6=NSN=C6C7=C8N(C9=C7SC%10=C9SC(/C=C(/C(C%11=C%12C=CC=C%11)=C(C#N)/C#N)C%12=O)=C%10CCCCCCCCCCC)CC(CC)CCCC)=C8N5CC(CC)CCCC)S3)CCCCCCCCCCC | -5.58 | -3.96 | 7.2 | 12.8 | 0.59 | 0.94 | 10.1021/acsami.1c04273
CC(S1)=CC(F)=C1C2=C(F)C=C(C3=C(OCCCCCCCC)C(OCCCCCCCC)=C(C)C4=NON=C43)S2 | -5.33 | -3.61 | CCCCCCC(C=C1)=CC=C1C2(C3=CC=C(CCCCCC)C=C3)C4=CC5=C(C(C6=C5SC7=C6SC(/C=C8C(C(C=C(F)C(F)=C9)=C9C\8=C(C#N)\C#N)=O)=C7)(C%10=CC=C(CCCCCC)C=C%10)C%11=CC=C(CCCCCC)C=C%11)C=C4C%12=C2C(SC(/C=C%13C(C(C=C(F)C(F)=C%14)=C%14C\%13=C(C#N)/C#N)=O)=C%15)=C%15S%12 | -5.66 | -4.11 | 10.2 | 15.11 | 0.63 | 1.01 | 10.1021/acsami.8b20276
CCc1ccc(-c2c3cc(-c4ccc(-c5sc(-c6ccc(-c7cc8c(-c9ccc(CC)s9)c9sc(-c%10ccc(-c%11sc(-c%12ccc(-c%13cc%14c(-c%15ccc(CC)s%15)c%15sc(-c%16ccc(-c%17sc(-c%18cccs%18)c%18c%17C(=O)c%17c(CC)sc(CC)c%17C%18=O)s%16)cc%15c(-c%15ccc(CC)s%15)c%14s%13)s%12)c%12c%11C(=O)c%11c(CC)sc(CC)c%11C%12=O)s%10)cc9c(-c9ccc(CC)s9)c8s7)s6)c6c5C(=O)c5c(CC)sc(CC)c5C6=O)s4)sc3c(-c3ccc(CC)s3)c3ccsc23)s1 | -5.2 | -3 | CCc1ccc(C2(c3ccc(CC)cc3)c3cc4c(cc3-c3sc5cc(/C=C6\C(=O)c7cc(Cl)c(Cl)cc7C6=C(C#N)C#N)sc5c32)C(c2ccc(CC)cc2)(c2ccc(CC)cc2)c2c-4sc3cc(/C=C4\C(=O)c5cc(Cl)c(Cl)cc5C4=C(C#N)C#N)sc23)cc1 | -5.5 | -3.9 | 9.6 | 21.5 | 0.6 | 0.74 | 10.1039/C8TC02701C
CC(SC1=C2C3=CC=C(CC(CC)CCCC)S3)=CC1=C(C4=CC=C(CC(CC)CCCC)S4)C5=C2C=C(C)S5 | -5.45 | -3.32 | O=C(C(C=CC=C1)=C1C/2=C(C#N)\C#N)C2=C/C(S3)=CC4=C3C5=C(C4(CCCCCC)CCCCCC)C=C6C(C(CCCCCC)(CCCCCC)C7=C6SC(/C=C8C(C(C=CC=C9)=C9C\8=C(C#N)/C#N)=O)=C7)=C5 | -5.69 | -3.91 | 5.3 | 13.7 | 0.44 | 0.88 | 10.1002/marc.201800660
O=C1C(C2=C(C3=NC=C(C4=CC=C(C)S4)S3)N1CC(CCCCCC)CCCCCCCC)=C(C5=NC=C(C)S5)N(CC(CCCCCC)CCCCCCCC)C2=O | -5.44 | -4.07 | O=C(N1C(CCCCC)CCCCC)C2=C3C(C4=CC=C3C1=O)=C(C=C2)C5=C(C4=C(C6=CC(C(N7C(CCCCC)CCCCC)=O)=C8C(C9=CC=C8C7=O)=C6C%10=C(C9=CC=C%11C(N(C(CCCCC)CCCCC)C%12=O)=O)C%11=C%12C=C%10)C=C%13C(N(C(CCCCC)CCCCC)C%14=O)=O)C%13=C%14C=C5 | -6.04 | -4 | 0.01 | 0.05 | 0.28 | 0.89 | 10.1039/C6TC01045H
CC1=CC2=CC(C3=CC=C(C4=C(CC(CCCCCCCC)CCCCCCCCCC)C=C(S4)C(C5=NSN=C5C(C(S6)=CC(CC(CCCCCCCC)CCCCCCCCCC)=C6C)=C7F)=C7F)S3)=CC=C2S1 | -5.55 | -3.72 | CCCCCCC(C=C1)=CC=C1C2(C3=CC=C(CCCCCC)C=C3)C4=CC5=C(C(C6=C5SC7=C6SC(/C=C8C(C(C=CC=C9)=C9C\8=C(C#N)\C#N)=O)=C7)(C%10=CC=C(CCCCCC)C=C%10)C%11=CC=C(CCCCCC)C=C%11)C=C4C%12=C2C(SC(/C=C%13C(C(C=CC=C%14)=C%14C\%13=C(C#N)/C#N)=O)=C%15)=C%15S%12 | -5.55 | -3.95 | 6.8 | 14.2 | 0.49 | 0.99 | 10.1021/acsami.8b19449
CC1=CC(C(C2=CC(F)=C(CC(CCCC)CC)S2)=C(SC(C3=CC=C(C4=C5C(C(C6=C(CC(CC)CCCC)SC(CC(CCCC)CC)=C6C5=O)=O)=C(C7=CC=C(C)S7)S4)S3)=C8)C8=C9C%10=CC(F)=C(CC(CC)CCCC)S%10)=C9S1 | -5.45 | -3.64 | FC1=CC(C(C/2=C\C3=C(CCCCCC)C(N4CC(CC)CCCC)=C(S3)C5=C4C(N(CC(CC)CCCC)C6=C7SC8=C6SC(/C=C9C(C(C=C%10F)=C(C\9=C(C#N)\C#N)C=C%10F)=O)=C8CCCCCC)=C7C%11=NN(CC(CCCC)CC)N=C%115)=O)=C(C2=C(C#N)\C#N)C=C1F | -5.69 | -3.94 | 15.4 | 24.37 | 0.74 | 0.85 | 10.1039/D0TA01636E
CCOC(=O)c1sc2c(-c3cc4c(-c5cc(Cl)c(CC)s5)c5sc(-c6sc(-c7cc8c(-c9cc(Cl)c(CC)s9)c9sc(-c%10sc(-c%11cc%12c(-c%13cc(Cl)c(CC)s%13)c%13sccc%13c(-c%13cc(Cl)c(CC)s%13)c%12s%11)c%11sc(C(=O)OCC)c(F)c%10%11)cc9c(-c9cc(Cl)c(CC)s9)c8s7)c7sc(C(=O)OCC)c(F)c67)cc5c(-c5cc(Cl)c(CC)s5)c4s3)scc2c1F | -5.47 | -3.61 | CCc1ccc(C2(c3ccc(CC)cc3)c3cc4c(cc3-c3sc5cc(/C=C6\C(=O)c7ccccc7C6=C(C#N)C#N)sc5c32)C(c2ccc(CC)cc2)(c2ccc(CC)cc2)c2c-4sc3cc(/C=C4\C(=O)c5ccccc5C4=C(C#N)C#N)sc23)cc1 | -5.48 | -3.83 | 8.46 | 13.95 | 0.6 | 1.01 | 10.1021/acsaem.8b00506
CC1=CC(C(C2=CC(F)=C(CC(CCCC)CC)S2)=C(SC(C3=CC=C(C4=C5C(C(C6=C(CC(CC)CCCC)SC(CC(CCCC)CC)=C6C5=O)=O)=C(C7=CC=C(C)S7)S4)S3)=C8)C8=C9C%10=CC(F)=C(CC(CC)CCCC)S%10)=C9S1 | -5.45 | -3.64 | O=C1C2=C(C=C(C=C(F)C(F)=C3)C3=C2)C(/C1=C/C(S4)=C(CC(CCCC)CCCCCC)C5=C4C(N6CC(CCCC)CC)=C(S5)C7=C6C(N(CC(CCCC)CC)C8=C9SC%10=C8SC(/C=C%11C(C(C=C(Cl)C(Cl)=C%12)=C%12C\%11=C(C#N)/C#N)=O)=C%10CC(CCCC)CCCCCC)=C9C%13=NSN=C%137)=C(C#N)\C#N | -5.68 | -3.94 | 17.7 | 25.6 | 0.79 | 0.88 | 10.1039/D3EE00630A
CC(SC1=C2C3=CC=C(CC(CC)CCCC)S3)=CC1=C(C4=CC=C(CC(CC)CCCC)S4)C5=C2C=C(S5)C6=CC=C(C7=C8C(C(C9=C(CC(CC)CCCC)SC(CC(CC)CCCC)=C9C8=O)=O)=C(C%10=CC=C(C)S%10)S7)S6 | -5.33 | -3.29 | O=C(C(C=CC=C1)=C1C/2=C(C#N)\C#N)C2=C/C3=CC(S4)=C(S3)C5=C4C6=CC(C(CCCCCCCC)(CCCCCCCC)C7=C8SC9=C7SC(/C=C%10C(C(C=CC=C%11)=C%11C\%10=C(C#N)\C#N)=O)=C9)=C8C=C6C5(CCCCCCCC)CCCCCCCC | -5.63 | -3.91 | 12.41 | 19.7 | 0.73 | 0.87 | 10.1002/adma.201800728
CC1=C(CCCCCC)C=C(C)S1 | -4.85 | -2.84 | O=C(C(C1=C2C3=CC=C14)=CC=C2C(C5=C3C(C6=CC=C(CCCCCCCCC)C=C6)=CC7=C58)=CC=C8C(N(CC(CC)CCCC)C7=O)=O)N(CC(CCCC)CC)C4=O | -6.09 | -4.06 | 0.4 | 1.52 | 0.4 | 0.65 | 10.1016/j.dyepig.2015.11.013
O=C(C1=CC2=C(SC(C3=CC4=C(S3)C(C5=CC=C(S5)CC(CCCC)CC)=C6C=C(SC6=C4C7=CC=C(S7)CC(CCCC)CC)C)=C2S1)C)CC(CC)CCCC | -5.11 | -3.25 | O=C(N(C(CC)CC)C1=O)C2=CC=C(C3=C4C=CC1C32)C5=CC=C6C7=C5C4=CC=C7C(N(C(CC)CC)C6=O)=O | -5.9 | -3.8 | 3.71 | 8.1 | 0.52 | 0.8 | 10.1039/c4ta02851a
CC(S1)=CC2=C1C(C3=CC=C(CC(CCCC)CC)S3)=C(C=C(C4=CC=C(C5=C(F)C(F)=C(C6=CC=C(C)S6)C7=NN(CC(CCCCCCCC)CCCCCC)N=C75)S4)S8)C8=C2C9=CC=C(CC(CCCC)CC)S9 | -5.21 | -2.99 | O=C1C2=C(C=C(F)C(F)=C2)C(/C1=C/C(S3)=CC4=C3C(S5)=C(C4(CC(CC)CCCC)CC(CC)CCCC)C=C5C6=CC(OCCCCCCCC)=C(C(S7)=CC8=C7C(S9)=C(C(CC(CCCC)CC)8CC(CCCC)CC)C=C9/C=C%10C(C%11=C(C\%10=C(C#N)\C#N)C=C(F)C(F)=C%11)=O)C=C6OCCCCCCCC)=C(C#N)\C#N | -5.45 | -4.1 | 11.24 | 22.39 | 0.62 | 0.81 | 10.1021/acs.chemmater.0c00097
CC1=CC2=C(S1)C(CCC(CCCC)CCCCCC)=C3C=C(SC3=C2CCC(CCCC)CCCCCC)C4=CC=C(S4)C5=C(C(F)=C(C6=NN(N=C65)CC(CCCC)CCCCCC)C7=CC=C(S7)C)F | -5.45 | -3.45 | O=C(N(C(CCCCC)CCCCC)C1=O)C2=CC=C(C3=C4C=CC1C32)C5=C(C6=CC7=C(C8C(C7(C9C%10C=CC=C9)C%11=C%10C=CC=C%11)C=C(C%12=C(C%13=C%14C=CC%15C%13C(C(N(C(CCCCC)CCCCC)C%15=O)=O)=C%12)C%16=CC=C%17C%18=C%16C%14=CC=C%18C(N(C(CCCCC)CCCCC)C%17=O)=O)C=C8)C=C6)C=C%19C%20=C5C4=CC=C%20C(N(C(CCCCC)CCCCC)C%19=O)=O | -5.9 | -3.83 | 2.3 | 6.7 | 0.37 | 0.94 | 10.1039/c6ta10450a
CC1=CC(C(C2=CC=C(CC(CCCC)CCCCCC)C=C2)=C(SC(C3=CC=C(C4=C5C(C(C6=C(CC(CC)CCCC)SC(CC(CCCC)CC)=C6C5=O)=O)=C(C7=CC=C(C)S7)S4)S3)=C8)C8=C9C%10=CC=C(CC(CCCCCC)CCCC)C=C%10)=C9S1 | -5.43 | -3.36 | CCCCCCc1ccc(C2(c3ccc(CCCCCC)cc3)c3cc4c(cc3-c3sc5cc(/C=C6\C(=O)c7cc(F)ccc7C6=C(C#N)C#N)sc5c32)C(c2ccc(CCCCCC)cc2)(c2ccc(CCCCCC)cc2)c2c-4sc3c2sc2cc(/C=C4\C(=O)c5cc(F)ccc5C4=C(C#N)C#N)sc23)cc1 | -5.67 | -4.04 | 11.52 | 16.78 | 0.75 | 0.92 | 10.1002/solr.201800246
CC(S1)=CC2=C1C(C3=CC=C(CC(CCCC)CC)S3)=C(C=C(C4=CC=C(C5=C(F)C(F)=C(C6=CC=C(C)S6)C7=NN(CC(CCCCCCCC)CCCCCC)N=C75)S4)S8)C8=C2C9=CC=C(CC(CCCC)CC)S9 | -5.21 | -2.99 | O=C1C2=C(C=C(C=C(F)C=C3)C3=C2)C(/C1=C/C(S4)=CC5=C4C(S6)=C(C5(CC(CC)CCCC)CC(CC)CCCC)C=C6C7=CC(OCC(CCCC)CC)=C(C(S8)=CC9=C8C(S%10)=C(C(CC(CCCC)CC)9CC(CCCC)CC)C=C%10/C=C%11C(C%12=C(C\%11=C(C#N)\C#N)C=C(C=C(F)C=C%13)C%13=C%12)=O)C=C7OCC(CCCC)CC)=C(C#N)\C#N | -5.39 | -3.99 | 14.53 | 25.25 | 0.71 | 0.81 | 10.1002/anie.202100390
CC1=C(C(F)=C(C(OCC(CCCC)CC)=O)S2)C2=C(S1)C(S3)=CC(C3=C4C5=CC=C(CC(CCCC)CC)S5)=C(C6=CC=C(CC(CC)CCCC)S6)C7=C4C=C(C)S7 | -5.38 | -3.81 | O=C(C(C=C1)=C2C3=C1C4=C5C(C3=C(C6=C7SC(C8=CC=C(C9=NC%10=C(S9)C%11=C%12C%13=C(C=CC(C(N(C(CCCCCC)CCCCCC)C%14=O)=O)=C%13C%14=C%11)C%15=C%16C%12=C%10C=C(C(N(C(CCCCCC)CCCCCC)C%17=O)=O)C%16=C%17C=C%15)S8)=N6)C=C2%18)=C7C=C%19C5=C(C(N(C(CCCCCC)CCCCCC)C%19=O)=O)C=C4)N(C(CCCCCC)CCCCCC)C%18=O | -5.68 | -3.62 | 4.7 | 9.74 | 0.5 | 0.94 | 10.1021/ja5092613
CC1=C(C=C(S1)C2=C(C(F)=C(C3=NSN=C32)C4=CC(CC(CCCCCCCCCC)CCCCCCCCCCCC)=C(S4)C5=CC=C(S5)C6=CC=C(S6)C)F)CC(CCCCCCCCCCCC)CCCCCCCCCC | -5.24 | -3.59 | O=C(N(C(CCCCCC)CCCCCC)C1=O)C2=CC=C(C3=C4C=CC1C32)C5=C(C6=CC=C([Si](C7=CC=C(C8=C(C9=CC=C(C%10=O)C%11C9=C%12C=CC%11C(N%10C(CCCCCC)CCCCCC)=O)C(C%12=CC=C%13C(N(C(CCCCCC)CCCCCC)C%14=O)=O)=C%13C%14=C8)C=C7)(C%15=CC=C(C%16=C(C%17=C%18C=CC%19C%17C(C(N(C(CCCCCC)CCCCCC)C%19=O)=O)=C%16)C%20=CC=C%21C%22=C%20C%18=CC=C%22C(N(C(CCCCCC)CCCCCC)C%21=O)=O)C=C%15)C%23=CC=C(C%24=C(C%25=C%26C=CC%27C%25C(C(N(C(CCCCCC)CCCCCC)C%27=O)=O)=C%24)C%28=CC=C%29C%30=C%28C%26=CC=C%30C(N(C(CCCCCC)CCCCCC)C%29=O)=O)C=C%23)C=C6)C=C%31C%32=C5C4=CC=C%32C(N(C(CCCCCC)CCCCCC)C%31=O)=O | -6.01 | -3.75 | 4.3 | 8.5 | 0.53 | 0.94 | 10.1039/c5ta03093e
FC1=C(C2=CC=C(C)S2)C3=NC(OCC(CCCCCC)CCCCCCCC)=CN=C3C(C)=C1F | -5.54 | -2.98 | FB1N2/C3=N\C(C4=C/5C=C(C=C(C(N(C(CCCCC)CCCCC)C6=O)=O)C6=C7)C7=C4)=NC5=N/C(N81)=C9C(C=C(C=C(C(N(C(CCCCC)CCCCC)C%10=O)=O)C%10=C%11)C%11=C9)=C8N=C2C%12=C3C=C(C=C(C(N(C(CCCCC)CCCCC)C%13=O)=O)C%13=C%14)C%14=C%12 | -5.56 | -3.83 | 3.28 | 8.1 | 0.4 | 1.02 | 10.1039/c9tc06238f
CCc1ccc(-c2c3cc(-c4ccc(-c5sc(-c6ccc(-c7cc8c(-c9ccc(CC)s9)c9sc(-c%10ccc(-c%11sc(-c%12ccc(-c%13cc%14c(-c%15ccc(CC)s%15)c%15sc(-c%16ccc(-c%17sc(-c%18cccs%18)c%18c%17C(=O)c%17c(CC)sc(CC)c%17C%18=O)s%16)cc%15c(-c%15ccc(CC)s%15)c%14s%13)s%12)c%12c%11C(=O)c%11c(CC)sc(CC)c%11C%12=O)s%10)cc9c(-c9ccc(CC)s9)c8s7)s6)c6c5C(=O)c5c(CC)sc(CC)c5C6=O)s4)sc3c(-c3ccc(CC)s3)c3ccsc23)s1 | -5.31 | -3.38 | CCc1ccc(C2(c3ccc(CC)cc3)c3cc4c(cc3-c3sc5c6sc(/C=C7\C(=O)c8cc(F)ccc8C7=C(C#N)C#N)cc6n(CC)c5c32)C(c2ccc(CC)cc2)(c2ccc(CC)cc2)c2c-4sc3c4sc(/C=C5\C(=O)c6cc(F)ccc6C5=C(C#N)C#N)cc4n(CC)c23)cc1 | -5.4 | -3.91 | 8.37 | 15.7 | 0.59 | 0.91 | 10.1021/acsami.0c19700
CC1=CC2=C(C(CCC(CCCCCC)CCCC)=C(C=C(C3=CC=C(C4=C(F)C(F)=C(C5=CC=C(C)S5)C6=NN(CCC(CCCCCC)CCCC)N=C64)S3)S7)C7=C2CCC(CCCCCC)CCCC)S1 | -5.36 | -3.05 | CCCCCCC(C=C1)=CC=C1C2(C3=C(C(SC4=C5SC6=C4OC(C7=C6SC(/C=C8C(C(C=C(F)C(F)=C9)=C9C\8=C(C#N)\C#N)=O)=C7)(C%10=CC=C(CCCCCC)C=C%10)C%11=CC=C(CCCCCC)C=C%11)=C5O2)SC(/C=C%12C(C(C=C(F)C(F)=C%13)=C%13C\%12=C(C#N)\C#N)=O)=C3)C%14=CC=C(CCCCCC)C=C%14 | -5.64 | -4.04 | 8.25 | 20.39 | 0.59 | 0.67 | 10.1039/c8qm00004b
CC(SC1=C2C3=CC=C(CC(CC)CCCC)S3)=CC1=C(C4=CC=C(CC(CC)CCCC)S4)C5=C2C=C(S5)C6=CC=C(C7=C8C(C(C9=C(CC(CC)CCCC)SC(CC(CC)CCCC)=C9C8=O)=O)=C(C%10=CC=C(C)S%10)S7)S6 | -5.41 | -3.57 | O=C(C(C=CC=C1)=C1C/2=C(C#N)\C#N)C2=C/C3=CC=C(C4=CC=C(C5=CC=C(C(SC(C6=CC=C(/C=C7C(C(C=CC=C8)=C8C\7=C(C#N)/C#N)=O)S6)=C9)=C9C%10(CC(CC)CCCC)CC(CC)CCCC)C%10=C5)S4)S3 | -5.89 | -4.18 | 8 | 13.94 | 0.6 | 0.94 | 10.1021/acsami.7b05419
CC1=CC(CCCCCC)=C(C)S1 | -5 | -3.1 | O=C1N(CCCCCC)C(C2=C1C=C(C#CC3=CC=C(C#CC(S4)=CC5=C4C(N(C5=O)CCCCCC)=O)C6=NSN=C36)S2)=O | -5.98 | -3.4 | 0.38 | 1.44 | 0.36 | 0.72 | 10.1021/acs.chemmater.5b04551
CC(SC1=C2C3=CC=C(CC(CC)CCCC)S3)=CC1=C(C4=CC=C(CC(CC)CCCC)S4)C5=C2C=C(S5)C6=CC=C(C7=C8C(C(C9=C(CC(CC)CCCC)SC(CC(CC)CCCC)=C9C8=O)=O)=C(C%10=CC=C(C)S%10)S7)S6 | -5.54 | -3.65 | O=C(C(C=CC=C1)=C1C/2=C(C#N)/C#N)C2=C/C(S3)=CC4=C3C5=C(/C4=C(C6=CC=C(CC(CC)CCCC)S6)/C7=CC=C(CC(CC)CCCC)S7)C=C8C(/C(C9=C8SC(/C=C%10/C(C%11=C(C%10=O)C=CC=C%11)=C(C#N)/C#N)=C9)=C(C%12=CC=C(CC(CC)CCCC)S%12)\C%13=CC=C(CC(CC)CCCC)S%13)=C5 | -5.43 | -3.72 | 0.62 | 2.06 | 0.33 | 0.91 | 10.1039/c9tc02237f
CC1=CC(C(C2=CC=C(CC(CCCC)CC)S2)=C(SC(C3=CC=C(C4=C5C(C(C6=C(CC(CC)CCCC)SC(CC(CCCC)CC)=C6C5=O)=O)=C(C7=CC=C(C)S7)S4)S3)=C8)C8=C9C%10=CC=C(CC(CC)CCCC)S%10)=C9S1 | -5.34 | -3.44 | CC(C)C(C=C1C(C)C)=CC(C(C)C)=C1C2=C(C3=C(C4=C(C(C)C)C=C(C(C)C)C=C4C(C)C)C=C(C5=CC(CC(CCCCCC)CCCC)=C(/C=C6C(C(C=C(F)C(F)=C7)=C7C\6=C(C#N)\C#N)=O)S5)S3)SC(C8=CC(CC(CCCC)CCCCCC)=C(/C=C9C(C(C=C(F)C(F)=C%10)=C%10C\9=C(C#N)\C#N)=O)S8)=C2 | -5.65 | -3.9 | 10.8 | 22.62 | 0.58 | 0.82 | 10.1039/D2TA09500A
CC(SC1=C2C3=CC=C(CC(CC)CCCC)S3)=CC1=C(C4=CC=C(CC(CC)CCCC)S4)C5=C2C=C(S5)C6=CC=C(C7=C8C(C(C9=C(CC(CC)CCCC)SC(CC(CC)CCCC)=C9C8=O)=O)=C(C%10=CC=C(C)S%10)S7)S6 | -5.36 | -3.54 | CCCCCCC(C=C1)=CC=C1C2(C3=CC=C(CCCCCC)C=C3)C4=CC5=C(C(C6=C5SC7=C6SC(/C=C8C(C(C=CC(C)=C9)=C9C\8=C(C#N)\C#N)=O)=C7)(C%10=CC=C(CCCCCC)C=C%10)C%11=CC=C(CCCCCC)C=C%11)C=C4C%12=C2C(SC(/C=C%13C(C(C=CC(C)=C%14)=C%14C\%13=C(C#N)/C#N)=O)=C%15)=C%15S%12 | -5.58 | -3.98 | 12.05 | 17.31 | 0.71 | 0.94 | 10.1002/aenm.201602000
CC(S1)=CC2=C1C(C3=CC=C(CC(CCCCCC)CCCCCCCC)S3)=C(C=C(C4=CC=C(C5=C(F)C(F)=C(C6=CC=C(C)S6)C7=NN(CCCCCCCC)N=C75)S4)S8)C8=C2C9=CC=C(CC(CCCCCCCC)CCCCCC)S9 | -5.26 | -3.08 | O=C(C1=C2C=CC=C1)C(/C2=C(C#N)\C#N)=C\C3=CC4=C([Se]3)C5=C(C=C(C6=C5)C7=C(C8=C(S7)C9=C(C%10=C(C9(C%11=CC=C(C=C%11)CCCCCC)C%12=CC=C(C=C%12)CCCCCC)C=C(C%13=C(C=C([Se]%13)/C=C(C(C%14=C%15C=CC=C%14)=O)/C%15=C(C#N)\C#N)C%16(C%17=CC=C(C=C%17)CCCCCC)C%18=CC=C(C=C%18)CCCCCC)C%16=C%10)S8)C6(C%19=CC=C(C=C%19)CCCCCC)C%20=CC=C(C=C%20)CCCCCC)C4(C%21=CC=C(C=C%21)CCCCCC)C%22=CC=C(C=C%22)CCCCCC | -5.41 | -3.81 | 8.02 | 15.16 | 0.58 | 0.91 | 10.1016/j.nanoen.2016.07.019
CCC1=C(F)C=C(C2=C3C=C(C4=CC=C(C5=C6C(=O)C7=C(CC)SC(CC)=C7C(=O)C6=C(C6=CC=C(C)S6)S5)S4)SC3=C(C3=CC(F)=C(CC)S3)C3=C2SC(C)=C3)S1 | -5.49 | -3.6 | CCc1c(/C=C2\C(=O)c3cc(F)c(F)cc3C2=C(C#N)C#N)sc2c1sc1c3c4nn(CC)nc4c4c5sc6c(CC)c(/C=C7\C(=O)c8cc(F)c(F)cc8C7=C(C#N)C#N)sc6c5n(CC)c4c3n(CC)c21 | -5.58 | -3.98 | 16.02 | 24.91 | 0.76 | 0.84 | 10.1039/D0TA01260B
CC(SC1=C2C3=CC=C(CC(CC)CCCC)S3)=CC1=C(C4=CC=C(CC(CC)CCCC)S4)C5=C2C=C(S5)C6=CC=C(C7=C(C(OCC(CC)CCCC)=O)C8=C(C(C(OCC(CC)CCCC)=O)=C(C9=CC=CS9)S8)S7)S6 | -5.23 | -3.34 | CCCCCCC(C=C1)=CC=C1C2(C3=CC=C(CCCCCC)C=C3)C4=CC5=C(C(C6=C5SC7=C6SC(/C=C8C(C(C=CC=C9)=C9C\8=C(C#N)\C#N)=O)=C7)(C%10=CC=C(CCCCCC)C=C%10)C%11=CC=C(CCCCCC)C=C%11)C=C4C%12=C2C(SC(/C=C%13C(C(C=CC=C%14)=C%14C\%13=C(C#N)/C#N)=O)=C%15)=C%15S%12 | -5.6 | -3.86 | 9.67 | 17.2 | 0.68 | 0.83 | 10.1002/aenm.201801214
CC1=CC(C(C2=CC=C(CC(CCCC)CC)S2)=C(SC(C3=CC=C(C4=C5C(C(C6=C(CC(CC)CCCC)SC(CC(CCCC)CC)=C6C5=O)=O)=C(C7=CC=C(C)S7)S4)S3)=C8)C8=C9C%10=CC=C(CC(CC)CCCC)S%10)=C9S1 | -5.34 | -3.44 | O=C(C1=CSC=C1C/2=C(C#N)\C#N)C2=C/C3=CC(S4)=C(S3)C5=C4C6=C(C5(C7=CC=C(CCCCCC)[Se]7)C8=CC=C(CCCCCC)[Se]8)C=C9C(C(C%10=CC=C(CCCCCC)[Se]%10)(C%11=CC=C(CCCCCC)[Se]%11)C%12=C9SC%13=C%12SC(/C=C%14C(C%15=CSC=C%15C\%14=C(C#N)/C#N)=O)=C%13)=C6 | -5.66 | -3.93 | 9.02 | 15.2 | 0.68 | 0.87 | 10.1002/adfm.201702194
CC1=CC(C(C2=CC=C(CC(CCCC)CC)S2)=C(SC(C3=CC=C(C4=C5C(C(C6=C(CC(CC)CCCC)SC(CC(CCCC)CC)=C6C5=O)=O)=C(C7=CC=C(C)S7)S4)S3)=C8)C8=C9C%10=CC=C(CC(CC)CCCC)S%10)=C9S1 | -5.34 | -3.44 | O=C(C1=CSC=C1C/2=C(C#N)\C#N)C2=C/C3=CC(S4)=C(S3)C5=C4C6=C(C5(C7=CC=C(CCCCCC)S7)C8=CC=C(CCCCCC)S8)C=C9C(C(C%10=CC=C(CCCCCC)S%10)(C%11=CC=C(CCCCCC)S%11)C%12=C9SC%13=C%12SC(/C=C%14C(C%15=CSC=C%15C\%14=C(C#N)/C#N)=O)=C%13)=C6 | -5.66 | -3.93 | 10.61 | 17.05 | 0.73 | 0.86 | 10.1002/adfm.201702194
CC(SC1=C2C3=CC=C(CC(CC)CCCC)S3)=CC1=C(C4=CC=C(CC(CC)CCCC)S4)C5=C2C=C(S5)C6=CC=C(C7=C8C(C(C9=C(CC(CC)CCCC)SC(CC(CC)CCCC)=C9C8=O)=O)=C(C%10=CC=C(C)S%10)S7)S6 | -5.21 | -3.41 | CCCCCCC(C=C1)=CC=C1C2(C3=CC=C(CCCCCC)C=C3)C4=CC5=C(C(C6=C5SC7=C6SC(C8=CC=C(/C=C9S/C(N(CCCCCC)C\9=O)=C(C#N)/C#N)C%10=NSN=C%108)=C7)(C%11=CC=C(CCCCCC)C=C%11)C%12=CC=C(CCCCCC)C=C%12)C=C4C%13=C2C(SC(C%14=CC=C(/C=C%15S/C(N(CCCCCC)C\%15=O)=C(C#N)/C#N)C%16=NSN=C%16%14)=C%17)=C%17S%13 | -5.3 | -3.71 | 9.29 | 16.13 | 0.64 | 0.88 | 10.1021/acsaem.8b00851
CC(SC1=C2C3=CC=C(CC(CCCC)CCCCCC)C=C3)=CC1=C(C4=CC=C(CC(CCCC)CCCCCC)C=C4)C5=C2C=C(C6=CC=C(C7=C8C(C(C9=C(CC(CC)CCCC)SC(CC(CC)CCCC)=C9C8=O)=O)=C(C%10=CC=C(C)S%10)S7)S6)S5 | -5.43 | -3.36 | CCCCCCC(C=C1)=CC=C1C2(C3=CC=C(CCCCCC)C=C3)C4=C(C5=CC(C6(C7=CC=C(CCCCCC)C=C7)C8=CC=C(CCCCCC)C=C8)=C(C9=C6C=C(/C=C%10C(C(C=CC(F)=C%11)=C%11C\%10=C(C#N)\C#N)=O)S9)C=C52)SC(/C=C%12C(C(C=CC(F)=C%13)=C%13C\%12=C(C#N)\C#N)=O)=C4 | -5.84 | -4.06 | 8.33 | 13.89 | 0.69 | 0.87 | 10.1039/C8TA07334A
CC(SC1=C2C3=CC(CCCCCCCC)=C(CCCCCCCC)S3)=CC1=C(C4=CC(CCCCC5)=C(CCCCCCCC)S4)C6=C2C=C(S6)C7=CC=C(C(C(F)=C8)=C9C(N=C(C(C%10=CC(OCCC5(CC)CCCCC)=CC=C%10)=N9)C%11=CC=CC(OCCCCCCCC)=C%11)=C8C%12=CC=C(C)S%12)S7 | -5.37 | -3.03 | O=C(C(C=CC=C1)=C1C/2=C(C#N)\C#N)C2=C/C3=CC(S4)=C(S3)C5=C4C6=CC(C(C7=C8SC9=C7SC(/C=C%10C(C(C=CC=C%11)=C%11C\%10=C(C#N)\C#N)=O)=C9)(C%12=CC=C(CCCCCC)S%12)C%13=CC=C(CCCCCC)S%13)=C8C=C6C(C%14=CSC(CCCCCC)=C%14)5C%15=CC=C(CCCCCC)S%15 | -5.66 | -3.93 | 7.81 | 15.14 | 0.59 | 0.88 | 10.1016/j.orgel.2019.06.007
CCN1N=C2C(C3=CC=C(C)S3)=C(F)C(F)=C(C3=CC=C(C4=CC5=C(C6=CC=C([Si](CC)(CC)CC)S6)C6=C(C=C(C)S6)C(C6=CC=C([Si](CC)(CC)CC)S6)=C5S4)S3)C2=N1 | -5.4 | -3.65 | CCC1(CC)c2cc3c(cc2-c2sc(/C=C4\C(=O)c5cc(F)c(F)cc5C4=C(C#N)C#N)cc21)C(CC)(CC)c1cc(-c2ccc(-c4cc5c(s4)-c4cc6c(cc4C5(CC)CC)-c4sc(/C=C5\C(=O)c7cc(F)c(F)cc7C5=C(C#N)C#N)cc4C6(CC)CC)c4nsnc24)sc1-3 | -5.48 | -3.97 | 11.5 | 19.8 | 0.67 | 0.86 | 10.1021/acsapm.0c00748
CC1=CC(C(C2=CC=C(CC(CCCC)CC)S2)=C(SC(C3=CC=C(C4=C5C(C(C6=C(CC(CC)CCCC)SC(CC(CCCC)CC)=C6C5=O)=O)=C(C7=CC=C(C)S7)S4)S3)=C8)C8=C9C%10=CC=C(CC(CC)CCCC)S%10)=C9S1 | -5.34 | -3.44 | C=C(N(CC)/C(S/1)=C(C#N)\C#N)C1=C/C2=CC3=C(OCC(CC)CCCC)C(S4)=C(C(OCC(CC)CCCC)=C3S2)C5=C4C6=C(N5CC(CC)CCCC)C7=C(C(SC8=C9C(OCC(CC)CCCC)=C%10C(C=C(/C=C%11C(N(CC)/C(S\%11)=C(C#N)\C#N)=C)S%10)=C8OCC(CC)CCCC)=C9N7CC(CC)CCCC)C%12=NSN=C6%12 | -5.51 | -3.8 | 2.48 | 6.7 | 0.34 | 1.08 | 10.1016/j.orgel.2020.105662
CC1=C(C=C(S1)C2=C(C(F)=C(C3=NSN=C32)C4=CC(CC(CCCCCCCC)CCCCCCCCCC)=C(S4)C5=CC=C(S5)C6=CC=C(S6)C)F)CC(CCCCCCCCCC)CCCCCCCC | -5.34 | -3.69 | S=C(S/1)N(CC)C(C1=C/C2=CC=C(C3=CC(C4(CCCCCCCC)CCCCCCCC)=C(C=C3)C(C4=C5)=CC=C5C(C6=NSN=C67)=CC=C7/C=C8SC(N(C/8=O)CC)=S)C9=NSN=C29)=O | -5.83 | -3.7 | 7.04 | 12.62 | 0.5 | 1.11 | 10.1002/adfm.201704389
CC1=CC(C(C2=CC=C(CC(CCCC)CC)S2)=C(SC(C3=CC=C(C4=C5C(C(C6=C(CC(CC)CCCC)SC(CC(CCCC)CC)=C6C5=O)=O)=C(C7=CC=C(C)S7)S4)S3)=C8)C8=C9C%10=CC=C(CC(CC)CCCC)S%10)=C9S1 | -5.34 | -3.44 | O=C(C(C=C1)=C2C3=C1C4=C5C(C3=CC=C26)=C(C7=CC=C(C8=CC=C(C=C(C9=CC%10=C%11C%12=C9C%13=C%14C(C%12=CC=C%11C(N(CC(CCCCCC)CCCCCCCC)C%10=O)=O)=CC=C%15C%14=C(C(N(CC(CCCCCC)CCCCCCCC)C%15=O)=O)C=C%13)S%16)C%16=C8)S7)C=C%17C5=C(C(N(CC(CCCCCC)CCCCCCCC)C%17=O)=O)C=C4)N(CC(CCCCCC)CCCCCCCC)C6=O | -5.78 | -3.72 | 3.58 | 6.56 | 0.64 | 0.85 | 10.1039/C8TC00089A
CC(SC1=C2C3=CC(F)=C(SCC(CC)CCCC)S3)=CC1=C(C4=CC(F)=C(SCC(CC)CCCC)S4)C5=C2C=C(C6=CC=C(C7=C8C(C(C9=C(CC(CC)CCCC)SC(CC(CC)CCCC)=C9C8=O)=O)=C(C%10=CC=C(C)S%10)S7)S6)S5 | -5.4 | -3.6 | O=C(C(C=C(F)C(F)=C1)=C1C/2=C(C#N)\C#N)C2=C/C(S3)=CC4=C3C5=C(C4(CCCCCC)CCCCCC)C=C6C(C(CCCCCC)(CCCCCC)C7=C6SC(/C=C8C(C(C=C(F)C(F)=C9)=C9C\8=C(C#N)/C#N)=O)=C7)=C5 | -5.72 | -4.05 | 10.35 | 17.42 | 0.73 | 0.82 | 10.1039/c9ta01003c
CC(SC1=C2C3=CC=C(CC(CCCC)CCCCCC)C=C3)=CC1=C(C4=CC=C(CC(CCCC)CCCCCC)C=C4)C5=C2C=C(C6=CC=C(C7=C8C(C(C9=C(CC(CC)CCCC)SC(CC(CC)CCCC)=C9C8=O)=O)=C(C%10=CC=C(C)S%10)S7)S6)S5 | -5.43 | -3.36 | CCCCCCC(C=C1)=CC=C1C2(C3=CC=C(CCCCCC)C=C3)C4=CC5=C(C(C6=C5SC7=C6SC8=C7SC(/C=C9C(C(C=CC(F)=C%10)=C%10C\9=C(C#N)\C#N)=O)=C8)(C%11=CC=C(CCCCCC)C=C%11)C%12=CC=C(CCCCCC)C=C%12)C=C4C%13=C2C(SC(/C=C%14C(C(C=CC(F)=C%15)=C%15C\%14=C(C#N)/C#N)=O)=C%16)=C%16S%13 | -5.67 | -4.04 | 11.52 | 16.78 | 0.75 | 0.92 | 10.1002/solr.201800246
O=C(OCC(CC)CCCC)C1=C(F)C2=C(C)SC(C3=CC4=C(C(C5=CC=C(CC(CC)CCCC)S5)=C(C=C(C)S6)C6=C4C7=CC=C(CC(CC)CCCC)S7)S3)=C2S1 | -5.04 | -3.45 | O=C(N(C(CCC)CCC)C1=O)C2=CC=C(C3=C4C=CC1C32)C5=CC(C(C=C6)=CC=C6C(C7=CC=C(C8=CC9=C%10C(C%11=CC=C%12C%13=C%11C9=CC=C%13C(N(C(CCC)CCC)C%12=O)=O)=CC=C(C%14=O)C%10C8C(N%14C(CCC)CCC)=O)C=C7)(C%15=CC=C(C%16=CC%17=C%18C(C%19=CC=C%20C%21=C%19C%17=CC=C%21C(N(C(CCC)CCC)C%20=O)=O)=CC=C(C%22=O)C%18C%16C(N%22C(CCC)CCC)=O)C=C%15)C%23=CC=C(C%24=C%25C%26=C(C%27=CC=C%26C(N(C(CCC)CCC)C%25=O)=O)C(C%28=CC=C(C%29=O)C%30C%28=C%27C=CC%30C(N%29C(CCC)CCC)=O)=C%24)C=C%23)=C%31C%32=C5C4=CC=C%32C(N(C(CCC)CCC)C%31=O)=O | -6.06 | -3.75 | 4.71 | 11.55 | 0.47 | 0.85 | 10.1021/acsami.7b18717
CC1=C(C(F)=C(C(OCC(CCCC)CC)=O)S2)C2=C(S1)C(S3)=CC(C3=C4C5=CC=C(CC(CCCC)CC)S5)=C(C6=CC=C(CC(CC)CCCC)S6)C7=C4C=C(C)S7 | -5.22 | -3.64 | O=C(C1=CC=C2C(C1=C3C=C4)=C4C5=CC=C6C7=C5C2=CC=C7C(N(C(CCCCCCC)CCCCCCC)C6=O)=O)N(C8C(N9C(C%10=C%11C(C%12=CC=C%11C9=O)=C(C=C%10)C%13=CC=C%14C%15=C%13C%12=CC=C%15C(N(C(CCCCCCC)CCCCCCC)C%14=O)=O)=O)CCCC8)C3=O | -6.16 | -3.88 | 4.25 | 10.47 | 0.51 | 0.79 | 10.1039/C5RA26777C
CC1=C(C=C(C(C(CC)CCCC)=O)S2)C2=C(S1)C(S3)=CC(C3=C4C5=CC=C(CC(CCCC)CC)S5)=C(C6=CC=C(CC(CC)CCCC)S6)C7=C4C=C(C)S7 | -5.11 | -3.25 | O=C(N1CC(CCCC)CC)C2=C3C(C4=C(C5=CC=C(C6=CC(C(N7CC(CC)CCCC)=O)=C8C(C9=CC=C8C7=O)=C6C%10=C(C9=C(OCCOC)C=C%11C(N(CC(CC)CCCC)C%12=O)=O)C%11=C%12C=C%10)C5)C=C3C1=O)=C(C=C2)C%13=C(C4=CC=C%14C(N(CC(CC)CCCC)C%15=O)=O)C%14=C%15C=C%13OCCOC | -5.61 | -3.84 | 4.01 | 10.6 | 0.48 | 0.79 | 10.1039/C4CC08457H
FC(C(F)=C(C1=NSN=C12)C3=CC(CC(CCCCCC)CCCCCCCC)=C(S3)C4=CC(CC(CCCCCC)CCCCCCCC)=C(S4)C5=CC=C(C6=CC=C(C7=C(C(F)=C(C8=CC=C(C)S8)C9=NSN=C97)F)S6)S5)=C2C(S%10)=CC(CC(CCCCCC)CCCCCCCC)=C%10C%11=CC(CC(CCCCCC)CCCCCCCC)=C(C)S%11 | -5.31 | -3.68 | O=C(C(C=CC=C1)=C1C/2=C(C#N)\C#N)C2=C/C3=CC(S4)=C(S3)C5=C4C6=CC(C(C7=C8SC9=C7SC(/C=C%10C(C(C=CC=C%11)=C%11C\%10=C(C#N)\C#N)=O)=C9)(C%12=CC=C(CCCCCC)S%12)C%13=CC=C(CCCCCC)S%13)=C8C=C6C(C%14=CSC(CCCCCC)=C%14)5C%15=CC=C(CCCCCC)S%15 | -5.66 | -3.93 | 8 | 14.25 | 0.61 | 0.88 | 10.1002/aenm.201701674
CC(S1)=CC2=C1C(C3=CC=C(C(CCC)(CCC)CCC)S3)=C(C=C(C4=CC=C(C5=C(F)C(F)=C(C6=CC=C(C)S6)C7=NN(CC(CCCCCCCC)CCCCCC)N=C75)S4)S8)C8=C2C9=CC=C(C(CCC)(CCC)CCC)S9 | -5.4 | -3.24 | CCCCCCc1ccc(C2(c3ccc(CCCCCC)cc3)c3cc4c(cc3-c3sc(/C=C5\C(=O)c6c(csc6C)C5=C(C#N)C#N)cc32)C(c2ccc(CCCCCC)cc2)(c2ccc(CCCCCC)cc2)c2c-4sc3c2sc2cc(/C=C4\C(=O)c5c(csc5C)C4=C(C#N)C#N)sc23)cc1 | -5.59 | -3.89 | 12.54 | 18.52 | 0.74 | 0.92 | 10.1021/jacs.7b01493
CC1=CC2=C(S1)C(C3=CC=C(SCC(CC)CCCC)S3)=C4C(SC(C5=CC=C(C6=C7C(C(C8=C(CC(CCCC)CC)SC(CC(CCCC)CC)=C8C7=O)=O)=C(C9=CC=C(C)S9)S6)S5)=C4)=C2C%10=CC=C(SCC(C)C)S%10 | -5.37 | -3.59 | O=C(C(C=CC=C1)=C1C/2=C(C#N)\C#N)C2=C/C3=CC(S4)=C(S3)C5=C4C6=C(C5(C7=CC=C(SCCCCCCCC)C=C7)C8=CC=C(SCCCCCCCC)C=C8)C=C9C(C(C%10=CC=C(SCCCCCCCC)C=C%10)(C%11=CC=C(SCCCCCCCC)C=C%11)C%12=C9SC%13=C%12SC(/C=C%14C(C(C=CC=C%15)=C%15C\%14=C(C#N)/C#N)=O)=C%13)=C6 | -5.7 | -3.9 | 7.79 | 14.43 | 0.6 | 0.9 | 10.1021/acsami.7b09915
CC1=CC(CCCCCC)=C(C)S1 | -5.2 | -3.2 | O=C1C2=C(C=CC(C3=CC=C(C4=C(C=CC=C5C(N(CCC(CCCC)CCCCCC)C6=O)=O)C5=C6C=C4)S3)=C2)C7=CC=C(C8=CC=C(C9=C(C=CC=C%10C(N(CCC(CCCC)CCCCCC)C%11=O)=O)C%10=C%11C=C9)S8)C=C71 | -6.07 | -3.94 | 3.6 | 9.1 | 0.45 | 0.88 | 10.1021/acsami.6b16395
CC(SC1=C2C3=CC=C(CC(CC)CCCC)S3)=CC1=C(C4=CC=C(CC(CC)CCCC)S4)C5=C2C=C(S5)C6=CC=C(C7=C8C(C(C9=C(CC(CC)CCCC)SC(CC(CC)CCCC)=C9C8=O)=O)=C(C%10=CC=C(C)S%10)S7)S6 | -5.33 | -2.92 | O=C(/C(S/1)=C/C(S2)=C3C(C=C(C(OCCCCCCCC)=O)S3)=C2C(S4)=CC5=C4C6=CC(C(CCCCCC)(CCCCCC)C7=C8SC(C9=C(C=C(C(OCCCCCCCC)=O)S%10)C%10=C(/C=C(S/%11)/C(N(CC)C%11=C(C#N)/C#N)=O)S9)=C7)=C8C=C6C5(CCCCCC)CCCCCC)N(CC)C1=C(C#N)\C#N | -5.41 | -3.62 | 11.22 | 17.13 | 0.68 | 0.93 | 10.1021/acsami.9b10641
CC(SC1=C2C3=CC(Cl)=C(CC(CC)CCCC)S3)=CC1=C(C4=CC(Cl)=C(CC(CC)CCCC)S4)C5=C2C=C(S5)C6=CC=C(C7=C8C(C(C9=C(CC(CC)CCCC)SC(CC(CC)CCCC)=C9C8=O)=O)=C(C%10=CC=C(C)S%10)S7)S6 | -5.52 | -3.55 | O=C(C(C=C(F)C(F)=C1)=C1C/2=C(C#N)/C#N)C2=C/C3=C(CCCCCCCCCCC)C(SC4=C5N(CC(CC)CCCC)C6=C4C7=NSN=C7C8=C6N(CC(CC)CCCC)C9=C8SC%10=C9SC(/C=C%11/C(C%12=C(C%11=O)C=C(F)C(F)=C%12)=C(C#N)\C#N)=C%10CCCCCCCCCCC)=C5S3 | -5.62 | -4.11 | 15.4 | 24.2 | 0.73 | 0.88 | 10.1039/c9ta06929a
O=C(C1=CC2=C(SC(C3=CC4=C(S3)C(C5=CC=C(S5)CC(CCCC)CC)=C6C=C(SC6=C4C7=CC=C(S7)CC(CCCC)CC)C)=C2S1)C)CC(CC)CCCC | -5.11 | -3.25 | O=C(N(C(CCCCC)CCCCC)C1=O)C2=CC(C3=CC(C4=CC5C6C7=C4C8=CC=C(C(N9C(CCCCC)CCCCC)=O)C%10=C8C(C7=CC=C6C(N(C(CCCCC)CCCCC)C5=O)=O)=CC=C%10C9=O)=CC(C%11=CC(C%12=CC%13C%14C%15=C%12C%16=CC=C(C(N%17C(CCCCC)CCCCC)=O)C%18=C%16C(C%15=CC=C%14C(N(C(CCCCC)CCCCC)C%13=O)=O)=CC=C%18C%17=O)=CC(C(C=C%19C(N(C(CCCCC)CCCCC)C%20=O)=O)=C%21C%22=C%19C%20=CC=C%22C%23=CC=C(C%24=O)C%25C%23=C%21C=CC%25C(N%24C(CCCCC)CCCCC)=O)=C%11)=C3)=C(C%26=C%27C=CC1C%262)C%28=CC=C%29C%30=C%28C%27=CC=C%30C(N(C(CCCCC)CCCCC)C%29=O)=O | -5.69 | -3.71 | 1.9 | 5.53 | 0.38 | 0.89 | 10.1007/s10854-018-9094-0
CC(SC1=C2C3=CC=C(CC(CCCC)CCCCCC)C=C3)=CC1=C(C4=CC=C(CC(CCCC)CCCCCC)C=C4)C5=C2C=C(C6=CC=C(C7=C8C(C(C9=C(CC(CC)CCCC)SC(CC(CC)CCCC)=C9C8=O)=O)=C(C%10=CC=C(C)S%10)S7)S6)S5 | -5.43 | -3.36 | CCCCCCC(C=C1)=CC=C1C2(C3=CC=C(CCCCCC)C=C3)C4=C(C5=CC(C6(C7=CC=C(CCCCCC)C=C7)C8=CC=C(CCCCCC)C=C8)=C(C9=C6C(SC(/C=C%10C(C(C=CC(F)=C%11)=C%11C\%10=C(C#N)\C#N)=O)=C%12)=C%12S9)C=C52)SC(/C=C%13C(C(C=CC(F)=C%14)=C%14C\%13=C(C#N)\C#N)=O)=C4 | -5.75 | -4.04 | 10.17 | 15.82 | 0.73 | 0.88 | 10.1039/c8ta07334a
FC1=C(CC(CCCC)CC)SC(C2=C3C(SC(C4=CC=C(C5=C6C(C(C7=C(CC(CC)CCCC)SC(CC(CC)CCCC)=C7C6=O)=O)=C(C8=CC=C(C)S8)S5)S4)=C3)=C(C9=CC(F)=C(CC(CC)CCCC)S9)C%10=C2SC(C)=C%10)=C1 | -5.48 | -3.64 | O=C(C(C=C(F)C(F)=C1)=C1C/2=C(C#N)/C#N)C2=C/C3=CC(CC(CCCCCC)CCCC)=C(C4=CC(C5=C(C)C=C(C)C=C5C)=C(C6=C(C7=C(C)C=C(C)C=C7C)C=C(S6)C8=C(CC(CCCCCC)CCCC)C=C(S8)/C=C9C(C(C=C(F)C(F)=C%10)=C%10C\9=C(C#N)\C#N)=O)S4)S3 | -5.63 | -3.98 | 10.4 | 20.8 | 0.57 | 0.87 | 10.1038/s41467-021-25394-w
FC1=C(CC(CCCC)CC)SC(C2=C3C(SC(C4=CC=C(C5=C6C(C(C7=C(CC(CC)CCCC)SC(CC(CC)CCCC)=C7C6=O)=O)=C(C8=CC=C(C)S8)S5)S4)=C3)=C(C9=CC(F)=C(CC(CC)CCCC)S9)C%10=C2SC(C)=C%10)=C1 | -5.48 | -3.64 | O=C1C2=C(C=CC(F)=C2)C(/C1=C/C3=CC4=C(S3)C5=C(S4)C6=CC(C7(C8=CC=C(CCCCCC)C=C8)C9=CC=C(CCCCCC)C=C9)=C(C%10=C7C(SC(/C=C%11/C(C(C=C(C(F)=C%12)F)=C%12C%11=O)=C(C#N)\C#N)=C%13)=C%13S%10)C=C6C5(C%14=CC=C(CCCCCC)C=C%14)C%15=CC=C(CCCCCC)C=C%15)=C(C#N)/C#N | -5.67 | -4.09 | 13.83 | 20.35 | 0.76 | 0.9 | 10.1039/C8TA09830A
O=C(N1CC(CCCC)CCCCCC)C2=C(SC(C)=C2)C3=C(C=C(C4=C(CCCCCCCCCCCC)C=C(C5=CC=C(C6=CC(CCCCCCCCCCCC)=C(C)S6)S5)S4)S3)C1=O | -5.58 | -3.77 | O=C(C1=C(CCC2=CC=CC=C2)C=C3C4=CC(CCC5=CC=CC=C5)=C(C6=C7C(CCC8=CC=CC=C8)=CC9=C64)C(N(C7=O)CCCCCCCC)=O)N(C(C%10=C1C3=C9C=C%10CCC%11=CC=CC=C%11)=O)CCCCCCCC | -5.92 | -3.91 | 1.15 | 2.44 | 0.48 | 1.02 | 10.1021/ja508814z
CC(SC1=C2C3=CC(F)=C(SCC(CC)CCCC)S3)=CC1=C(C4=CC(F)=C(SCC(CC)CCCC)S4)C5=C2C=C(C6=CC=C(C7=C8C(C(C9=C(CC(CC)CCCC)SC(CC(CC)CCCC)=C9C8=O)=O)=C(C%10=CC=C(C)S%10)S7)S6)S5 | -5.57 | -3.67 | CCCCCCC(C=C1)=CC=C1C2(C3=CC=C(CCCCCC)C=C3)C4=CC5=C(C(C6=C5SC7=C6SC(/C=C8C(C(SC=C9)=C9C\8=C(C#N)\C#N)=O)=C7)(C%10=CC=C(CCCCCC)C=C%10)C%11=CC=C(CCCCCC)C=C%11)C=C4C%12=C2C(SC(/C=C%13C(C(SC=C%14)=C%14C\%13=C(C#N)/C#N)=O)=C%15)=C%15S%12 | -5.6 | -3.92 | 10.92 | 18.11 | 0.62 | 0.98 | 10.1039/c9mh00844f
CCc1ccc(-c2c3cc(-c4ccc(-c5sc(-c6ccc(-c7cc8c(-c9ccc(CC)s9)c9sc(-c%10ccc(-c%11sc(-c%12ccc(-c%13cc%14c(-c%15ccc(CC)s%15)c%15sc(-c%16ccc(-c%17sc(-c%18cccs%18)c%18c%17C(=O)c%17c(CC)sc(CC)c%17C%18=O)s%16)cc%15c(-c%15ccc(CC)s%15)c%14s%13)s%12)c%12c%11C(=O)c%11c(CC)sc(CC)c%11C%12=O)s%10)cc9c(-c9ccc(CC)s9)c8s7)s6)c6c5C(=O)c5c(CC)sc(CC)c5C6=O)s4)sc3c(-c3ccc(CC)s3)c3ccsc23)s1 | -5.33 | -3.53 | CCc1nc2c(-c3cc4c(s3)-c3sc(/C=C5\C(=O)c6cc(F)c(F)cc6C5=C(C#N)C#N)cc3C4(CC)CC)c3sc(CC)nc3c(-c3cc4c(s3)-c3sc(/C=C5\C(=O)c6cc(F)c(F)cc6C5=C(C#N)C#N)cc3C4(CC)CC)c2s1 | -5.37 | -3.79 | 11.5 | 21.8 | 0.63 | 0.84 | 10.1002/smtd.201900531
CCC1=C(F)C=C(C2=C3C=C(C4=CC=C(C5=C6C(=O)C7=C(CC)SC(CC)=C7C(=O)C6=C(C6=CC=C(C)S6)S5)S4)SC3=C(C3=CC(F)=C(CC)S3)C3=C2SC(C)=C3)S1 | -5.45 | -3.65 | CCc1c(/C=C2\C(=O)c3ccc(Br)cc3C2=C(C#N)C#N)sc2c1sc1c3c4nsnc4c4c5sc6c(CC)c(/C=C7\C(=O)c8ccc(Br)cc8C7=C(C#N)C#N)sc6c5n(CC)c4c3n(CC)c21 | -5.56 | -4.07 | 16.11 | 25.03 | 0.73 | 0.88 | 10.1002/advs.201903784
CC1=CC2=C(C(CCC(CCCCCC)CCCC)=C(C=C(C3=CC=C(C4=C(F)C(F)=C(C5=CC=C(C)S5)C6=NN(CCC(CCCCCC)CCCC)N=C64)S3)S7)C7=C2CCC(CCCCCC)CCCC)S1 | -5.36 | -3.05 | CCCCCCC(C=C1)=CC=C1C2(C3=C(C(SC4=C5SC6=C4OC(C7=C6SC(/C=C8C(C(C=CC=C9)=C9C\8=C(C#N)\C#N)=O)=C7)(C%10=CC=C(CCCCCC)C=C%10)C%11=CC=C(CCCCCC)C=C%11)=C5O2)SC(/C=C%12C(C(C=CC=C%13)=C%13C\%12=C(C#N)\C#N)=O)=C3)C%14=CC=C(CCCCCC)C=C%14 | -5.57 | -3.86 | 8.43 | 17.45 | 0.59 | 0.82 | 10.1039/c8qm00004b
CCc1ccc(-c2c3cc(-c4ccc(-c5sc(-c6ccc(-c7cc8c(-c9ccc(CC)s9)c9sc(-c%10ccc(-c%11sc(-c%12ccc(-c%13cc%14c(-c%15ccc(CC)s%15)c%15sc(-c%16ccc(-c%17sc(-c%18cccs%18)c%18c%17C(=O)c%17c(CC)sc(CC)c%17C%18=O)s%16)cc%15c(-c%15ccc(CC)s%15)c%14s%13)s%12)c%12c%11C(=O)c%11c(CC)sc(CC)c%11C%12=O)s%10)cc9c(-c9ccc(CC)s9)c8s7)s6)c6c5C(=O)c5c(CC)sc(CC)c5C6=O)s4)sc3c(-c3ccc(CC)s3)c3ccsc23)s1 | -5.23 | -3.18 | CCc1sc(-c2c3cc(-c4ccc5c(c4)C(=C(C#N)C#N)/C(=C/c4cc6c(s4)-c4cc7c(cc4C6(CC)CC)-c4sc(/C=C6\C(=O)c8ccc(-c9cc%10c(-c%11cc(F)c(CC)s%11)c%11sc(-c%12ccc%13c(c%12)C(=C(C#N)C#N)/C(=C/c%12cc%14c(s%12)-c%12cc%15c(cc%12C%14(CC)CC)-c%12sc(/C=C%14\C(=O)c%16ccccc%16C%14=C(C#N)C#N)cc%12C%15(CC)CC)C%13=O)cc%11c(-c%11cc(F)c(CC)s%11)c%10s9)cc8C6=C(C#N)C#N)cc4C7(CC)CC)C5=O)sc3c(-c3cc(F)c(CC)s3)c3ccsc23)cc1F | -5.78 | -3.85 | 8 | 14.05 | 0.66 | 0.83 | 10.1021/acsenergylett.8b02114
CC(SC1=C2C3=CC(F)=C(CC(CC)CCCC)S3)=CC1=C(C4=CC(F)=C(CC(CC)CCCC)S4)C5=C2C=C(S5)C6=CC=C(C7=C8C(C(C9=C(CC(CC)CCCC)SC(CC(CC)CCCC)=C9C8=O)=O)=C(C%10=CC=C(C)S%10)S7)S6 | -5.5 | -3.61 | O=C1C2=C(C(/C1=C/C(S3)=CC4=C3C5=C(C(C6=CC=C(CCCCCC)C=C6)4C7=CC=C(CCCCCC)C=C7)C8=C(C(C9=CC%10=C(C=C(CC(CCCC)CC)S%10)S9)=C(C(C(C%11=CC=C(CCCCCC)C=C%11)%12C%13=CC=C(CCCCCC)C=C%13)=C(S%14)C%15=C%12C=C(/C=C%16/C(C%17=C(C%16=O)C=CC(C)=C%17)=C(C#N)\C#N)S%15)C%14=C8C%18=CC(SC(CC(CCCC)CC)=C%19)=C%19S%18)S5)=C(C#N)/C#N)C=C(C)C=C2 | -5.55 | -3.76 | 10.04 | 15.9 | 0.62 | 1.03 | 10.1039/c9ta01888c
CC(SC1=C2C3=CC=C(CC(CCCC)CCCCCC)C=C3)=CC1=C(C4=CC=C(CC(CCCC)CCCCCC)C=C4)C5=C2C=C(C6=CC=C(C7=C8C(C(C9=C(CC(CC)CCCC)SC(CC(CC)CCCC)=C9C8=O)=O)=C(C%10=CC=C(C)S%10)S7)S6)S5 | -5.43 | -3.36 | CCCCCCC(C=C1)=CC=C1C2(C3=CC=C(CCCCCC)C=C3)C4=CC5=C(C(C6=C5SC7=C6SC8=C7SC(/C=C9C(C(C=CC=C%10)=C%10C\9=C(C#N)\C#N)=O)=C8)(C%11=CC=C(CCCCCC)C=C%11)C%12=CC=C(CCCCCC)C=C%12)C=C4C%13=C2C(SC(/C=C%14C(C(C=CC=C%15)=C%15C\%14=C(C#N)/C#N)=O)=C%16)=C%16S%13 | -5.64 | -3.87 | 7.91 | 12.47 | 0.64 | 1 | 10.1002/solr.201800246
CC1=C(C(F)=C(C(OCC(CCCC)CC)=O)S2)C2=C(S1)C(S3)=CC(C3=C4C5=CC=C(CC(CCCC)CC)S5)=C(C6=CC=C(CC(CC)CCCC)S6)C7=C4C=C(C)S7 | -5.22 | -3.64 | O=C1C2=C(C=C(F)C(F)=C2)C(/C1=C/C(S3)=CC4=C3C5=CC6=C7C8=C(C=CC(C4(C9=CC=C(CCCCCC)C=C9)C%10=CC=C(CCCCCC)C=C%10)=C85)C%11=C%12C7=C(N6CC(CCCCCC)CCCCCCCC)C=C(C(SC(/C=C%13C(C(C=C(F)C(F)=C%14)=C%14C\%13=C(C#N)/C#N)=O)=C%15)=C%15C%16(C%17=CC=C(CCCCCC)C=C%17)C%18=CC=C(CCCCCC)C=C%18)C%12=C%16C=C%11)=C(C#N)\C#N | -5.31 | -4.1 | 10.21 | 21.92 | 0.62 | 0.76 | 10.1021/jacs.7b13239
CC1=CC(C(C2=CC(F)=C(CC(CCCC)CC)S2)=C(SC(C3=CC=C(C4=C5C(C(C6=C(CC(CC)CCCC)SC(CC(CCCC)CC)=C6C5=O)=O)=C(C7=CC=C(C)S7)S4)S3)=C8)C8=C9C%10=CC(F)=C(CC(CC)CCCC)S%10)=C9S1 | -5.45 | -3.64 | O=C(C(C=CC=C1)=C1C/2=C(C#N)/C#N)C2=C/C(S3)=CC4=C3C5=C(C4(CCCCCC6=CC=CC=C6)CCCCCC7=CC=CC=C7)C=C8C(C(CCCCCC9=CC=CC=C9)(CCCCCC%10=CC=CC=C%10)C%11=C8SC(/C=C%12C(C(C=CC=C%13)=C%13C\%12=C(C#N)\C#N)=O)=C%11)=C5 | -5.76 | -3.89 | 14.56 | 19.19 | 0.8 | 0.95 | 10.1016/j.xinn.2021.100090
CC(S1)=CC2=C1C(C3=CC=C(CC(CCCC)CC)S3)=C(C=C(C4=CC=C(C5=C(F)C(F)=C(C6=CC=C(C)S6)C7=NN(CC(CCCCCCCC)CCCCCC)N=C75)S4)S8)C8=C2C9=CC=C(CC(CCCC)CC)S9 | -5.21 | -2.99 | O=C1C2=C(C=C(F)C(F)=C2)C(/C1=C/C(S3)=CC4=C3C(S5)=C(C4(CC(CC)CCCC)CC(CC)CCCC)C=C5C6=CC(OCC(CCCC)CC)=C(C(S7)=CC8=C7C(S9)=C(C(CC(CCCC)CC)8CC(CCCC)CC)C=C9/C=C%10C(C%11=C(C\%10=C(C#N)\C#N)C=C(F)C(F)=C%11)=O)C=C6OCC(CCCC)CC)=C(C#N)\C#N | -5.49 | -4.11 | 13.56 | 24.87 | 0.69 | 0.79 | 10.1021/acs.chemmater.0c00097
O=C(OCC(CC)CCCC)C1=C(F)C2=C(C)SC(C3=CC4=C(C(C5=CC=C(CC(CC)CCCC)S5)=C(C=C(C)S6)C6=C4C7=CC=C(CC(CC)CCCC)S7)S3)=C2S1 | -5.33 | -3.68 | O=C(N(C(CCCCC)CCCCC)C1=O)C2=CC3=C(SC4=C5SC6=C4C(C7=CC=C(CCCCCC)C=C7)(C8=CC=C(CCCCCC)C=C8)C9=C6C=C%10C(C(S%11)=C(C(C%12=CC=C(CCCCCC)C=C%12)%10C%13=CC=C(CCCCCC)C=C%13)C%14=C%11C%15=C%16C=C%17C%18=C%19C%16=C(C(C=C%20C(N(C(CCCCC)CCCCC)C%21=O)=O)=C%15S%14)C(C%20=C%21C=C%22)=C%22C%19=CC=C%18C(N(C(CCCCC)CCCCC)C%17=O)=O)=C9)C5=C%23C=C%24C%25=C%26C%23=C3C(C2=C1C=C%27)=C%27C%26=CC=C%25C(N(C(CCCCC)CCCCC)C%24=O)=O | -5.55 | -3.75 | 7.77 | 12.73 | 0.58 | 1.06 | 10.1021/jacs.8b05834
FC1=C(CC(CCCC)CC)SC(C2=C3C(SC(C4=CC=C(C5=C6C(C(C7=C(CC(CC)CCCC)SC(CC(CC)CCCC)=C7C6=O)=O)=C(C8=CC=C(C)S8)S5)S4)=C3)=C(C9=CC(F)=C(CC(CC)CCCC)S9)C%10=C2SC(C)=C%10)=C1 | -5.48 | -3.64 | O=C(C(C=CC(C)=C1)=C1C/2=C(C#N)/C#N)C2=C/C3=CC4=C(S3)C5=CC6=C(C7SC(/C=C8C(C(C=CC(C)=C9)=C9C\8=C(C#N)\C#N)=O)=CC7C6(CCCCCC)CCCCCC)C=C5C4(CCCCCC)CCCCCC | -5.7 | -3.98 | 12.5 | 17.5 | 0.74 | 0.96 | 10.1039/C7TA10461H
CC(SC1=C2C3=CC=C(CC(CC)CCCC)S3)=CC1=C(C4=CC=C(CC(CC)CCCC)S4)C5=C2C=C(S5)C6=CC=C(C7=C8C(C(C9=C(CC(CC)CCCC)SC(CC(CC)CCCC)=C9C8=O)=O)=C(C%10=CC=C(C)S%10)S7)S6 | -5.27 | -3.08 | CCCCCCC(C=C1)=CC=C1C2(C3=CC=C(CCCCCC)C=C3)C4=CC5=C(C(C6=C5SC7=C6SC(/C=C8C(C(C=CC(C)=C9)=C9C\8=C(C#N)\C#N)=O)=C7)(C%10=CC=C(CCCCCC)C=C%10)C%11=CC=C(CCCCCC)C=C%11)C=C4C%12=C2C=C(/C=C%13C(C(C=C(C)C=C%14)=C%14C\%13=C(C#N)/C#N)=O)S%12 | -5.62 | -3.9 | 11.23 | 15.97 | 0.76 | 0.92 | 10.1021/acsenergylett.8b00825
FC1=C(CC(CCCC)CC)SC(C2=C3C(SC(C4=CC=C(C5=C6C(C(C7=C(CC(CC)CCCC)SC(CC(CC)CCCC)=C7C6=O)=O)=C(C8=CC=C(C)S8)S5)S4)=C3)=C(C9=CC(F)=C(CC(CC)CCCC)S9)C%10=C2SC(C)=C%10)=C1 | -5.48 | -3.64 | O=C(C(C=C(F)C(F)=C1)=C1C/2=C(C#N)/C#N)C2=C/C3=CC(N(C4=CC=CC=C4)CCCCCCCC)=C(C5=CC(C6=C(C(C)C)C=C(C(C)C)C=C6C(C)C)=C(C7=C(C8=C(C(C)C)C=C(C(C)C)C=C8C(C)C)C=C(S7)C9=C(N(C%10=CC=CC=C%10)CCCCCCCC)C=C(S9)/C=C%11C(C(C=C(F)C(F)=C%12)=C%12C\%11=C(C#N)\C#N)=O)S5)S3 | -5.49 | -4.05 | 10.82 | 19.59 | 0.69 | 0.8 | 10.1002/cjoc.202200579
FC1=C(C2=CC=C(C)S2)C3=NC(OCC(CCCCCC)CCCCCCCC)=CN=C3C(C)=C1F | -5.54 | -2.98 | O=C(C(C=C(F)C=C1)=C1C/2=C(C#N)\C#N)C2=C/C(S3)=CC4=C3C5=C(C4(CCCCCC)CCCCCC)C(OCCCCCC)=C6C(C(CCCCCC)(CCCCCC)C7=C6SC(/C=C8C(C(C=CC(F)=C9)=C9C\8=C(C#N)/C#N)=O)=C7)=C5OCCCCCC | -5.81 | -3.91 | 12.43 | 19.01 | 0.71 | 0.92 | 10.1039/d0tc01313g
CC(SC1=C2C3=CC(F)=C(CC(CC)CCCC)S3)=CC1=C(C4=CC(F)=C(CC(CC)CCCC)S4)C5=C2C=C(S5)C6=CC=C(C7=C8C(C(C9=C(CC(CC)CCCC)SC(CC(CC)CCCC)=C9C8=O)=O)=C(C%10=CC=C(C)S%10)S7)S6 | -5.47 | -3.6 | O=C(C(C=C(F)C(F)=C1)=C1C/2=C(C#N)\C#N)C2=C/C(S3)=CC4=C3C5=C(C4(CCCCCC)CCCCCC)C=C6C(C(CCCCCC)(CCCCCC)C7=C6SC(/C=C8C(C(C=C(F)C(F)=C9)=C9C\8=C(C#N)/C#N)=O)=C7)=C5 | -5.83 | -3.86 | 6.88 | 13.42 | 0.61 | 0.84 | 10.1038/s41467-019-10098-z
CC1=C(C=C(C(C(CC)CCCC)=O)S2)C2=C(S1)C(S3)=CC(C3=C4C5=CC=C(CC(CCCC)CC)S5)=C(C6=CC=C(CC(CC)CCCC)S6)C7=C4C=C(C)S7 | -5.11 | -3.25 | O=C(C1=CC=C2C(C1=C3C=C4)=C4C5=CC=C6C7=C5C2=CC=C7C(N(C(CCCCC)CCCCC)C6=O)=O)N(N8C(C9=C%10C(C%11=CC=C%10C8=O)=C(C=C9)C%12=CC=C%13C%14=C%12C%11=CC=C%14C(N(C(CCCCC)CCCCC)C%13=O)=O)=O)C3=O | -5.9 | -3.86 | 3.78 | 10.46 | 0.49 | 0.76 | 10.1021/acsami.5b02012
CC1=CC=C(C(S2)=C3C(C(C4=C(CC(CCCC)CC)SC(CC(CCCC)CC)=C4C3=O)=O)=C2C5=CC=C(C6=CC7=C(C8=C(C9=CC=C(CCCCCCCC)S9)C(SC%10=C%11SC(C)=C%10)=C%11C(C%12=CC=C(CCCCCCCC)S%12)=C8S7)S6)S5)S1 | -5.36 | -3.43 | O=C(N(C(CCCCCC)CCCCCC)C1=O)C2=CCC(C3=C4C5=CC1=C32)=C6C(C7=CC8=C9C%10=C7C%11=CC=C(C(N%12C(CCCCCC)CCCCCC)=O)C%13=C%11C(C%10=C%14C=C9C(N(C(CCCCCC)CCCCCC)C8=O)=O)=C([Se]%14)C=C%13C%12=O)C=C%15C%16=C6C4=C([Se]5)C=C%16C(N(C(CCCCCC)CCCCCC)C%15=O)=O | -6.09 | -3.87 | 8.42 | 12.48 | 0.7 | 0.95 | 10.1021/jacs.5b11149
CCN1N=C2C(C3=CC=C(C)S3)=C(F)C(F)=C(C3=CC=C(C4=CC5=C(C6=CC=C([Si](CC)(CC)CC)S6)C6=C(C=C(C)S6)C(C6=CC=C([Si](CC)(CC)CC)S6)=C5S4)S3)C2=N1 | -5.4 | -3.24 | CCc1ccc(C2(c3ccc(CC)cc3)c3cc4c(cc3-c3sc5cc(/C=C6\C(=O)c7cc(C)c(C)cc7C6=C(C#N)C#N)sc5c32)C(c2ccc(CC)cc2)(c2ccc(CC)cc2)c2c-4sc3cc(/C=C4\C(=O)c5cc(C)c(C)cc5C4=C(C#N)C#N)sc23)cc1 | -5.58 | -3.82 | 12.05 | 16.74 | 0.71 | 1.02 | 10.1021/acs.chemmater.8b05327
O=C(OCC(CC)CCCC)C1=C(F)C2=C(C)SC(C3=CC4=C(C(C5=CC=C(CC(CC)CCCC)S5)=C(C=C(C)S6)C6=C4C7=CC=C(CC(CC)CCCC)S7)S3)=C2S1 | -5.29 | -3.72 | O=C(N(C(CCCCCC)CCCCCC)C1=O)C2=CC3=C(C4=C5C=CC1C42)C6=C(C7=C3SC8=C(CC(CC)CCCC)C9=C(C(CC(CC)CCCC)=C87)SC%10=C9SC%11=C(CC(CC)CCCC)C(C(SC%12=C%13C(CC(CC)CCCC)=C%14C(C%15=C(C(C=C%16C(N(C(CCCCCC)CCCCCC)C%17=O)=O)=C%18C%19=C%16C%17=CC=C%19C%20=CC=C(C%21=O)C%22C%20=C%18C%15=CC%22C(N%21C(CCCCCC)CCCCCC)=O)S%14)=C%12CC(CC)CCCC)=C%13S%23)=C%23C(CC(CC)CCCC)=C%11%10)C=C%24C%25=C6C5=CC=C%25C(N(C(CCCCCC)CCCCCC)C%24=O)=O | -5.51 | -3.78 | 3.69 | 8.89 | 0.43 | 0.98 | 10.1021/acsami.8b01308
O=C(OCC(CC)CCCC)C1=C(F)C2=C(C)SC(C3=CC4=C(C(C5=CC=C(CC(CC)CCCC)S5)=C(C=C(C)S6)C6=C4C7=CC=C(CC(CC)CCCC)S7)S3)=C2S1 | -5.22 | -3.64 | CCCCCCCCC(CCCCCCCC)N1C2=C(C=CC(C3=CC=C(/C=C(C#N)\C#N)C4=NSN=C34)=C2)C5=C1C=C(C6=CC=C(/C=C(C#N)\C#N)C7=NSN=C67)C=C5 | -6.05 | -4.13 | 5.3 | 10.6 | 0.53 | 0.88 | 10.1021/acs.chemmater.6b00131
CC1=C(C=C(S1)C2=C(C(F)=C(C3=NSN=C32)C4=CC(CC(CCCCCCCCCC)CCCCCCCCCCCC)=C(S4)C5=CC=C(S5)C6=CC=C(S6)C)F)CC(CCCCCCCCCCCC)CCCCCCCCCC | -5.24 | -3.59 | O=C(N(C(CCCCCC)CCCCCC)C1=O)C2=CC=C(C3=C4C=CC1C32)C5=C(C6=CC=C(C(C7=CC=C(C8=C(C9=CC=C(C%10=O)C%11C9=C%12C=CC%11C(N%10C(CCCCCC)CCCCCC)=O)C(C%12=CC=C%13C(N(C(CCCCCC)CCCCCC)C%14=O)=O)=C%13C%14=C8)C=C7)(C%15=CC=C(C%16=C(C%17=C%18C=CC%19C%17C(C(N(C(CCCCCC)CCCCCC)C%19=O)=O)=C%16)C%20=CC=C%21C%22=C%20C%18=CC=C%22C(N(C(CCCCCC)CCCCCC)C%21=O)=O)C=C%15)C%23=CC=C(C%24=C(C%25=C%26C=CC%27C%25C(C(N(C(CCCCCC)CCCCCC)C%27=O)=O)=C%24)C%28=CC=C%29C%30=C%28C%26=CC=C%30C(N(C(CCCCCC)CCCCCC)C%29=O)=O)C=C%23)C=C6)C=C%31C%32=C5C4=CC=C%32C(N(C(CCCCCC)CCCCCC)C%31=O)=O | -6 | -3.75 | 4.3 | 9.2 | 0.49 | 0.96 | 10.1039/c5ta03093e
CC(SC1=C2C3=CC=C(CC(CC)CCCC)S3)=CC1=C(C4=CC=C(CC(CC)CCCC)S4)C5=C2C=C(S5)C6=CC=C(C7=C8C(C(C9=C(CC(CC)CCCC)SC(CC(CC)CCCC)=C9C8=O)=O)=C(C%10=CC=C(C)S%10)S7)S6 | -5.33 | -3.53 | O=C(/C(S1)=C/C(C2=N[Se]N=C32)=CC=C3C(S4)=CC5=C4C6=CC(C(CCCCCCCC)(CCCCCCCC)C7=C8SC(C9=CC=C(/C=C%10SC(N(CC)C\%10=O)=S)C%11=N[Se]N=C9%11)=C7)=C8C=C6C5(CCCCCCCC)CCCCCCCC)N(CC)C1=S | -5.41 | -3.88 | 6.95 | 13.95 | 0.52 | 0.95 | 10.1002/ajoc.201800389
CCOC(=O)c1sc2c(-c3cc4c(-c5ccc(CC)s5)c5sc(-c6sc(-c7cc8c(-c9ccc(CC)s9)c9sc(-c%10sc(-c%11cc%12c(-c%13ccc(CC)s%13)c%13sccc%13c(-c%13ccc(CC)s%13)c%12s%11)c%11sc(C(=O)OCC)c(F)c%10%11)cc9c(-c9ccc(CC)s9)c8s7)c7sc(C(=O)OCC)c(F)c67)cc5c(-c5ccc(CC)s5)c4s3)scc2c1F | -5.2 | -3.59 | CCc1ccc(C2(c3ccc(CC)cc3)c3cc(/C=C4\C(=O)c5cc(F)c(F)cc5C4=C(C#N)C#N)sc3-c3cc4c5c6c3c2ccc6c2ccc3c6c(cc(c5c62)n4CC)-c2sc(/C=C4\C(=O)c5cc(F)c(F)cc5C4=C(C#N)C#N)cc2C3(c2ccc(CC)cc2)c2ccc(CC)cc2)cc1 | -5.31 | -4.1 | 10.21 | 21.92 | 0.61 | 0.76 | 10.1021/jacs.7b13239
CC1=C(C(F)=C(C(OCC(CCCC)CC)=O)S2)C2=C(S1)C(S3)=CC(C3=C4C5=CC=C(CC(CCCC)CC)S5)=C(C6=CC=C(CC(CC)CCCC)S6)C7=C4C=C(C)S7 | -5.22 | -3.64 | O=C(C(C=C(F)C(F)=C1)=C1C/2=C(C#N)\C#N)C2=C/C3=CC(OCC(CC)CCCC)=C(S3)C(S4)=CC5=C4C6=C(C5(C7=CC=C(CCCCCC)C=C7)C8=CC=C(CCCCCC)C=C8)C=C9C(C(C%10=CC=C(CCCCCC)C=C%10)(C%11=CC=C(CCCCCC)C=C%11)C%12=C9SC(C%13=C(OCC(CC)CCCC)C=C(/C=C%14C(C(C=C(F)C(F)=C%15)=C%15C\%14=C(C#N)/C#N)=O)S%13)=C%12)=C6 | -5.44 | -4.15 | 13.1 | 26.3 | 0.67 | 0.74 | 10.1021/acsmaterialslett.9b00512
CC1=C(C(F)=C(C(OCC(CCCC)CC)=O)S2)C2=C(S1)C(S3)=CC(C3=C4C5=CC=C(CC(CCCC)CC)S5)=C(C6=CC=C(CC(CC)CCCC)S6)C7=C4C=C(C)S7 | -5.22 | -3.64 | O=C(N(CC(CCCCCCCC)CCCCCCCCCC)C1=O)C2=C(C)C=C3C4=C(C(N(CC(CCCCCCCC)CCCCCCCCCC)C3=O)=O)C(C5=CC=C(C6=CC=C(C)S6)S5)=CC1=C24 | -6.26 | -4.06 | 3.7 | 9.4 | 0.49 | 0.81 | 10.1021/jacs.6b04822
CC1=CC(C(S1)=C2C3=CC=C(CC(CC)CCCC)S3)=C(C4=C2C=C(C5=CC=C(C6=C(F)C(F)=C(C7=CC=C(C)S7)C8=NN(CC(CCCCCC)CCCCCCCC)N=C68)S5)S4)C9=CC=C(CC(CC)CCCC)S9 | -5.4 | -3.32 | CCCCCCC(C=C1)=CC=C1C(C2=C3SC(C4=C(OCC(CC)CCCC)C(C=C5C(C(C=C(F)C(F)=C6)=C6/C5=C(C#N)/C#N)=O)=CS4)=C2)(C7=CC=C(CCCCCC)C=C7)C8=C3C=C(C(C9=C%10SC(C%11=C(C(/C=C%12\C(C(C=C%13F)=C(C%12=O)C=C%13F)=C(C#N)\C#N)=CS%11)OCC(CCCC)CC)=C9)(C%14=CC=C(CCCCCC)C=C%14)C%15=CC=C(CCCCCC)C=C%15)C%10=C8 | -5.75 | -4.19 | 13.18 | 22.86 | 0.68 | 0.85 | 10.1021/acsenergylett.8b00627
CC1=C(C(F)=C(C(OCC(CCCC)CC)=O)S2)C2=C(S1)C(S3)=CC(C3=C4C5=CC=C(CC(CCCC)CC)S5)=C(C6=CC=C(CC(CC)CCCC)S6)C7=C4C=C(C)S7 | -5.22 | -3.64 | FC(C(F)=C1)=CC(C(/C2=C/C3=CC4=C(C5=C(C4(C6=CC=C(CCCCCC)C=C6)C7=CC=C(CCCCCC)C=C7)C8=C(C9=C(C%10=CC=C(CCCCCC)S%10)C(S%11)=C(C%12=C%11C%13=C(C%14=C(C%13(C%15=CC=C(CCCCCC)C=C%15)C%16=CC=C(CCCCCC)C=C%16)C=C(/C=C%17/C(C%18=C(C%17=O)C=C(F)C(F)=C%18)=C(N=O)\C#N)S%14)S%12)C(C%19=CC=C(CCCCCC)S%19)=C9S8)S5)S3)=C(C#N)\C#N)=C1C2=O | -5.61 | -4 | 10.3 | 19.97 | 0.66 | 0.77 | 10.1021/jacs.8b04027
CC1=CC(C(C2=CC=C(CC(CCCC)CC)S2)=C(SC(C3=CC=C(C4=C5C(C(C6=C(CC(CC)CCCC)SC(CC(CCCC)CC)=C6C5=O)=O)=C(C7=CC=C(C)S7)S4)S3)=C8)C8=C9C%10=CC=C(CC(CC)CCCC)S%10)=C9S1 | -5.34 | -3.44 | O=C1C2=C(C=C(C3C4C5C=CC3C5)C4=C2)C(/C1=C/C(S6)=C(CCCCCCCC)C7=C6C(N8CC(CC)CCCC)=C(S7)C9=C8C(N(CC(CC)CCCC)C%10=C%11SC%12=C%10SC(/C=C%13C(C(C=C(Cl)C(Cl)=C%14)=C%14C\%13=C(C#N)/C#N)=O)=C%12CCCCCCCC)=C%11C%15=NSN=C%159)=C(C#N)\C#N | -5.56 | -3.82 | 15.18 | 26.05 | 0.71 | 0.82 | 10.1002/adfm.202103445
CC1=CC(CCCCCC)=C(C)S1 | -5 | -3.1 | C12=C3C4=C5C1=C6C=CC2=CC=C3C=CC4=CC=C5C=C6 | -6.3 | -2.65 | 0.19 | 0.41 | 0.62 | 0.75 | 10.1039/c4ta05310a
CCC[Si](CCC)(C1=CC=C(C(C2=C3C=C(C4=CC=C(C5=C(F)C(F)=C(C6=CC=C(C)S6)C7=NN(CC(CCCCCC)CCCCCCCC)N=C57)S4)S2)=C8C(SC(C)=C8)=C3C9=CC=C([Si](CCC)(CCC)CCC)S9)S1)CCC | -5.4 | -3.24 | CCCCCCC(C=C1)=CC=C1C2(C3=CC=C(CCCCCC)C=C3)C4=CC5=C(C(C6=C5SC7=C6SC(/C=C8C(C(C=CC=C9)=C9C\8=C(C#N)\C#N)=O)=C7CCCCCC)(C%10=CC=C(CCCCCC)C=C%10)C%11=CC=C(CCCCCC)C=C%11)C=C4C%12=C2C(SC(/C=C%13C(C(C=CC=C%14)=C%14C\%13=C(C#N)/C#N)=O)=C%15CCCCCC)=C%15S%12 | -5.73 | -3.92 | 11.32 | 18.35 | 0.66 | 0.94 | 10.1039/c8ee02560f
CC1=CC(F)=C(C2=CC3=C(C(SC(C)=C4)=C4[Si]3(CCCCCCCC)CCCCCCCC)S2)C5=NN(CCCCCC)N=C15 | -5.4 | -3.4 | O=C(C1=C(C2=CC=C(C(/C(C3=CC=C(N(C4=C5C=CC=C4)C6=C5C=CC=C6)C=C3)=C(C#N)\C#N)=C(C#N)/C#N)S2)N7CCCCCCCCCC)N(CCCCCCCCCC)C(C8=CC=C(C#CC9=CC=C(N%10C(C=CC=C%11)=C%11C%12=C%10C=CC=C%12)C=C9)S8)=C1C7=O | -5.33 | -3.81 | 7.19 | 13.78 | 0.58 | 0.9 | 10.1039/c6ta09607g
O=C(OCC(CC)CCCC)C1=C(F)C2=C(C)SC(C3=CC4=C(C(C5=CC=C(CC(CC)CCCC)S5)=C(C=C(C)S6)C6=C4C7=CC=C(CC(CC)CCCC)S7)S3)=C2S1 | -5.2 | -3.56 | O=C(C(C=CC=C1)=C1C/2=C(C#N)/C#N)C2=C/C(S3)=CC4=C3C5=C(C(C6=CC=C(OCCCCCCCC)C=C6)4C7=CC=CC(OCCCCCCCC)=C7)C=C8C(N(CCCCCCCC)C9=C8C=C%10C(C(SC(/C=C%11C(C(C=CC=C%12)=C%12C\%11=C(C#N)\C#N)=O)=C%13)=C%13C%10(C%14=CC=C(OCCCCCCCC)C=C%14)C%15=CC=C(OCCCCCCCC)C=C%15)=C9)=C5 | -5.5 | -3.87 | 6 | 11.23 | 0.56 | 0.95 | 10.1039/c7ta01143a
CC(S1)=CC2=C1C(C3=CC=C(CC(CC)CCCC)S3)=C(C=C(C4=C(C(F)=C(C(OCC(CC)CCCC)=O)S5)C5=C(C)S4)S6)C6=C2C7=CC=C(CC(CC)CCCC)S7 | -5.07 | -3.34 | O=C(C1=CC(C2=C3C(C4=CC5=C(C6=C4C7=C8C9=C%10C=C73)C(C(N(C5=O)C(CCCCC)CCCCC)=O)=CC=C6C8=CC=C9C(N(C%10=O)C(CCCCC)CCCCC)=O)=CC=C2%11)=C%12C%13=C%11C=C(C%14=C%15C=CC%16=C%14%13)C(N(C%15=O)C(CCCCC)CCCCC)=O)N(C(C%17=C1C%12=C%16C=C%17)=O)C(CCCCC)CCCCC | -6.36 | -4.03 | 3.89 | 7.68 | 0.54 | 0.93 | 10.1039/C5SC04956C
CC1=C(CCCCCC)C=C(C)S1 | -4.85 | -2.84 | O=C(C(C1=C2C3=CC=C14)=CC=C2C(C5=C3C(C6=CC=C(C(C)C)C=C6)=CC7=C58)=CC=C8C(N(CC(CC)CCCC)C7=O)=O)N(CC(CCCC)CC)C4=O | -6.09 | -4.09 | 0.81 | 1.96 | 0.64 | 0.65 | 10.1016/j.dyepig.2016.08.065
CC1=C(C(F)=C(C(OCC(CCCC)CC)=O)S2)C2=C(S1)C(S3)=CC(C3=C4C5=CC=C(CC(CCCC)CC)S5)=C(C6=CC=C(CC(CC)CCCC)S6)C7=C4C=C(C)S7 | -5.22 | -3.64 | O=C(C1=CC(C2=CC=C(/C(C(C=C3)=CC=C3C(C=C4C(N(C(C5=C4C6=C7C=C5)=O)C(CCCCCC)CCCCCC)=O)=C6C8=CC=C(C9=C%10C=CC7=C98)C(N(C%10=O)C(CCCCCC)CCCCCC)=O)=C(C(C=C%11)=CC=C%11C(C=C%12C(N(C(C%13=C%12C%14=C%15C=C%13)=O)C(CCCCCC)CCCCCC)=O)=C%14C%16=CC=C(C%17=C%18C=CC%15=C%17%16)C(N(C%18=O)C(CCCCCC)CCCCCC)=O)\C(C=C%19)=CC=C%19C(C=C%20C(N(C(C%21=C%20C%22=C%23C=C%21)=O)C(CCCCCC)CCCCCC)=O)=C%22C%24=CC=C(C%25=C%26C=CC%23=C%25%24)C(N(C%26=O)C(CCCCCC)CCCCCC)=O)C=C2)=C%27C%28=CC=C(C%29=C%30C=CC%31=C%29%28)C(N(C%30=O)C(CCCCCC)CCCCCC)=O)N(C(C%32=C1C%27=C%31C=C%32)=O)C(CCCCCC)CCCCCC | -5.77 | -3.72 | 5.53 | 11.7 | 0.52 | 0.91 | 10.1002/adma.201404152
CC1=CC(CCCCCC)=C(C)S1 | -5 | -3.1 | O=C1N(C2=C(C(C)C)C=CC=C2C(C)C)C(C3=CC=C4C5=C3C1=CC=C5C6=CC=CC7=C(C8=CC(C(CCCCCCCC)(CCCCCCCC)C9C%10C=CC(C(C=C%11)=C%12C%13=C%11C%14=CC=C(C(N%15C%16=C(C(C)C)C=CC=C%16C(C)C)=O)C%17=C%14C(C%13=CC=C%12)=CC=C%17C%15=O)=C9)=C%10C=C8)C=CC4=C67)=O | -5.74 | -3.54 | 2.3 | 5.61 | 0.42 | 0.98 | 10.1016/j.orgel.2015.03.017
CC(SC1=C2C3=CC(Cl)=C(CC(CC)CCCC)S3)=CC1=C(C4=CC(Cl)=C(CC(CC)CCCC)S4)C5=C2C=C(S5)C6=CC=C(C7=C8C(C(C9=C(CC(CC)CCCC)SC(CC(CC)CCCC)=C9C8=O)=O)=C(C%10=CC=C(C)S%10)S7)S6 | -5.51 | -3.57 | O=C1C2=C(C(/C1=C/C3=CC4=C(C5=CC(C6(C7=CC=C(CCCCCC)C=C7)C8=CC=C(CCCCCC)C=C8)=C(C9=C6C=C(/C=C%10/C(C%11=C(C%10=O)C=C(F)C(F)=C%11)=C(C#N)/C#N)S9)C=C5C4(C%12=CC=C(CCCCCC)C=C%12)C%13=CC=C(CCCCCC)C=C%13)S3)=C(C#N)\C#N)C=C(F)C(F)=C2 | -5.73 | -3.93 | 7.1 | 13 | 0.62 | 0.88 | 10.1021/acsami.8b15923
FC1=C(C2=CC(CC(CCCCCCCC)CCCCCCCCCC)=C(C)S2)C3=NSN=C3C(C4=CC(CC(CCCCCCCC)CCCCCCCCCC)=C(C5=CC=C(C6=CC=C(C)S6)S5)S4)=C1F | -5.34 | -3.69 | O=C1C(C2=C3C(N1CC(CCCCCCCCCC)CCCCCCCC)=O)=CC=C(C4=CC=C(C(N5CC(CCCCCCCCCC)CCCCCCCC)=O)C6=C47)C2=C(C(C8=CC=C(C(C=CC(C9=CC(C(N%10CC(CCCCCCCCCC)CCCCCCCC)=O)=C%11C(C%10=O)=CC=C(C%12=CC=C(C(N%13CC(CCCCCCCCCC)CCCCCCCC)=O)C%14=C%12%15)C%11=C9C%15=CC=C%14C%13=O)=C%16)=C%16C%17%18C(C=CC=C%19)=C%19C%20=C%18C=CC=C%20)C%17=C8)=C3)C7=CC=C6C5=O | -5.72 | -3.94 | 2.97 | 5.86 | 0.55 | 0.91 | 10.1016/j.jpowsour.2016.05.119
CC1=C(C(F)=C(C(OCC(CCCC)CC)=O)S2)C2=C(S1)C(S3)=CC(C3=C4C5=CC=C(CC(CCCC)CC)S5)=C(C6=CC=C(CC(CC)CCCC)S6)C7=C4C=C(C)S7 | -5.22 | -3.64 | O=C(C(C=C(F)C(F)=C1)=C1C/2=C(C#N)\C#N)C2=C/C3=CC(OCC(CC)CCCC)=C(S3)C(S4)=CC5=C4C6=C(C5(CCCCCCCC)CCCCCCCC)C=C7C(C(CCCCCCCC)(CCCCCCCC)C8=C7SC(C9=C(CC(CCCC)CC)C=C(/C=C%10C(C(C=C(F)C(F)=C%11)=C%11C\%10=C(C#N)/C#N)=O)S9)=C8)=C6 | -5.44 | -4.19 | 10.8 | 23 | 0.67 | 0.7 | 10.1021/acsmaterialslett.9b00512
CC(SC1=C2C3=CC(F)=C(SCC(CC)CCCC)S3)=CC1=C(C4=CC(F)=C(SCC(CC)CCCC)S4)C5=C2C=C(C6=CC=C(S6)C(C7=NN(CC(CCCCCC)CCCC)N=C78)=CC9=C8C=C(C%10=CC=C(C)S%10)C%11=NN(CC(CCCCCC)CCCC)N=C%119)S5 | -5.45 | -3.41 | CCCCCCC(C=C1)=CC=C1C2(C3=CC=C(CCCCCC)C=C3)C4=CC5=C(C(C6=C5SC7=C6SC(/C=C8C(C(C=CC=C9)=C9C\8=C(C#N)\C#N)=O)=C7)(C%10=CC=C(CCCCCC)C=C%10)C%11=CC=C(CCCCCC)C=C%11)C=C4C%12=C2C(SC(/C=C%13C(C(C=CC=C%14)=C%14C\%13=C(C#N)/C#N)=O)=C%15)=C%15S%12 | -5.55 | -3.8 | 12.16 | 17.58 | 0.71 | 0.98 | 10.1016/j.isci.2018.12.027
CCc1ccc(-c2c3cc(-c4ccc(-c5sc(-c6ccc(-c7cc8c(-c9ccc(CC)s9)c9sc(-c%10ccc(-c%11sc(-c%12ccc(-c%13cc%14c(-c%15ccc(CC)s%15)c%15sc(-c%16ccc(-c%17sc(-c%18cccs%18)c%18c%17C(=O)c%17c(CC)sc(CC)c%17C%18=O)s%16)cc%15c(-c%15ccc(CC)s%15)c%14s%13)s%12)c%12c%11C(=O)c%11c(CC)sc(CC)c%11C%12=O)s%10)cc9c(-c9ccc(CC)s9)c8s7)s6)c6c5C(=O)c5c(CC)sc(CC)c5C6=O)s4)sc3c(-c3ccc(CC)s3)c3ccsc23)s1 | -5.43 | -3.63 | CCc1c(/C=C2\C(=O)c3ccc(Cl)cc3C2=C(C#N)C#N)sc2c1sc1c3c4nsnc4c4c5sc6c(CC)c(/C=C7\C(=O)c8ccc(Cl)cc8C7=C(C#N)C#N)sc6c5n(CC)c4c3n(CC)c21 | -5.62 | -3.94 | 15.12 | 25.82 | 0.73 | 0.79 | 10.1002/anie.202006081
FC1=C(C2=CC=C(C)S2)C3=NC(OCC(CCCCCC)CCCCCCCC)=CN=C3C(C)=C1F | -5.53 | -2.81 | O=C(C(C=C(F)C(F)=C1)=C1C/2=C(C#N)/C#N)C2=C/C3=C(C4=CC=C(CCCCCCCC)S4)C(SC5=C6N(CC(CC)CCCC)C7=C5C8=NSN=C8C9=C7N(CC(CC)CCCC)C%10=C9SC%11=C%10SC(/C=C%12/C(C%13=C(C%12=O)C=C(F)C(F)=C%13)=C(C#N)\C#N)=C%11C%14=CC=C(CCCCCCCC)S%14)=C6S3 | -5.6 | -3.78 | 16.8 | 24.8 | 0.75 | 0.87 | 10.1002/aenm.202100079
CC1=CC(C(C2=CC=C(CC(CCCC)CC)S2)=C(SC(C3=CC=C(C4=C5C(C(C6=C(CC(CC)CCCC)SC(CC(CCCC)CC)=C6C5=O)=O)=C(C7=CC=C(C)S7)S4)S3)=C8)C8=C9C%10=CC=C(CC(CC)CCCC)S%10)=C9S1 | -5.34 | -3.44 | O=C(C(C=C(F)C(F)=C1)=C1C/2=C(C#N)/C#N)C2=C/C3=CC(CCCCCCCC)=C(S3)C4=CC5=C(OCC(CC)CCCC)C(S6)=C(C(OCC(CC)CCCC)=C5S4)C7=C6C8=C(N7CC(CC)CCCC)C9=C(C(SC%10=C%11C(OCC(CC)CCCC)=C%12C(C=C(C%13=C(CCCCCCCC)C=C(/C=C%14C(C(C=C(F)C(F)=C%15)=C%15C\%14=C(C#N)\C#N)=O)S%13)S%12)=C%10OCC(CC)CCCC)=C%11N9CC(CC)CCCC)C%16=NSN=C8%16 | -5.51 | -4.1 | 3.22 | 7.01 | 0.54 | 0.85 | 10.1016/j.orgel.2020.105662
CC1=C(C(F)=C(C(OCC(CCCC)CC)=O)S2)C2=C(S1)C(S3)=CC(C3=C4C5=CC=C(CC(CCCC)CC)S5)=C(C6=CC=C(CC(CC)CCCC)S6)C7=C4C=C(C)S7 | -5.22 | -3.64 | O=C1C(C2=C3C(N1C(CCCCCC)CCCCCC)=O)=CC=C(C4=CC=C(C(N5C(CCCCCC)CCCCCC)=O)C6=C47)C2=C(C(C8=CC(C9=CC(C(N%10C(CCCCCC)CCCCCC)=O)=C%11C(C%10=O)=CC=C(C%12=CC=C(C(N%13C(CCCCCC)CCCCCC)=O)C%14=C%12%15)C%11=C9C%15=CC=C%14C%13=O)=CC(C%16=CC(C(N%17C(CCCCCC)CCCCCC)=O)=C%18C(C%17=O)=CC=C(C%19=CC=C(C(N%20C(CCCCCC)CCCCCC)=O)C%21=C%19%22)C%18=C%16C%22=CC=C%21C%20=O)=C8)=C3)C7=CC=C6C5=O | -6 | -3.86 | 5.65 | 13.12 | 0.52 | 0.83 | 10.1039/C6TA04232E
CC1=CC2=C(S1)C(C3=CC=C(SCC(CC)CCCC)S3)=C4C(SC(C5=CC=C(C6=C7C(C(C8=C(CC(CCCC)CC)SC(CC(CCCC)CC)=C8C7=O)=O)=C(C9=CC=C(C)S9)S6)S5)=C4)=C2C%10=CC=C(SCC(C)C)S%10 | -5.37 | -3.59 | O=C(C(C=CC=C1)=C1C/2=C(C#N)\C#N)C2=C/C3=CC(S4)=C(S3)C5=C4C6=C(C5(C7=CC=C(SCCCCCC)C=C7)C8=CC=C(SCCCCCC)C=C8)C=C9C(C(C%10=CC=C(SCCCCCC)C=C%10)(C%11=CC=C(SCCCCCC)C=C%11)C%12=C9SC%13=C%12SC(/C=C%14C(C(C=CC=C%15)=C%15C\%14=C(C#N)/C#N)=O)=C%13)=C6 | -5.68 | -3.91 | 7.27 | 13.92 | 0.58 | 0.9 | 10.1021/acsami.7b09915
CCc1ccc(-c2c3cc(-c4ccc(-c5c(F)c(F)c(-c6ccc(-c7cc8c(-c9ccc(CC)s9)c9sc(-c%10ccc(-c%11c(F)c(F)c(-c%12ccc(-c%13cc%14c(-c%15ccc(CC)s%15)c%15sc(-c%16ccc(-c%17c(F)c(F)c(-c%18cccs%18)c%18nn(CC)nc%17%18)s%16)cc%15c(-c%15ccc(CC)s%15)c%14s%13)s%12)c%12nn(CC)nc%11%12)s%10)cc9c(-c9ccc(CC)s9)c8s7)s6)c6nn(CC)nc56)s4)sc3c(-c3ccc(CC)s3)c3ccsc23)s1 | -5.12 | -3.58 | CCc1ccc(C2(c3ccc(CC)cc3)c3cc4c(cc3-c3sc5c(sc6cc(/C=C7\C(=O)c8ccccc8C7=C(C#N)C#N)sc65)c32)C(c2ccc(CC)cc2)(c2ccc(CC)cc2)c2c-4sc3c2sc2cc(/C=C4\C(=O)c5ccccc5C4=C(C#N)C#N)sc23)cc1 | -5.45 | -3.88 | 7.4 | 12.4 | 0.6 | 0.99 | 10.1039/C9TA11752K
CC1=C(CCCCCC)C=C(C)S1 | -4.85 | -2.84 | O=C(N1CC(CC)CCCC)C(C2=C1C3=CC=C(C4=CC=CC=C4)S3)=C(C5=CC=C(C6=CC=C7C(C(CCC)(CCC)C8=C7C=CC(C(S9)=CC=C9C%10=C(C(N%11CC(CC)CCCC)=O)C(C(N%10CC(CC)CCCC)=O)=C%11C%12=CC=C(C%13=CC=CC=C%13)S%12)=C8)=C6)S5)N(CC(CC)CCCC)C2=O | -5.21 | -3.39 | 3.17 | 5.35 | 0.5 | 1.18 | 10.1039/C4TA06035K
CC(SC1=C2C3=CC=C(CC(CC)CCCC)C=C3)=CC1=C(C4=CC=C(CC(CC)CCCC)C=C4)C5=C2C=C(S5)C6=CC=C(C(C7=NN(CCCCCCCC)N=C78)=C(C(C(N9CCCCCCCC)=O)=C8C%10=CC=C(C)S%10)C9=O)S6 | -5.43 | -3.58 | CCCCCCC(C=C1)=CC=C1C2(C3=CC=C(CCCCCC)C=C3)C4=CC5=C(C(C6=C5SC7=C6SC(/C=C8C(C(C=CC=C9)=C9C\8=C(C#N)\C#N)=O)=C7)(C%10=CC=C(CCCCCC)C=C%10)C%11=CC=C(CCCCCC)C=C%11)C=C4C%12=C2C(SC(/C=C%13C(C(C=CC=C%14)=C%14C\%13=C(C#N)/C#N)=O)=C%15)=C%15S%12 | -5.61 | -4.02 | 10.19 | 16.39 | 0.68 | 0.92 | 10.1021/acsami.8b05700
CC1=C(C(F)=C(C(OCC(CC)CCCC)=O)S2)C2=C(C3=CC4=C(OCC(CCCC)CC)C(SC(C)=C5)=C5C(OCC(CCCC)CC)=C4S3)S1 | -5.1 | -3.3 | O=C(N(CC(CCCC)CCCCCC)C1=O)C2=CC=C3C4=C2C1=CC=C4C5=NC6=C(C=C(N=C7C(C8=CC=C9C%10=C8C7=CC=C%10C(N(CC(CCCC)CCCCCC)C9=O)=O)=C%11C%12=CC=CC=C%12)C%11=C6)C(C%13=CC=CC=C%13)=C53 | -5.8 | -3.6 | 3.08 | 8.13 | 0.39 | 0.98 | 10.1002/aenm.201402041
CC1=CC2=C(S1)C(CCC(CCCC)CCCCCC)=C3C=C(SC3=C2CCC(CCCC)CCCCCC)C4=CC=C(S4)C5=C(C(F)=C(C6=NN(N=C65)CC(CCCC)CCCCCC)C7=CC=C(S7)C)F | -5.38 | -3.17 | O=C(C(C=CC=C1)=C1C/2=C(C#N)/C#N)C2=C/C3=CC(SC4=C5C(C6=CC=C(CCCCCC)C=C6)(C7=CC=C(CCCCCC)C=C7)C8=C4SC9=C8C=C%10SC%11=C(C%10=C9)C(C%12=CC=C(CCCCCC)C=C%12)(C%13=CC=C(CCCCCC)C=C%13)C%14=C%11SC%15=C%14SC(/C=C%16C(C(C=CC=C%17)=C%17C\%16=C(C#N)\C#N)=O)=C%15)=C5S3 | -5.27 | -3.86 | 9.52 | 19.83 | 0.57 | 0.84 | 10.1039/c8qm00238j
O=C(OCC(CC)CCCC)C1=C(F)C2=C(C)SC(C3=CC4=C(C(C5=CC=C(CC(CC)CCCC)S5)=C(C=C(C)S6)C6=C4C7=CC=C(CC(CC)CCCC)S7)S3)=C2S1 | -5.2 | -3.56 | O=C(N(C(CCCCC)CCCCC)C1=O)C2=CC(C3=CC4=C5C6=C3C7=CC=C(C(N8C(CCCCC)CCCCC)=O)C9=C7C(C6=C(C%10=CC%11=C%12C(C%13=C%14C=C%12C(N(C(CCCCC)CCCCC)C%11=O)=O)=C%10C%15=CC=C(C(N%16C(CCCCC)CCCCC)=O)C%17=C%15C%13=C([Se]%14)C=C%17C%16=O)C=C5C(N(C(CCCCC)CCCCC)C4=O)=O)=CC=C9C8=O)=C%18C(C2=C1C=C%19[Se]%20)=C%19C%21=C%20C=C(C(N%22C(CCCCC)CCCCC)=O)C%23=C%21C%18=CC=C%23C%22=O | -5.94 | -3.86 | 8.82 | 17.15 | 0.67 | 0.77 | 10.1002/marc.201700405
CC1=CC(C(C2=CC=C(CC(CCCC)CC)S2)=C(SC(C3=CC=C(C4=C5C(C(C6=C(CC(CC)CCCC)SC(CC(CCCC)CC)=C6C5=O)=O)=C(C7=CC=C(C)S7)S4)S3)=C8)C8=C9C%10=CC=C(CC(CC)CCCC)S%10)=C9S1 | -5.34 | -3.44 | O=C(C(C=CC=C1)=C1C/2=C(C#N)/C#N)C2=C/C(C(OCCCCCC)=C3)=CC(OCCCCCC)=C3C(S4)=CC5=C4C6=C(C5(C7=CC=C(CCCCCC)C=C7)C8=CC=C(CCCCCC)C=C8)C=C9C(C(C%10=CC=C(CCCCCC)C=C%10)(C%11=CC=C(CCCCCC)C=C%11)C%12=C9SC(C%13=C(OCCCCCC)C=C(/C=C%14C(C(C=C(F)C(F)=C%15)=C%15C\%14=C(C#N)\C#N)=O)C(OCCCCCC)=C%13)=C%12)=C6 | -5.51 | -3.78 | 9.6 | 17.52 | 0.54 | 1.01 | 10.1021/jacs.7b00566
CC1=CC(C(C2=CC(F)=C(CC(CCCC)CC)S2)=C(SC(C3=CC=C(C4=C5C(C(C6=C(CC(CC)CCCC)SC(CC(CCCC)CC)=C6C5=O)=O)=C(C7=CC=C(C)S7)S4)S3)=C8)C8=C9C%10=CC(F)=C(CC(CC)CCCC)S%10)=C9S1 | -5.45 | -3.64 | O=C(C1=C(Cl)SC=C1C/2=C(C#N)\C#N)C2=C/C3=C(CCCCCCCCCCC)C(SC4=C5N(CC(CCCC)CC)C6=C4C7=NSN=C7C8=C6N(CC(CCCC)CC)C9=C8SC%10=C9SC(/C=C%11C(C%12=C(Cl)SC=C%12C\%11=C(C#N)/C#N)=O)=C%10CCCCCCCCCCC)=C5S3 | -5.61 | -3.98 | 15.1 | 24.58 | 0.68 | 0.9 | 10.1038/s41467-020-14926-5
CC1=CC(CCCCCC)=C(C)S1 | -5 | -3.1 | CCC[Si]1(CCC)C2=C(SC(C3=CC=C(F)C=C3)=C2)C4=C1C=C(C5=CC=C(/C=C(C#N)/C#N)C6=NSN=C56)S4 | -5.7 | -3.7 | 1.5 | 5.88 | 0.46 | 0.54 | 10.1002/cphc.201402568
CC(SC1=C2C3=CC(F)=C(CC(CCCC)CCCCCC)S3)=CC1=C(C4=CC(F)=C(CC(CCCC)CCCCCC)S4)C5=C2C=C(S5)C6=CC=C(C7=C(SC(C(OCC(CC)CCCC)=O)=C8)C8=C(C9=CC=C(C)S9)C%10=NN(CC(CC)CCCC)N=C7%10)S6 | -5.49 | -3.81 | CCCCCCC(C=C1)=CC=C1C2(C3=CC=C(CCCCCC)C=C3)C4=CC5=C(C(C6=C5SC7=C6SC(/C=C8C(C(C=CC=C9)=C9C\8=C(C#N)\C#N)=O)=C7)(C%10=CC=C(CCCCCC)C=C%10)C%11=CC=C(CCCCCC)C=C%11)C=C4C%12=C2C(SC(/C=C%13C(C(C=CC=C%14)=C%14C\%13=C(C#N)/C#N)=O)=C%15)=C%15S%12 | -5.48 | -3.83 | 4.17 | 9.34 | 0.53 | 0.8 | 10.1039/c7tc02098h
CC(SC1=C2C3=CC(CCCCCCCC)=C(CCCCCCCC)S3)=CC1=C(C4=CC(CCCCCCCC)=C(CCCCCCCC)S4)C5=C2C=C(S5)C6=CC(CCCCCC)=C(C7=NC(SC(C8=C(CCCCCC)C=C(C)S8)=N9)=C9S7)S6 | -5.43 | -2.93 | CCCCCCC(C=C1)=CC=C1C2(C3=CC=C(CCCCCC)C=C3)C4=CC5=C(C(C6=C5SC7=C6SC(/C=C8C(C(C=CC=C9)=C9C\8=C(C#N)\C#N)=O)=C7)(C%10=CC=C(CCCCCC)C=C%10)C%11=CC=C(CCCCCC)C=C%11)C=C4C%12=C2C(SC(/C=C%13C(C(C=CC=C%14)=C%14C\%13=C(C#N)/C#N)=O)=C%15)=C%15S%12 | -5.5 | -3.71 | 8.05 | 14.3 | 0.61 | 0.92 | 10.1021/acssuschemeng.7b03606
CCOC(=O)c1sc2c(-c3cc4c(-c5ccc(CC)s5)c5sc(-c6sc(-c7cc8c(-c9ccc(CC)s9)c9sc(-c%10sc(-c%11cc%12c(-c%13ccc(CC)s%13)c%13sccc%13c(-c%13ccc(CC)s%13)c%12s%11)c%11sc(C(=O)OCC)c(F)c%10%11)cc9c(-c9ccc(CC)s9)c8s7)c7sc(C(=O)OCC)c(F)c67)cc5c(-c5ccc(CC)s5)c4s3)scc2c1F | -4.98 | -3.34 | CCc1ccc(C2(c3ccc(CC)cc3)c3cc4c(cc3-c3sc5cc(/C=C6\C(=O)c7cc(F)c(F)cc7C6=C(C#N)C#N)sc5c32)C(c2ccc(CC)cc2)(c2ccc(CC)cc2)c2c-4sc3cc(/C=C4\C(=O)c5cc(F)c(F)cc5C4=C(C#N)C#N)sc23)cc1 | -5.9 | -4.32 | 9.03 | 18.2 | 0.75 | 0.66 | 10.1021/acs.jpclett.9b03502
CC(S1)=CC2=C1C(OCC(CCCCCCCC)CCCCCC)=C(C=C(C3=CC=C(C(S4)=C5C(C(C6=C(CC(CC)CCCC)SC(CC(CC)CCCC)=C6C5=O)=O)=C4C7=CC=C(C)S7)S3)S8)C8=C2C9=CC=C(C%10=CC=C(SCC(CCCC)CC)C=C%10)S9 | -5.36 | -3.51 | O=C(C1=C2C=CC=C1)C(/C2=C(C#N)\C#N)=C\C3=CC4=C(C(C5(C6=CC=C(C=C6)CCCCCC)C7=CC=C(C=C7)CCCCCC)=C(C8=C5C=C(C9=C8)C%10=C(C9(C%11=CC=C(C=C%11)CCCCCC)C%12=CC=C(C=C%12)CCCCCC)C(SC(/C=C(C(C%13=C%14C=CC=C%13)=O)/C%14=C(C#N)\C#N)=C%15)=C%15S%10)S4)S3 | -5.48 | -3.83 | 10.51 | 16.95 | 0.68 | 0.91 | 10.1002/adma.201705870
CC(SC1=C2C3=CC(F)=C(CC(CC)CCCC)S3)=CC1=C(C4=CC(F)=C(CC(CC)CCCC)S4)C5=C2C=C(S5)C6=CC=C(C7=C8C(C(C9=C(CC(CC)CCCC)SC(CC(CC)CCCC)=C9C8=O)=O)=C(C%10=CC=C(C)S%10)S7)S6 | -5.5 | -3.61 | O=C(C(C=C(Br)C=C1)=C1C/2=C(C#N)/C#N)C2=C/C3=C(CCCCCCCCCCC)C(SC4=C5N(CC(CC)CCCC)C6=C4C7=NSN=C7C8=C6N(CC(CC)CCCC)C9=C8SC%10=C9SC(/C=C%11/C(C%12=C(C%11=O)C=CC(Br)=C%12)=C(C#N)\C#N)=C%10CCCCCCCCCCC)=C5S3 | -5.52 | -3.99 | 16.26 | 23.91 | 0.73 | 0.9 | 10.1039/d0ta04941g
CC(S1)=CC(F)=C1C(S2)=C(F)C=C2C(S3)=CC=C3C(C4=C5N=C(C6=CC=CC(OCC(CC)CCCC)=C6)C(C7=CC(OCC(CC)CCCC)=CC=C7)=N4)=CC8=C5C=C(C9=CC=C(C)S9)C%10=C8N=C(C%11=CC=CC(OCC(CC)CCCC)=C%11)C(C%12=CC(OCC(CC)CCCC)=CC=C%12)=N%10 | -5.28 | -3.38 | CCCCCCC(C=C1)=CC=C1C2(C3=CC=C(CCCCCC)C=C3)C4=CC5=C(C(C6=C5SC7=C6SC(/C=C8C(C(C=CC(C)=C9)=C9C\8=C(C#N)\C#N)=O)=C7)(C%10=CC=C(CCCCCC)C=C%10)C%11=CC=C(CCCCCC)C=C%11)C=C4C%12=C2C(SC(/C=C%13C(C(C=CC(C)=C%14)=C%14C\%13=C(C#N)/C#N)=O)=C%15)=C%15S%12 | -5.58 | -3.98 | 7.5 | 14.3 | 0.66 | 0.8 | 10.1002/marc.201900120
CC1=C(C(F)=C(C(OCC(CCCC)CC)=O)S2)C2=C(S1)C(S3)=CC(C3=C4C5=CC=C(CC(CCCC)CC)S5)=C(C6=CC=C(CC(CC)CCCC)S6)C7=C4C=C(C)S7 | -5.22 | -3.64 | O=C(C1=CC=C2C3=C(C4=C(C5=C6C(N7CC8=C(F)C(F)=C(F)C(F)=C8F)=CC9=C5C(C(N(C(CC)CC)C9=O)=O)=C4)C%10=CC=C%11C%12=C(C(N(C(CC)CC)C%11=O)=O)C=C7C6=C%10%12)C=C(C(N(C(CC)CC)C%13=O)=O)C%14=C%13C=C%15C(C%16=C2C1=C%17C=C%16N%15CC%18=C(F)C(F)=C(F)C(F)=C%18F)=C3%14)N(C(CC)CC)C%17=O | -6.03 | -3.61 | 3.86 | 9.3 | 0.47 | 0.88 | 10.1039/C8QM00487K
CC1=C(C(F)=C(C(OCC(CCCC)CC)=O)S2)C2=C(S1)C(S3)=CC(C3=C4C5=CC=C(CC(CCCC)CC)S5)=C(C6=CC=C(CC(CC)CCCC)S6)C7=C4C=C(C)S7 | -5.22 | -3.64 | O=C(C(C=C(F)C(F)=C1)=C1C/2=C(C#N)\C#N)C2=C/C3=C(CCCCCC)C=C(S3)C(S4)=CC5=C4C(SC(C6=CC(CCCCCC)=C(/C=C7C(C(C=C(F)C(F)=C8)=C8C\7=C(C#N)/C#N)=O)S6)=C9)=C9[Si]5(CC(CC)CCCC)CC(CC)CCCC | -5.54 | -3.92 | 7.38 | 18.11 | 0.6 | 0.68 | 10.1021/acsami.0c12100
CCOC(=O)c1sc2c(-c3cc4c(-c5ccc(CC)s5)c5sc(-c6sc(-c7cc8c(-c9ccc(CC)s9)c9sc(-c%10sc(-c%11cc%12c(-c%13ccc(CC)s%13)c%13sccc%13c(-c%13ccc(CC)s%13)c%12s%11)c%11sc(C(=O)OCC)c(F)c%10%11)cc9c(-c9ccc(CC)s9)c8s7)c7sc(C(=O)OCC)c(F)c67)cc5c(-c5ccc(CC)s5)c4s3)scc2c1F | -5.42 | -3.81 | CCN1C(=O)c2ccc3c4c(c(-c5ccc(-c6ccc(-c7cc8c9c(c(-c%10ccc(-c%11ccc(-c%12cc%13c%14c(c(-c%15ccc(-c%16cccs%16)s%15)cc%15c%14c%12C(=O)N(CC)C%15=O)C(=O)N(CC)C%13=O)s%11)s%10)cc%10c9c7C(=O)N(CC)C%10=O)C(=O)N(CC)C8=O)s6)s5)cc(c24)C1=O)C(=O)N(CC)C3=O | -5.9 | -3.79 | 6.13 | 14.6 | 0.51 | 0.83 | 10.1021/acsmaterialslett.1c00328
O=C(OCC(CC)CCCC)C1=C(F)C2=C(C)SC(C3=CC4=C(C(C5=CC=C(CC(CC)CCCC)S5)=C(C=C(C)S6)C6=C4C7=CC=C(CC(CC)CCCC)S7)S3)=C2S1 | -5.38 | -3.11 | CCCCCCC(C=C1)=CC=C1C2(C(C(SC(/C=C3C(C(C=CC=C4)=C4C\3=C(C#N)/C#N)=O)=C5)=C5S6)=C6C7=CC(O8)=C(C9=C(C8(C%10=CC=C(CCCCCC)C=C%10)C%11=CC=C(CCCCCC)C=C%11)C(SC(/C=C%12C(C(C=CC=C%13)=C%13C\%12=C(C#N)\C#N)=O)=C%14)=C%14S9)C=C7O2)C%15=CC=C(CCCCCC)C=C%15 | -5.66 | -3.92 | 6.36 | 13.12 | 0.59 | 0.82 | 10.1039/c8qm00285a
CCc1csc(-c2nc3sc(-c4cc(CC)c(-c5cc6c(-c7cc(Cl)c([Si](CC)(CC)CC)s7)c7sc(-c8sc(-c9nc%10sc(-c%11cc(CC)c(-c%12cc%13c(-c%14cc(Cl)c([Si](CC)(CC)CC)s%14)c%14sc(-c%15sc(-c%16nc%17sc(-c%18cc(CC)c(-c%19cc%20c(-c%21cc(Cl)c([Si](CC)(CC)CC)s%21)c%21sccc%21c(-c%21cc(Cl)c([Si](CC)(CC)CC)s%21)c%20s%19)s%18)nc%17s%16)cc%15CC)cc%14c(-c%14cc(Cl)c([Si](CC)(CC)CC)s%14)c%13s%12)s%11)nc%10s9)cc8CC)cc7c(-c7cc(Cl)c([Si](CC)(CC)CC)s7)c6s5)s4)nc3s2)c1 | -5.41 | -3.46 | CCc1ccc(C2(c3ccc(CC)cc3)c3cc4c(cc3-c3sc5cc(/C=C6\C(=O)c7cc(F)c(F)cc7C6=C(C#N)C#N)sc5c32)C(c2ccc(CC)cc2)(c2ccc(CC)cc2)c2c-4sc3cc(/C=C4\C(=O)c5cc(F)c(F)cc5C4=C(C#N)C#N)sc23)cc1 | -5.66 | -4.14 | 12.01 | 20.05 | 0.73 | 0.8 | 10.1039/C8TA12224E
CCc1cc(C)sc1-c1sc(-c2cc(CC)c(-c3sc(-c4cc(CC)c(-c5sc(C)cc5CC)s4)cc3CC)s2)cc1CC | -5 | -3.1 | CCc1ccc(C2(c3ccc(CC)cc3)c3cc4c(cc3-c3sc(/C=C5\C(=O)c6ccccc6C5=C(C#N)C#N)cc32)C(c2ccc(CC)cc2)(c2ccc(CC)cc2)c2c-4sc3c4c(sc23)-c2cc3c(cc2C4(c2ccc(CC)cc2)c2ccc(CC)cc2)-c2sc(/C=C4\C(=O)c5ccccc5C4=C(C#N)C#N)cc2C3(c2ccc(CC)cc2)c2ccc(CC)cc2)cc1 | -5.42 | -3.82 | 7.57 | 14.53 | 0.58 | 0.91 | 10.1021/acsenergylett.7b00551
CC1=CC(C(C2=CC(F)=C(CC(CCCC)CC)S2)=C(SC(C3=CC=C(C4=C5C(C(C6=C(CC(CC)CCCC)SC(CC(CCCC)CC)=C6C5=O)=O)=C(C7=CC=C(C)S7)S4)S3)=C8)C8=C9C%10=CC(F)=C(CC(CC)CCCC)S%10)=C9S1 | -5.45 | -3.64 | O=C1C2=C(C=C(F)C(F)=C2)C(/C1=C/C(S3)=CC4=C3C5=C(C4(CC(CCCC)CC)CC(CCCC)CC)C=C(C(S6)=C7C(C(N(CC(CCCCCCCC)CCCCCC)C7=O)=O)=C6C(S8)=CC9=C8C(S%10)=C(C(CC(CC)CCCC)9CC(CC)CCCC)C=C%10/C=C%11C(C(C=C%12F)=C(C\%11=C(C#N)\C#N)C=C%12F)=O)S5)=C(C#N)\C#N | -5.66 | -3.98 | 12.5 | 22.52 | 0.67 | 0.82 | 10.1021/acsami.2c03723
CCOC(=O)c1sc2c(-c3cc4c(-c5ccc(CC)s5)c5sc(-c6sc(-c7cc8c(-c9ccc(CC)s9)c9sc(-c%10sc(-c%11cc%12c(-c%13ccc(CC)s%13)c%13sccc%13c(-c%13ccc(CC)s%13)c%12s%11)c%11sc(C(=O)OCC)c(F)c%10%11)cc9c(-c9ccc(CC)s9)c8s7)c7sc(C(=O)OCC)c(F)c67)cc5c(-c5ccc(CC)s5)c4s3)scc2c1F | -5.22 | -3.64 | CC1(C)c2cc3c(cc2-c2cc4c(cc21)-c1sc(/C=C2\C(=O)c5ccccc5C2=C(C#N)C#N)cc1C4(C)C)C(C)(C)c1cc2c(cc1-3)C(C)(C)c1cc(/C=C3\C(=O)c4ccccc4C3=C(C#N)C#N)sc1-2 | -5.51 | -3.77 | 7.04 | 14.55 | 0.51 | 0.94 | 10.1002/anie.202101867
FC1=C(C2=CC=C(C)S2)C3=NC(OCC(CCCCCC)CCCCCCCC)=CN=C3C(C)=C1F | -5.54 | -2.98 | O=C(C(C=CC(F)=C1)=C1C/2=C(C#N)\C#N)C2=C/C3=CC(S4)=C(S3)C5=C4C6=CC(C(C7=C8SC9=C7SC(/C=C%10C(C(C=CC(F)=C%11)=C%11C\%10=C(C#N)\C#N)=O)=C9)(C%12=CC=CC(CCCCCC)=C%12)C%13=CC(CCCCCC)=CC=C%13)=C8C=C6C(C%14=CC(CCCCCC)=CC=C%14)5C%15=CC=CC(CCCCCC)=C%15 | -5.73 | -3.95 | 12.53 | 18.98 | 0.69 | 0.96 | 10.1002/aenm.201800815
CC(SC1=C2C3=CC=C(CC(CCCCCCCC)CCCCCCCCCC)S3)=CC1=C(C4=CC=C(CC(CCCCCCCC)CCCCCCCCCC)S4)C5=C2C=C(S5)C6=CC=C(/C=C/C7=CC=C(C)S7)S6 | -5.06 | -3.11 | CCCCCCC(C=C1)=CC=C1C2(C3=CC=C(CCCCCC)C=C3)C4=CC5=C(C(C6=C5SC7=C6SC(/C=C8C(C(C=CC=C9)=C9C\8=C(C#N)\C#N)=O)=C7)(C%10=CC=C(CCCCCC)C=C%10)C%11=CC=C(CCCCCC)C=C%11)C=C4C%12=C2C(SC(/C=C%13C(C(C=CC=C%14)=C%14C\%13=C(C#N)/C#N)=O)=C%15)=C%15S%12 | -5.63 | -4.05 | 5.62 | 11.2 | 0.65 | 0.78 | 10.1021/acs.jpcc.8b05184
O=C(OCC(CC)CCCC)C1=C(F)C2=C(C)SC(C3=CC4=C(C(C5=CC=C(CC(CC)CCCC)S5)=C(C=C(C)S6)C6=C4C7=CC=C(CC(CC)CCCC)S7)S3)=C2S1 | -5.2 | -3.5 | CCCCC(CC)CC(C1=C2SC(C3=C(CCC(CC)CCCC)C=C(/C=C4/C(C(C=C5F)=C(C4=O)C=C5F)=C(C#N)/C#N)S3)=C1)(C6=C2SC(C7=C(CCC(CC)CCCC)C=C(/C=C8/C(C(C=C9F)=C(C8=O)C=C9F)=C(C#N)/C#N)S7)=C6)CC(CC)CCCC | -5.4 | -4 | 10.5 | 23.4 | 0.64 | 0.7 | 10.1021/acsenergylett.9b00721
CC(SC1=C2C3=CC=C(CC(CC)CCCC)S3)=CC1=C(C4=CC=C(CC(CC)CCCC)S4)C5=C2C=C(S5)C6=CC=C(C7=C8C(C(C9=C(CC(CC)CCCC)SC(CC(CC)CCCC)=C9C8=O)=O)=C(C%10=CC=C(C)S%10)S7)S6 | -5.33 | -3.29 | CCCCCCC(C=C1)=CC=C1C2(C3=CC=C(CCCCCC)C=C3)C4=CC5=C(C(C6=C5SC7=C6N(CC(CCCC)CCCCCC)C8=C7SC(/C=C9C(C(C=CC=C%10)=C%10C\9=C(C#N)\C#N)=O)=C8)(C%11=CC=C(CCCCCC)C=C%11)C%12=CC=C(CCCCCC)C=C%12)C=C4C%13=C2C(N(CC(CCCCCC)CCCC)C%14=C%15SC(/C=C%16C(C(C=CC=C%17)=C%17C\%16=C(C#N)/C#N)=O)=C%14)=C%15S%13 | -5.47 | -3.82 | 3.98 | 7.16 | 0.59 | 0.95 | 10.1021/acsenergylett.9b00147
O=C(OCC(CC)CCCC)C1=C(F)C2=C(C)SC(C3=CC4=C(C(C5=CC=C(CC(CC)CCCC)S5)=C(C=C(C)S6)C6=C4C7=CC=C(CC(CC)CCCC)S7)S3)=C2S1 | -5.27 | -3.48 | CCCCCCC1=CC=C(C(C2=CC=C(CCCCCC)C=C2)(O3)C4=C(SC(/C=C5C(C(C=C(Cl)C=C6)=C6C\5=C(C#N)\C#N)=O)=C4)C7=C3C8=C(S7)C9=C(C(SC(/C=C%10C(C(C=C(Cl)C=C%11)=C%11C\%10=C(C#N)/C#N)=O)=C%12)=C%12C(C%13=CC=C(CCCCCC)C=C%13)(C%14=CC=C(CCCCCC)C=C%14)O9)S8)C=C1 | -5.46 | -4.05 | 8.82 | 20.03 | 0.61 | 0.69 | 10.1039/c9qm00327d
CCc1ccc(-c2c3cc(-c4ccc(-c5sc(-c6ccc(-c7cc8c(-c9ccc(CC)s9)c9sc(-c%10ccc(-c%11sc(-c%12ccc(-c%13cc%14c(-c%15ccc(CC)s%15)c%15sc(-c%16ccc(-c%17sc(-c%18cccs%18)c%18c%17C(=O)c%17c(CC)sc(CC)c%17C%18=O)s%16)cc%15c(-c%15ccc(CC)s%15)c%14s%13)s%12)c%12c%11C(=O)c%11c(CC)sc(CC)c%11C%12=O)s%10)cc9c(-c9ccc(CC)s9)c8s7)s6)c6c5C(=O)c5c(CC)sc(CC)c5C6=O)s4)sc3c(-c3ccc(CC)s3)c3ccsc23)s1 | -5.28 | -3.48 | CCc1ccc(C2(c3ccc(CC)cc3)c3cc4c5cc6c(cc5n(CC)c4cc3-c3sc4cc(/C=C5\C(=O)c7cc(F)c(F)cc7C5=C(C#N)C#N)sc4c32)-c2sc3cc(/C=C4\C(=O)c5cc(F)c(F)cc5C4=C(C#N)C#N)sc3c2C6(c2ccc(CC)cc2)c2ccc(CC)cc2)cc1 | -5.61 | -4.11 | 9.81 | 19.06 | 0.58 | 0.88 | 10.1039/C9TA08573D
CC(S1)=CC=C1C(C2=NN(CC(CCCCCC)CCCC)N=C23)=C(F)C(F)=C3C4=CC=C(S4)C5=CC(OC(CCCCCCCC)(CCCCCCCC)C6=C7SC(C)=C6)=C7S5 | -5.21 | -3.28 | CCCCCCC(C=C1)=CC=C1C2(C3=CC=C(CCCCCC)C=C3)C4=CC5=C(C(C6=C5SC7=C6SC(/C=C8C(C(C=CC(C)=C9)=C9C\8=C(C#N)\C#N)=O)=C7)(C%10=CC=C(CCCCCC)C=C%10)C%11=CC=C(CCCCCC)C=C%11)C=C4C%12=C2C(SC(/C=C%13C(C(C=CC(C)=C%14)=C%14C\%13=C(C#N)/C#N)=O)=C%15)=C%15S%12 | -5.58 | -3.98 | 8.38 | 16.19 | 0.68 | 0.76 | 10.1021/acsami.8b18493
CCOC(=O)c1sc2c(-c3cc4c(-c5ccc(CC)s5)c5sc(-c6sc(-c7cc8c(-c9ccc(CC)s9)c9sc(-c%10sc(-c%11cc%12c(-c%13ccc(CC)s%13)c%13sccc%13c(-c%13ccc(CC)s%13)c%12s%11)c%11sc(C(=O)OCC)c(F)c%10%11)cc9c(-c9ccc(CC)s9)c8s7)c7sc(C(=O)OCC)c(F)c67)cc5c(-c5ccc(CC)s5)c4s3)scc2c1F | -5.17 | -3.55 | CCN1C(=O)/C(=C/c2ccc(-c3ccc(-c4ccc(/C=C5\SC(=S)N(CC)C5=O)s4)c4nsnc34)s2)SC1=S | -5.76 | -3.58 | 8.33 | 15.27 | 0.54 | 1.02 | 10.1021/acsomega.0c04495
CC1=C(C(F)=C(C(OCC(CCCC)CC)=O)S2)C2=C(S1)C(S3)=CC(C3=C4C5=CC=C(CC(CCCC)CC)S5)=C(C6=CC=C(CC(CC)CCCC)S6)C7=C4C=C(C)S7 | -5.22 | -3.64 | O=C(N(CC)/C(S/1)=C(C#N)\C#N)C1=C\C(S2)=C3C(C=C(C(OCCCCCCCC)=O)S3)=C2C4=CC(C5(C6=CC=C(CCCCCC)C=C6)C7=CC=C(CCCCCC)C=C7)=C(S4)C8=C5C=C(C(SC(C9=C(C=C(C(OCCCCCCCC)=O)S%10)C%10=C(/C=C%11C(N(CC)/C(S/%11)=C(C#N)\C#N)=O)S9)=C%12)=C%12C%13(C%14=CC=C(CCCCCC)C=C%14)C%15=CC=C(CCCCCC)C=C%15)C%13=C8 | -5.5 | -3.63 | 10.07 | 16.48 | 0.7 | 0.87 | 10.1021/jacs.6b08523
FC1=C(C2=CC=C(C)S2)C3=NC(OCC(CCCCCC)CCCCCCCC)=CN=C3C(C)=C1F | -5.54 | -2.98 | ClB1N2/C3=N\C(C4=C/5C=C(C=C(C(N(C6=C(C(C)C)C=CC=C6C(C)C)C7=O)=O)C7=C8)C8=C4)=NC5=N/C(N91)=C%10C(C=C(C=C(C(N(C%11=C(C(C)C)C=CC=C%11C(C)C)C%12=O)=O)C%12=C%13)C%13=C%10)=C9N=C2C%14=C3C=C(C=C(C(N(C%15=C(C(C)C)C=CC=C%15C(C)C)C%16=O)=O)C%16=C%17)C%17=C%14 | -5.62 | -3.9 | 3.88 | 9.52 | 0.4 | 1.02 | 10.1039/c9tc06238f
CC1=CC(CCCCCC)=C(C)S1 | -5 | -3.1 | S=C(S/1)N(CC)C(C1=C\C(S2)=C(SC(C(OCCCCCCCC)=O)=C3)C3=C2C(S4)=CC5=C4C6=CC(C(C7=CC=C(CCCCCC)C=C7)(C8=CC=C(CCCCCC)C=C8)C9=C%10SC(C%11=C%12C(SC(C(OCCCCCCCC)=O)=C%12)=C(/C=C%13SC(N(C\%13=O)CC)=S)S%11)=C9)=C%10C=C6C5(C%14=CC=C(CCCCCC)C=C%14)C%15=CC=C(CCCCCC)C=C%15)=O | -5.32 | -3.4 | 6.26 | 10.93 | 0.62 | 0.93 | 10.1039/c7ta05108e
CC1=CC(C(C2=CC=C(CC(CCCC)CCCCCC)C=C2)=C(SC(C3=CC=C(C4=C5C(C(C6=C(CC(CC)CCCC)SC(CC(CCCC)CC)=C6C5=O)=O)=C(C7=CC=C(C)S7)S4)S3)=C8)C8=C9C%10=CC=C(CC(CCCCCC)CCCC)C=C%10)=C9S1 | -5.43 | -3.36 | CCCCCCc1ccc(C2(c3ccc(CCCCCC)cc3)c3cc4c(cc3-c3[se]c(/C=C5\C(=O)c6cc(F)ccc6C5=C(C#N)C#N)cc32)C(c2ccc(CCCCCC)cc2)(c2ccc(CCCCCC)cc2)c2c-4sc3c2sc2cc(/C=C4\C(=O)c5cc(F)ccc5C4=C(C#N)C#N)sc23)cc1 | -5.66 | -3.97 | 12.24 | 18.02 | 0.76 | 0.9 | 10.1039/c8ta11197a
CC(S1)=CC2=C1C(SC(C3=CC=C(C)C4=NSN=C43)=C5)=C5C2(CC(CC)CCCC)CC(CC)CCCC | -5.07 | -3.17 | O=C(N1C(CCCCC)CCCCC)C2=C3C(C4=CC=C3C1=O)=C(C=C2)C5=C(C4=C(C6=CC(C(N7C(CCCCC)CCCCC)=O)=C8C(C9=CC=C8C7=O)=C6C%10=C(C9=CC=C%11C(N(C(CCCCC)CCCCC)C%12=O)=O)C%11=C%12C=C%10)C=C%13C(N(C(CCCCC)CCCCC)C%14=O)=O)C%13=C%14C=C5 | -6.04 | -4 | 1.67 | 6.4 | 0.38 | 0.68 | 10.1016/j.orgel.2014.12.020
CC1=CC(C(C2=CC(F)=C(CC(CCCC)CC)S2)=C(SC(C3=CC=C(C4=C5C(C(C6=C(CC(CC)CCCC)SC(CC(CCCC)CC)=C6C5=O)=O)=C(C7=CC=C(C)S7)S4)S3)=C8)C8=C9C%10=CC(F)=C(CC(CC)CCCC)S%10)=C9S1 | -5.45 | -3.64 | O=C(C(C=C(F)C(F)=C1)=C1C/2=C(C#N)/C#N)C2=C/C3=C(CCCCCCCCCCC)C(SC(C4=C(N(C5=CC=C(Cl)C=C5)C6=CC=C(Cl)C=C6)C(SC(C7=CC8=C(S7)C(CCCCCCCCCCC)=C(/C=C9C(C(C=C(F)C(F)=C%10)=C%10C\9=C(C#N)\C#N)=O)S8)=C%11N(C%12=CC=C(Cl)C=C%12)C%13=CC=C(Cl)C=C%13)=C%11S4)=C%14)=C%14S3 | -5.76 | -3.98 | 15.4 | 23 | 0.79 | 0.85 | 10.1002/anie.202214931
CC(S1)=CC2=C1C(C3=CC(F)=C(CC(CC)CCCC)S3)=C(C=C(C4=C(C(F)=C(C(OCC(CC)CCCC)=O)S5)C5=C(C)S4)S6)C6=C2C7=CC(F)=C(CC(CC)CCCC)S7 | -5.32 | -3.67 | O=C(C1=CC2=C3C4=C(C5=C2C6=C(C7=CC8=C(C9=C7C%10=C%11C%12=C%13C=C%106)C(C(N(C8=O)C(CCCCC)CCCCC)=O)=CC=C9C%11=CC=C%12C(N(C%13=O)C(CCCCC)CCCCC)=O)C%14=C5C(C=C%15C(N(C(C%16=C%15C%17=C%18C=C%16)=O)C(CCCCC)CCCCC)=O)=C%17C%19=C%14C=C(C%20=C%21C=CC%18=C%20%19)C(N(C%21=O)C(CCCCC)CCCCC)=O)C=C(C%22=C%23C=CC%24=C%224)C(N(C%23=O)C(CCCCC)CCCCC)=O)N(C(C%25=C1C3=C%24C=C%25)=O)C(CCCCC)CCCCC | -5.92 | -3.85 | 8.74 | 14.66 | 0.56 | 1.06 | 10.1021/acsenergylett.9b02146
CC1=C(C(F)=C(C(OCC(CCCC)CC)=O)S2)C2=C(S1)C(S3)=CC(C3=C4C5=CC=C(CC(CCCC)CC)S5)=C(C6=CC=C(CC(CC)CCCC)S6)C7=C4C=C(C)S7 | -5.22 | -3.64 | O=C(C1=CC(C2=CC=C(C(C(C=C3)=CC=C3C(C=C4C(N(C(C5=C4C6=C7C=C5)=O)C(CCCCCC)CCCCCC)=O)=C6C8=CC=C(C9=C%10C=CC7=C98)C(N(C%10=O)C(CCCCCC)CCCCCC)=O)(C(C=C%11)=CC=C%11C(C=C%12C(N(C(C%13=C%12C%14=C%15C=C%13)=O)C(CCCCCC)CCCCCC)=O)=C%14C%16=CC=C(C%17=C%18C=CC%15=C%17%16)C(N(C%18=O)C(CCCCCC)CCCCCC)=O)C(C=C%19)=CC=C%19C(C=C%20C(N(C(C%21=C%20C%22=C%23C=C%21)=O)C(CCCCCC)CCCCCC)=O)=C%22C%24=CC=C(C%25=C%26C=CC%23=C%25%24)C(N(C%26=O)C(CCCCCC)CCCCCC)=O)C=C2)=C%27C%28=CC=C(C%29=C%30C=CC%31=C%29%28)C(N(C%30=O)C(CCCCCC)CCCCCC)=O)N(C(C%32=C1C%27=C%31C=C%32)=O)C(CCCCCC)CCCCCC | -6 | -3.75 | 3.59 | 8.5 | 0.45 | 0.93 | 10.1002/adma.201600997
O=C(OCC(CC)CCCC)C1=C(F)C2=C(C)SC(C3=CC4=C(C(C5=CC=C(CC(CC)CCCC)S5)=C(C=C(C)S6)C6=C4C7=CC=C(CC(CC)CCCC)S7)S3)=C2S1 | -5.22 | -3.64 | O=C(N(C(CCCCCC)CCCCCC)C1=O)C2=CC=C(C3=C4C=CC1C32)C5=C(C(S6)=CC7=C6C(C8=CC=C(C9=CC%10C%11C%12=C9C%13=CC=C(C(N%14C(CCCCCC)CCCCCC)=O)C%15=C%13C(C%12=CC=C%11C(N(C(CCCCCC)CCCCCC)C%10=O)=O)=CC=C%15C%14=O)S8)=C(C=C(C%16=CC%17=C%18C(C%19=CC=C%20C%21=C%19C%17=CC=C%21C(N(C(CCCCCC)CCCCCC)C%20=O)=O)=CC=C(C%22=O)C%18C%16C(N%22C(CCCCCC)CCCCCC)=O)S%23)C%23=C7C%24=CC=C(C%25=C(C%26=C%27C=CC%28C%26C(C(N(C(CCCCCC)CCCCCC)C%28=O)=O)=C%25)C%29=CC=C%30C%31=C%29C%27=CC=C%31C(N(C(CCCCCC)CCCCCC)C%30=O)=O)S%24)C=C%32C%33=C5C4=CC=C%33C(N(C(CCC)CCC)C%32=O)=O | -5.92 | -3.79 | 5.85 | 11.9 | 0.57 | 0.82 | 10.1021/acs.chemmater.6b04287
CC1=CC(C(C2=CC(F)=C(CC(CCCC)CC)S2)=C(SC(C3=CC=C(C4=C5C(C(C6=C(CC(CC)CCCC)SC(CC(CCCC)CC)=C6C5=O)=O)=C(C7=CC=C(C)S7)S4)S3)=C8)C8=C9C%10=CC(F)=C(CC(CC)CCCC)S%10)=C9S1 | -5.45 | -3.64 | O=C(C1=C2C=C(C(Cl)=C1)Cl)C(/C2=C(C#N)\C#N)=C\C3=C(C4=C(C5=C(S4)C(C6=NN(CC(CCCC)CC)N=C6C7=C8N(C9=C7SC%10=C9SC(/C=C(/C(C%11=C%12C=C(C(Cl)=C%11)Cl)=C(C#N)/C#N)C%12=O)=C%10CCCCCCCCCCC)CC(CC)CCCC)=C8N5CC(CC)CCCC)S3)CCCCCCCCCCC | -5.56 | -3.96 | 14.13 | 23.79 | 0.68 | 0.87 | 10.1016/j.cclet.2019.07.023
CCc1cc(C)sc1-c1sc(-c2cc(CC)c(-c3sc(-c4cc(CC)c(-c5sc(C)cc5CC)s4)cc3CC)s2)cc1CC | -5.1 | -3.2 | CCC1(CC)c2cc3c(cc2-c2cc4c(cc21)-c1sc(/C=C2\C(=O)c5ccccc5C2=C(C#N)C#N)cc1C4(CC)CC)C(CC)(CC)c1cc(/C=C2\C(=O)c4ccccc4C2=C(C#N)C#N)sc1-3 | -5.43 | -3.71 | 7.45 | 15.7 | 0.61 | 0.78 | 10.1002/adma.201704713
CC1=CC(C(C2=CC=C(CC(CCCC)CC)S2)=C(SC(C3=CC=C(C4=C5C(C(C6=C(CC(CC)CCCC)SC(CC(CCCC)CC)=C6C5=O)=O)=C(C7=CC=C(C)S7)S4)S3)=C8)C8=C9C%10=CC=C(CC(CC)CCCC)S%10)=C9S1 | -5.34 | -3.44 | O=C1C2=C(C=C(F)C(F)=C2)C(/C1=C/C(S3)=CC4=C3C5=C(C4(CC(CCCC)CC)CC(CCCC)CC)C=C(C6=C(OCCCCCCCC)C(OCCCCCCCC)=C(C(S7)=CC8=C7C(S9)=C(C(CC(CC)CCCC)8CC(CC)CCCC)C=C9/C=C%10C(C(C=C%11F)=C(C\%10=C(C#N)\C#N)C=C%11F)=O)C%12=NSN=C6%12)S5)=C(C#N)\C#N | -5.92 | -4.23 | 11.48 | 20.57 | 0.7 | 0.8 | 10.1039/D0TA03683H
CCC(CCCC)CN1C2=C(C=C(C3=CC=C(C4=CC(CCCCCCCC)=C(/C=C5C(N(CC)C(S/5)=S)=O)S4)C6=NSN=C36)C=C2)SC7=C1C=CC(C8=CC=C(C9=CC(CCCCCCCC)=C(/C=C%10C(N(CC)C(S/%10)=S)=O)S9)C%11=NSN=C8%11)=C7 | -5.27 | -3.27 | O=C(C1=C2C3=CC=C(/C=C4C(N(CC)C(S/4)=S)=O)S3)N(C(C5=CC=C(/C=C6C(N(CC)C(S/6)=S)=O)S5)=C1C(N2CC(CCCC)CC)=O)CC(CCCC)CC | -5.81 | -3.99 | 7.22 | 12.67 | 0.6 | 0.95 | 10.1021/acsami.6b15717
CC(SC1=C2C3=CC(F)=C(CC(CC)CCCC)S3)=CC1=C(C4=CC(F)=C(CC(CC)CCCC)S4)C5=C2C=C(S5)C6=CC=C(C7=C8C(C(C9=C(CC(CC)CCCC)SC(CC(CC)CCCC)=C9C8=O)=O)=C(C%10=CC=C(C)S%10)S7)S6 | -5.54 | -3.51 | CCCCCCC(C=C1)=CC=C1C2(C3=CC=C(CCCCCC)C=C3)OC4=C(SC5=C4SC6=C5OC(C7=C6SC8=C7SC(/C=C9C(C(C=C(F)C(F)=C%10)=C%10C\9=C(C#N)\C#N)=O)=C8)(C%11=CC=C(CCCCCC)C=C%11)C%12=CC=C(CCCCCC)C=C%12)C%13=C2C(SC(/C=C%14C(C(C=C(F)C(F)=C%15)=C%15C\%14=C(C#N)/C#N)=O)=C%16)=C%16S%13 | -5.32 | -4 | 7.22 | 16.37 | 0.56 | 0.79 | 10.1039/c9tc03534f
CC(SC1=C2C3=CC=C(CC(CC)CCCC)S3)=CC1=C(C4=CC=C(CC(CC)CCCC)S4)C5=C2C=C(S5)C6=CC=C(C7=C8C(C(C9=C(CC(CC)CCCC)SC(CC(CC)CCCC)=C9C8=O)=O)=C(C%10=CC=C(C)S%10)S7)S6 | -5.33 | -3.53 | O=C(C1=C(C)SC=C1C/2=C(C#N)\C#N)C2=C/C3=CC(S4)=C(S3)C5=C4C6=CC(C(C7=C8SC9=C7SC(/C=C%10C(C%11=C(C)SC=C%11C\%10=C(C#N)\C#N)=O)=C9)(C%12=CC=CC(CCCCCC)=C%12)C%13=CC(CCCCCC)=CC=C%13)=C8C=C6C(C%14=CC(CCCCCC)=CC=C%14)5C%15=CC=CC(CCCCCC)=C%15 | -5.54 | -3.9 | 10.93 | 18.16 | 0.7 | 0.84 | 10.1039/C7TA11339K
FC(C(F)=C(C1=CC(C(OCC(CCCCCCCCCC)CCCCCCCC)=O)=C(C2=CC(CC(CCCCCCCC)CCCCCC)=C(C3=CC=C(C4=C(F)C(F)=C(C5=CC=C(C)S5)C6=NSN=C64)S3)S2)S1)C7=NSN=C78)=C8C9=CC(C(OCC(CCCCCCCCCC)CCCCCCCC)=O)=C(C%10=CC(CC(CCCCCCCC)CCCCCC)=C(C)S%10)S9 | -5.4 | -3.54 | O=C(N(C(CCCC)CCCC)C1=O)C2=CC=C3C4=C(C5=CC=C(C(N(C(CCCC)CCCC)C6=O)=O)C7=C6C=CC3=C57)C(C8=C9C([N+]%10=CC=C9)=C(O[Al-3]%11%12([N+]%13=CC=CC%14=C(C%15=CC%16=C%17C(C%18=CC=C%17C(N(C(CCCC)CCCC)C%16=O)=O)=C%15C%19=CC=C(C(N(C(CCCC)CCCC)C%20=O)=O)C%21=C%20C=CC%18=C%19%21)C=CC(O%12)=C%14%13)%10OC%22=C([N+]%11=CC=C%23)C%23=C(C%24=CC%25=C%26C%27=C%24C%28=CC=C(C(N(C(CCCC)CCCC)C%29=O)=O)C%30=C%29C=CC(C%27=CC=C%26C(N(C(CCCC)CCCC)C%25=O)=O)=C%30%28)C=C%22)C=C8)=CC1=C42 | -5.9 | -3.76 | 7.82 | 13.56 | 0.66 | 0.87 | 10.1002/adfm.201902079
CC(S1)=CC2=C1C(C(N(CC(CCCCCCCC)CCCCCCCCCC)C3=O)=O)=C3C(S4)=C2C=C4C5=CC6=C(CCCCCCCCCCC)C(CCCCCCCCCCC)=C(C=C(C)S7)C7=C6S5 | -5.67 | -3.49 | O=C1C2=C(C=C(F)C(F)=C2)C(/C1=C/C(S3)=CC4=C3C5=C(C4(CCCCCC)CCCCCC)C=C(C6=CC=C(C(S7)=CC8=C7C(S9)=C(C8(CCCCCC)CCCCCC)C=C9/C=C%10C(C(C=C%11F)=C(C\%10=C(C#N)\C#N)C=C%11F)=O)C%12=NN(C%13=CC(C(F)(F)F)=CC(C(F)(F)F)=C%13)N=C6%12)S5)=C(C#N)\C#N | -5.59 | -4.02 | 5.41 | 10.21 | 0.57 | 0.93 | 10.1039/D2TC02289C
O=C(C1=CC2=C(SC(C3=CC4=C(S3)C(C5=CC=C(S5)CC(CCCC)CC)=C6C=C(SC6=C4C7=CC=C(S7)CC(CCCC)CC)C)=C2S1)C)CC(CC)CCCC | -5.11 | -3.25 | O=C(N(CC(CC)CCCC)C1=O)C2=CC=C3C(C2=C1C=C4OCOC)=C4C5=CC=C(C(N6CC(CC)CCCC)=O)C7=C5C3=C(C8=CC=C(C(C=C9C(N(CC(CC)CCCC)C%10=O)=O)=C%11C%12=C9C%10=CC=C%12C%13=C(OCOC)C=C(C(N(CC(CC)CCCC)C%14=O)=O)C%15=C%14C=CC%11=C%13%15)S8)C=C7C6=O | -5.65 | -3.84 | 6.08 | 12.83 | 0.56 | 0.84 | 10.1021/cm504140c
CC1=CC(CCCCCC)=C(C)S1 | -5 | -3.1 | CCCCCCCCN1N=C2C(/C=C(C#N)/C#N)=CC=C(C3=CC(C4(C(C=CC=C5)=C5C6=C4C=CC=C6)C7C8C=CC(C(C9=NN(CCCCCCCC)N=C%109)=CC=C%10/C=C(C#N)\C#N)=C7)=C8C=C3)C2=N1 | -6.08 | -3.81 | 0.2 | 1.07 | 0.4 | 0.47 | 10.1002/cjoc.201700792
CC1=C(C(F)=C(C(OCC(CCCC)CC)=O)S2)C2=C(S1)C(S3)=CC(C3=C4C5=CC=C(CC(CCCC)CC)S5)=C(C6=CC=C(CC(CC)CCCC)S6)C7=C4C=C(C)S7 | -5.22 | -3.64 | FC1=C(C(OCC(CCCC)CC)=O)SC2=C(SC(/C=C3C(C(C=CC(F)=C4)=C4C\3=C(C#N)/C#N)=O)=C21)C(S5)=CC6=C5C7=CC(C(C8=CC=C(CCCCCC)C=C8)(C9=CC=C(CCCCCC)C=C9)C%10=C%11SC(C%12=C%13C(C(F)=C(C(OCC(CCCC)CC)=O)S%13)=C(/C=C%14C(C(C=CC(F)=C%15)=C%15C\%14=C(C#N)/C#N)=O)S%12)=C%10)=C%11C=C7C6(C%16=CC=C(CCCCCC)C=C%16)C%17=CC=C(CCCCCC)C=C%17 | -5.36 | -4.01 | 7.01 | 18.57 | 0.62 | 0.61 | 10.1002/adma.201803769
CCc1ccc(-c2c3cc(-c4ccc(-c5c(F)c(F)c(-c6ccc(-c7cc8c(-c9ccc(CC)s9)c9sc(-c%10ccc(-c%11c(F)c(F)c(-c%12ccc(-c%13cc%14c(-c%15ccc(CC)s%15)c%15sc(-c%16ccc(-c%17c(F)c(F)c(-c%18cccs%18)c%18nn(CC)nc%17%18)s%16)cc%15c(-c%15ccc(CC)s%15)c%14s%13)s%12)c%12nn(CC)nc%11%12)s%10)cc9c(-c9ccc(CC)s9)c8s7)s6)c6nn(CC)nc56)s4)sc3c(-c3ccc(CC)s3)c3ccsc23)s1 | -5.09 | -3.13 | CCOc1cc(-c2cc3c(s2)-c2sc(/C=C4\C(=O)c5cc6ccc(F)cc6cc5C4=C(C#N)C#N)cc2C3(CC)CC)c(OCC)cc1-c1cc2c(s1)-c1sc(/C=C3\C(=O)c4cc5ccc(F)cc5cc4C3=C(C#N)C#N)cc1C2(CC)CC | -5.39 | -3.99 | 14.53 | 25.25 | 0.71 | 0.81 | 10.1002/anie.202100390
CC1=CC(CCCCCC)=C(C)S1 | -5 | -3.1 | CCCCCC[Si]1(CCCCCC)C2=C(SC=C2)C3=C1C=C(C(C4=NSN=C45)=CC=C5/C=C(C#N)/C#N)S3 | -5.6 | -3.8 | 0.05 | 0.34 | 0.35 | 0.41 | 10.1021/acs.macromol.6b00984
FC1=C(CC(CCCC)CC)SC(C2=C3C(SC(C4=CC=C(C5=C6C(C(C7=C(CC(CC)CCCC)SC(CC(CC)CCCC)=C7C6=O)=O)=C(C8=CC=C(C)S8)S5)S4)=C3)=C(C9=CC(F)=C(CC(CC)CCCC)S9)C%10=C2SC(C)=C%10)=C1 | -5.48 | -3.64 | O=C(C(C=C(F)C(F)=C1)=C1C/2=C(C#N)/C#N)C2=C/C3=C(CCCCCCCCCCCC)C=C(C4=CC(C5=C(C(C)C)C=C(C(C)C)C=C5C(C)C)=C(C6=C(C7=C(C(C)C)C=C(C(C)C)C=C7C(C)C)C=C(S6)C8=CC(CCCCCCCCCCCC)=C(S8)/C=C9C(C(C=C(F)C(F)=C%10)=C%10C\9=C(C#N)\C#N)=O)S4)S3 | -5.56 | -3.81 | 7.83 | 17.2 | 0.51 | 0.9 | 10.1002/smtd.202200007
O=C(OCC(CC)CCCC)C1=C(F)C2=C(C)SC(C3=CC4=C(C(C5=CC=C(CC(CC)CCCC)S5)=C(C=C(C)S6)C6=C4C7=CC=C(CC(CC)CCCC)S7)S3)=C2S1 | -5.22 | -3.64 | CCCCCCCCN(C1=O)C(C2=CC=C(C3=C(C4=CC=C(C5=O)C6C4=C7C8=CC6C(N5C(CC)CC)=O)C(C7=C(N8CCCCCC)C=C9C(N(C(CC)CC)C%10=O)=O)=C9C%10=C3)S2)=C%11C1=C(C%12=CC=C(C%13=C(C%14=C%15C%16=CC%17C%14C(C(N(C(CC)CC)C%17=O)=O)=C%13)C%18=CC=C%19C%20=C%18C%15=C(N%16CCCCCC)C=C%20C(N(C(CC)CC)C%19=O)=O)S%12)N(CCCCCCCC)C%11=O | -5.3 | -3.7 | 5.3 | 12.48 | 0.43 | 0.98 | 10.1021/acsaem.8b00929
CC1=CC(C(C2=CC=C(CC(CCCC)CC)S2)=C(SC(C3=CC=C(C4=C5C(C(C6=C(CC(CC)CCCC)SC(CC(CCCC)CC)=C6C5=O)=O)=C(C7=CC=C(C)S7)S4)S3)=C8)C8=C9C%10=CC=C(CC(CC)CCCC)S%10)=C9S1 | -5.34 | -3.44 | FC1=CC(C(S2)=CC3=C2C(S4)=C(C(CC(CCCC)CC)3CC(CCCC)CC)C=C4/C=C5C(C6=C(C\5=C(C#N)\C#N)C=C(F)C(OC)=C6)=O)=C(F)C=C1C7=CC(C(CC(CC)CCCC)(CC(CC)CCCC)C8=C9SC(/C=C%10/C(C(C=C(F)C(OC)=C%11)=C%11C%10=O)=C(C#N)/C#N)=C8)=C9S7 | -5.49 | -3.75 | 8.32 | 15.02 | 0.61 | 0.9 | 10.1021/jacs.8b12126
CC1=CC(C(C2=CC(F)=C(CC(CCCC)CC)S2)=C(SC(C3=CC=C(C4=C5C(C(C6=C(CC(CC)CCCC)SC(CC(CCCC)CC)=C6C5=O)=O)=C(C7=CC=C(C)S7)S4)S3)=C8)C8=C9C%10=CC(F)=C(CC(CC)CCCC)S%10)=C9S1 | -5.45 | -3.64 | O=C(C1=C2C=C(C(F)=C1)F)C(/C2=C(C#N)\C#N)=C\C3=CC4=C(S3)C(SC5=C(C6=C(C(OCC(CCCC)CC)=C57)SC8=C6N(C9=C8SC(/C=C(C(C%10=C%11C=C(C(F)=C%10)F)=O)/C%11=C(C#N)\C#N)=C9)CC(CCCC)CCCCCC)OCC(CC)CCCC)=C7N4CC(CCCCCC)CCCC | -5.6 | -3.91 | 15.24 | 23.63 | 0.71 | 0.91 | 10.1002/anie.202007907
FC1=C(C)C2=NSN=C2C(C3=CC(C(OCC(CCCCCCCCCC)CCCCCCCC)=O)=C(S3)C(S4)=CC(CC(CCCCCC)CCCCCCC)=C4C5=CC=C(C6=C(F)C(F)=C(C7=CC=C(C8=C(CC(CCCCCC)CCCCCCC)C=C(C9=C(C(OCC(CCCCCCCCCC)CCCCCCCC)=O)C=C(C)S9)S8)S7)C%10=NSN=C%106)S5)=C1F | -5.37 | -3.57 | O=C1C(C2=C3C(N1C(CCCCCC)CCCCCC)=O)=CC=C(C4=CC=C(C(N5C(CCCCCC)CCCCCC)=O)C6=C47)C2=C(C=C3)C7=C(C(S8)=CC=C8C9=C(C%10=CC=C(S%10)C%11=C%12C(C=C%13)=C%14C(C%15=CC=C(C(N(C(CCCCCC)CCCCCC)C%16=O)=O)C(C%16=C%11)=C%15%12)=CC=C(C%14=C%13C(N%17C(CCCCCC)CCCCCC)=O)C%17=O)C=C(C(S%18)=CC=C%18C%19=CC(C(N%20C(CCCCCC)CCCCCC)=O)=C%21C(C%20=O)=CC=C(C%22=CC=C(C(N%23C(CCCCCC)CCCCCC)=O)C%24=C%22%25)C%21=C%19C%25=CC=C%24C%23=O)C(C%26=CC=C(S%26)C%27=C%28C(C=C%29)=C%30C(C%31=CC=C(C(N(C(CCCCCC)CCCCCC)C%32=O)=O)C(C%32=C%27)=C%31%28)=CC=C(C%30=C%29C(N%33C(CCCCCC)CCCCCC)=O)C%33=O)=C9)C=C6C5=O | -5.92 | -3.68 | 7.11 | 12.06 | 0.53 | 1.05 | 10.1021/jacs.7b09998
O=C(C1=C(F)C2=C(SC(C3=CC4=C(S3)C(C5=CC(F)=C(CSC(CCCC)CC)S5)=C6C=C(SC6=C4C7=CC(F)=C(CSC(CCCC)CC)S7)C)=C2S1)C)OCC(CC)CCCC | -5.49 | -3.9 | O=C(C(C=CC=C1)=C1C/2=C(C#N)\C#N)C2=C/C3=CC(S4)=C(S3)C5=C4C6=CC(C(C7=C8SC9=C7SC(/C=C%10C(C(C=CC=C%11)=C%11C\%10=C(C#N)\C#N)=O)=C9)(C%12=CC=C(CCCCCC)S%12)C%13=CC=C(CCCCCC)S%13)=C8C=C6C(C%14=CSC(CCCCCC)=C%14)5C%15=CC=C(CCCCCC)S%15 | -5.81 | -4.01 | 5.95 | 12.1 | 0.53 | 0.86 | 10.1021/acs.chemmater.9b01741
CCOC1=CC=CC(C2=C3C=C(C4=CC=C(C5=C6C(=O)C7=C(CC)SC(CC)=C7C(=O)C6=C(C6=CC=C(C)S6)S5)S4)SC3=C(C3=CC=CC(OCC)=C3)C3=C2SC(C)=C3)=C1 | -5.42 | -3.36 | CCc1ccc(C2(c3ccc(CC)cc3)c3cc4c(cc3-c3sc5cc(/C=C6\C(=O)c7ccccc7C6=C(C#N)C#N)sc5c32)C(c2ccc(CC)cc2)(c2ccc(CC)cc2)c2c-4sc3cc(/C=C4\C(=O)c5ccccc5C4=C(C#N)C#N)sc23)cc1 | -5.6 | -3.85 | 10.8 | 18.1 | 0.59 | 1.01 | 10.1016/j.nanoen.2017.07.047
CC(SC1=C2C3=CC=C(SCC(CCCC)CCCCCC)S3)=CC1=C(C4=CC=C(SCC(CCCC)CCCCCC)S4)C5=C2C(SC(C6=CC=C(C7=C(F)C(F)=C(C8=CC=C(C)S8)C9=NN(CC(CCCCCC)CCCCCCCC)N=C97)S6)=C%10)=C%10S5 | -5.4 | -3.59 | O=C1C2=C(C=CC=C2)C(/C1=C\C3=CC(C(C4=CC=C(CCCCCC)C=C4)(C5=C6SC7=C(C(C=C8)=CC=C8SCC(CCCC)CC)C(C(S9)=C(C%10=C9C(SC(/C=C%11\C(C(C=CC=C%12)=C%12C%11=O)=C(C#N)/C#N)=C%13)=C%13C%10(C%14=CC=C(CCCCCC)C=C%14)C%15=CC=C(CCCCCC)C=C%15)S%16)=C%16C(C%17=CC=C(C=C%17)SCC(CC)CCCC)=C57)C%18=CC=C(CCCCCC)C=C%18)=C6S3)=C(C#N)\C#N | -5.44 | -3.74 | 11.06 | 17.94 | 0.65 | 0.92 | 10.1021/acsami.9b14981
FC(C(F)=C(C1=CC(CC(CCCCCCCCCCCC)CCCCCCCCCC)=C(C2=CC=C(C3=C(F)C=C(C4=CC=C(C)S4)C(F)=C3)S2)S1)C5=NN(CCC)N=C56)=C6C7=CC(CC(CCCCCCCCCC)CCCCCCCCCCCC)=C(C)S7 | -5.36 | -3.33 | O=C1C2=CC=CC=C2C(/C1=C/C3=CC(SC4=C5C(C6=CC=C(CCCCCC)S6)(C7=CC=C(CCCCCC)S7)C8=CC9=C(C=C48)C(C%10=CC=C(CCCCCC)S%10)(C%11=CC=C(CCCCCC)S%11)C%12=C9SC%13=C%12SC(/C=C%14C(C%15=CC=CC=C%15C\%14=C(C#N)/C#N)=O)=C%13)=C5S3)=C(C#C)/C#N | -5.66 | -3.93 | 9 | 15.35 | 0.64 | 0.92 | 10.1002/aenm.201701674
CC(SC1=C2C3=CC=C(CC(CC)CCCC)S3)=CC1=C(C4=CC=C(CC(CC)CCCC)S4)C5=C2C=C(S5)C6=CC=C(C7=C8C(C(C9=C(CC(CC)CCCC)SC(CC(CC)CCCC)=C9C8=O)=O)=C(C%10=CC=C(C)S%10)S7)S6 | -5.33 | -3.53 | CCCCCCC1=CC=C(C2(C(C=C3)=CC=C3CCCCCC)C4=C(C5=C2C=C6C(SC7=C8SC(/C=C9/C(C(C(C=CC=C%10)=C%10S%11)=C%11C9=O)=C(C#N)/C#N)=C7)=C8C(C(C=C%12)=CC=C%12CCCCCC)(C6=C5)C(C=C%13)=CC=C%13CCCCCC)SC%14=C4SC(/C=C%15/C(C(C(C=CC=C%16)=C%16S%17)=C%17C%15=O)=C(C#N)/C#N)=C%14)C=C1 | -5.38 | -3.78 | 10.99 | 16.37 | 0.71 | 0.94 | 10.1039/c9ta01111k
FC1=C(CC(CCCC)CC)SC(C2=C3C(SC(C4=CC=C(C5=C6C(C(C7=C(CC(CC)CCCC)SC(CC(CC)CCCC)=C7C6=O)=O)=C(C8=CC=C(C)S8)S5)S4)=C3)=C(C9=CC(F)=C(CC(CC)CCCC)S9)C%10=C2SC(C)=C%10)=C1 | -5.48 | -3.64 | CCCCCCc1cc(Cl)c(-c2c(/C=C3\C(=O)c4cc(Cl)c(Cl)cc4C3=C(C#N)C#N)sc3c2sc2c4c5nsnc5c5c6sc7c(-c8sc(CCCCCC)cc8Cl)c(/C=C8\C(=O)c9cc(Cl)c(Cl)cc9C8=C(C#N)C#N)sc7c6n(CC(CCCC)CCCCCC)c5c4n(CC(CCCC)CCCCCC)c32)s1 | -5.46 | -3.91 | 14.35 | 23.91 | 0.75 | 0.8 | 10.1002/adfm.202106524
CCc1ccc(-c2c3cc(-c4ccc(-c5sc(-c6ccc(-c7cc8c(-c9ccc(CC)s9)c9sc(-c%10ccc(-c%11sc(-c%12ccc(-c%13cc%14c(-c%15ccc(CC)s%15)c%15sc(-c%16ccc(-c%17sc(-c%18cccs%18)c%18c%17C(=O)c%17c(CC)sc(CC)c%17C%18=O)s%16)cc%15c(-c%15ccc(CC)s%15)c%14s%13)s%12)c%12c%11C(=O)c%11c(CC)sc(CC)c%11C%12=O)s%10)cc9c(-c9ccc(CC)s9)c8s7)s6)c6c5C(=O)c5c(CC)sc(CC)c5C6=O)s4)sc3c(-c3ccc(CC)s3)c3ccsc23)s1 | -5.38 | -3.53 | CCC1(CC)C2=C(c3cc4c(cc31)-c1sc(/C=C3\C(=O)c5ccc(F)cc5C3=C(C#N)C#N)cc1C4)C(CC)(CC)c1cc3c(cc12)Cc1cc(/C=C2\C(=O)c4ccc(F)cc4C2=C(C#N)C#N)sc1-3 | -5.59 | -3.74 | 13.03 | 19.8 | 0.74 | 0.89 | 10.1002/adma.201800403
CC(SC1=C2C3=CC=C(CC(CC)CCCC)S3)=CC1=C(C4=CC=C(CC(CC)CCCC)S4)C5=C2C=C(S5)C6=CC=C(C7=C8C(C(C9=C(CC(CC)CCCC)SC(CC(CC)CCCC)=C9C8=O)=O)=C(C%10=CC=C(C)S%10)S7)S6 | -5.18 | -3.38 | O=C(C(C=CC(F)=C1)=C1C/2=C(C#N)/C#N)C2=C/C3=CC4=C(S3)C5=CC6=C(C(C=C(C(CCCCCCCC)(CCCCCCCC)C7=C8SC(/C=C9C(C(C=CC(F)=C%10)=C%10C\9=C(C#N)\C#N)=O)=C7)C8=C%11)=C%11C6(CCCCCCCC)CCCCCCCC)C=C5C4(CCCCCCCC)CCCCCCCC | -5.72 | -4.13 | 10.85 | 17.36 | 0.71 | 0.88 | 10.1002/aenm.201702870
CC1=CC(C(C2=CC(F)=C(CC(CCCC)CC)S2)=C(SC(C3=CC=C(C4=C5C(C(C6=C(CC(CC)CCCC)SC(CC(CCCC)CC)=C6C5=O)=O)=C(C7=CC=C(C)S7)S4)S3)=C8)C8=C9C%10=CC(F)=C(CC(CC)CCCC)S%10)=C9S1 | -5.45 | -3.64 | FC(C(F)=C1)=CC2=C1C(C(/C2=C(C#N)/C#N)=C\C(S3)=C(C4=CC=C(OCCCC)C=C4)C5=C3C(N6CC(CC)CCCC)=C(S5)C7=C6C(N(CC(CC)CCCC)C8=C9SC%10=C8SC(/C=C%11C(C(C=C(F)C(F)=C%12)=C%12C\%11=C(C#N)/C#N)=O)=C%10C%13=CC=C(OCCCC)C=C%13)=C9C%14=NSN=C%147)=O | -5.53 | -4.02 | 16.45 | 24.86 | 0.75 | 0.89 | 10.1039/D3TC00820G
O=C(OCC(CC)CCCC)C1=C(F)C2=C(C)SC(C3=CC4=C(C(C5=CC=C(CC(CC)CCCC)S5)=C(C=C(C)S6)C6=C4C7=CC=C(CC(CC)CCCC)S7)S3)=C2S1 | -5.2 | -3.59 | O=C1C2=C(C(/C1=C/C3=CC(SC(C4=CC5=CC=C6C7=C8C(SC9=C%10SC(/C=C%11/C(C%12=C(C%11=O)C=C(F)C(F)=C%12)=C(C#N)\C#N)=C9)=C%10C(C(C=C%13)=CC=C%13CCCCCC)7C(C=C%14)=CC=C%14CCCCCC)=C%15C(C(C=C%16)=CC=C%16CCCCCC)(C4=C(C=C%17)C5=C6C%17=C8)C(C=C%18)=CC=C%18CCCCCC)=C%15S3)=C(C#N)\C#N)C=C(F)C(F)=C2 | -5.75 | -3.97 | 8.45 | 15.3 | 0.73 | 0.76 | 10.1021/acs.chemmater.8b04668
O=C1N(C(C2=CC=C(S2)C)=C3C1=C(N(C3=O)CC(CCCCCC)CCCCCCCC)C4=CC=C(C5=CC=C(C6=CC=C(S6)C)S5)S4)CC(CCCCCCCC)CCCCCC | -5.3 | -3.87 | CCCCCCC(C=C1)=CC=C1C2(C3=CC=C(CCCCCC)C=C3)C4=CC5=C(C(C6=C5SC7=C6SC(/C=C8C(C(C=CC=C9)=C9C\8=C(C#N)\C#N)=O)=C7)(C%10=CC=C(CCCCCC)C=C%10)C%11=CC=C(CCCCCC)C=C%11)C=C4C%12=C2C(SC(/C=C%13C(C(C=CC=C%14)=C%14C\%13=C(C#N)/C#N)=O)=C%15)=C%15S%12 | -5.61 | -4.02 | 3.9 | 8 | 0.63 | 0.78 | 10.1039/c7cp00494j
CC(SC1=C2C3=CC=C(CC(CC)CCCC)S3)=CC1=C(C4=CC=C(CC(CC)CCCC)S4)C5=C2C=C(S5)C6=CC=C(C7=C8C(C(C9=C(CC(CC)CCCC)SC(CC(CC)CCCC)=C9C8=O)=O)=C(C%10=CC=C(C)S%10)S7)S6 | -5.28 | -3.48 | CCCCCCC(C=C1)=CC=C1C(C2=C3SC(C4=C(CC(CC)CCCC)C=C(/C=C5C(C(C=CC=C6)=C6C\5=C(C#N)\C#N)=O)S4)=C2)(C7=CC=C(CCCCCC)C=C7)C8=C3C=C(C(C9=C%10SC(C(S%11)=C(C=C%11/C=C%12/C(C%13=C(C%12=O)C=CC=C%13)=C(C#N)/C#N)CC(CC)CCCC)=C9)(C%14=CC=C(CCCCCC)C=C%14)C%15=CC=C(CCCCCC)C=C%15)C%10=C8 | -5.41 | -3.84 | 7.3 | 15.05 | 0.48 | 1.02 | 10.1021/acsami.9b10243
O=C(C1=CC2=C(SC(C3=CC4=C(S3)C(C5=CC=C(S5)CC(CCCC)CC)=C6C=C(SC6=C4C7=CC=C(S7)CC(CCCC)CC)C)=C2S1)C)CC(CC)CCCC | -5.11 | -3.25 | O=C(N(CC(CC)CCCC)C1=O)C2=CC=C3C(C2=C1C=C4OC)=C4C5=CC=C(C(N6CC(CC)CCCC)=O)C7=C5C3=C(C8=CC=C(C(C=C9C(N(CC(CC)CCCC)C%10=O)=O)=C%11C%12=C9C%10=CC=C%12C%13=C(OC)C=C(C(N(CC(CC)CCCC)C%14=O)=O)C%15=C%14C=CC%11=C%13%15)S8)C=C7C6=O | -5.65 | -3.84 | 4.34 | 9.99 | 0.53 | 0.78 | 10.1021/cm5006339
CC(SC1=C2C3=CC=C(CC(CCCC)CCCCCC)C=C3)=CC1=C(C4=CC=C(CC(CCCC)CCCCCC)C=C4)C5=C2C=C(C6=CC=C(C7=C8C(C(C9=C(CC(CC)CCCC)SC(CC(CC)CCCC)=C9C8=O)=O)=C(C%10=CC=C(C)S%10)S7)S6)S5 | -5.43 | -3.36 | CCCCCCC(C=C1)=CC=C1C2(C3=CC=C(CCCCCC)C=C3)C4=C(C5=CC(C6(C7=CC=C(CCCCCC)C=C7)C8=CC=C(CCCCCC)C=C8)=C(C9=C6C(SC%10=C%11SC(/C=C%12C(C(C=CC(F)=C%13)=C%13C\%12=C(C#N)\C#N)=O)=C%10)=C%11S9)C=C52)[Se]C(/C=C%14C(C(C=CC(F)=C%15)=C%15C\%14=C(C#N)\C#N)=O)=C4 | -5.66 | -3.97 | 12.24 | 18.02 | 0.76 | 0.9 | 10.1039/c8ta11197a
CC1=CC(C(C2=CC=C(CC(CCCC)CC)S2)=C(SC(C3=CC=C(C4=C5C(C(C6=C(CC(CC)CCCC)SC(CC(CCCC)CC)=C6C5=O)=O)=C(C7=CC=C(C)S7)S4)S3)=C8)C8=C9C%10=CC=C(CC(CC)CCCC)S%10)=C9S1 | -5.34 | -3.44 | O=C1C2=CC=CC=C2C(/C1=C/C(S3)=CC4=C3C(S5)=C(N4CC(CCCCCC)CCCCCCCC)C6=C5C(OCC(CCCC)CC)=C(C(N(CC(CCCCCC)CCCCCCCC)C7=C8SC(/C=C9/C(C%10=CC=CC=C%10C9=O)=C(C#N)/C#N)=C7)=C8S%11)C%11=C6OCC(CCCC)CC)=C(C#N)\C#N | -5.51 | -3.9 | 8.91 | 18.42 | 0.52 | 0.92 | 10.1002/adfm.202010436
CCC1=C(F)C=C(C2=C3C=C(C4=CC=C(C5=C6C(=O)C7=C(CC)SC(CC)=C7C(=O)C6=C(C6=CC=C(C)S6)S5)S4)SC3=C(C3=CC(F)=C(CC)S3)C3=C2SC(C)=C3)S1 | -5.45 | -3.65 | CCc1ccc(C2(c3ccc(CC)cc3)c3c(sc(/C=C4\C(=O)c5cc(F)c(F)cc5C4=C(C#N)C#N)c3CC)-c3sc4c5c(sc4c32)-c2sc3c(CC)c(/C=C4\C(=O)c6cc(F)c(F)cc6C4=C(C#N)C#N)sc3c2C5(c2ccc(CC)cc2)c2ccc(CC)cc2)cc1 | -5.51 | -3.86 | 13.43 | 24.84 | 0.68 | 0.79 | 10.1007/s40843-020-1651-5
CC(SC1=C2C3=CC=C(CC(CC)CCCC)S3)=CC1=C(C4=CC=C(CC(CC)CCCC)S4)C5=C2C=C(S5)C6=CC(CCCCCCCCCC)=C(C7=CC8=C(C9=C(C(N(CC(CCCCCC)CCCCCCCC)C8=O)=O)C=C(C%10=C(CCCCCCCCCC)C=C(C)S%10)S9)S7)S6 | -5.47 | -3.6 | CCCCCC[Si]1(CCCCCC)C2=C(SC(/C=C3C(C(C=CC(F)=C4)=C4C\3=C(C#N)\C#N)=O)=C2)C(S5)=C1C(S6)=C5C7=C6C(SC(/C=C8C(C(C=CC(F)=C9)=C9C\8=C(C#N)/C#N)=O)=C%10)=C%10[Si]7(CCCCCC)CCCCCC | -5.58 | -4.21 | 10.2 | 18.84 | 0.69 | 0.78 | 10.1039/c8tc04883e
CC1=CC(C(C2=CC=C(CC(CCCC)CC)S2)=C(SC(C3=CC=C(C4=C5C(C(C6=C(CC(CC)CCCC)SC(CC(CCCC)CC)=C6C5=O)=O)=C(C7=CC=C(C)S7)S4)S3)=C8)C8=C9C%10=CC=C(CC(CC)CCCC)S%10)=C9S1 | -5.34 | -3.44 | O=C(C1=CSC=C1C/2=C(C#N)\C#N)C2=C/C3=CC(CC(CCCC)CC)=C(S3)C(S4)=CC5=C4C6=C(C5(C7=CC=C(CCCCCC)C=C7)C8=CC=C(CCCCCC)C=C8)C=C9C(C(C%10=CC=C(CCCCCC)C=C%10)(C%11=CC=C(CCCCCC)C=C%11)C%12=C9SC(C%13=C(CC(CCCC)CC)C=C(/C=C%14C(C%15=CSC=C%15C\%14=C(C#N)/C#N)=O)S%13)=C%12)=C6 | -5.57 | -3.96 | 9.35 | 16.56 | 0.62 | 0.92 | 10.1021/acsami.7b10275
CC1=CC(C(C2=CC=C(CC(CCCC)CC)S2)=C(SC(C3=CC=C(C4=C5C(C(C6=C(CC(CC)CCCC)SC(CC(CCCC)CC)=C6C5=O)=O)=C(C7=CC=C(C)S7)S4)S3)=C8)C8=C9C%10=CC=C(CC(CC)CCCC)S%10)=C9S1 | -5.34 | -3.44 | O=C1C2=C(C=C(Cl)C(Cl)=C2)C(/C1=C/C(S3)=CC4=C3C(S5)=C(N4C(CCCCCCCC)CCCCCCCC)C=C5C6=C(OCC(CCCC)CCCCCC)C=C(C(S7)=CC(CCCCCC)=C7/C=C8C(C9=C(C\8=C(C#N)\C#N)C=C(Cl)C(Cl)=C9)=O)C(OCC(CCCC)CCCCCC)=C6)=C(C#N)\C#N | -5.62 | -3.97 | 12.59 | 21.12 | 0.71 | 0.84 | 10.1016/j.cej.2021.131828
CC1=CC2=C(S1)C(CCC(CCCC)CCCCCC)=C3C=C(SC3=C2CCC(CCCC)CCCCCC)C4=CC=C(S4)C5=C(C(F)=C(C6=NN(N=C65)CC(CCCC)CCCCCC)C7=CC=C(S7)C)F | -5.38 | -3.17 | O=C(C(C=CC=C1)=C1C/2=C(C#N)/C#N)C2=C/C3=CC(SC4=C5C(C6=CC=C(CCCCCC)C=C6)(C7=CC=C(CCCCCC)C=C7)C8=C4SC9=C8C(CCCCCC)=C%10SC%11=C(C%10=C9CCCCCC)C(C%12=CC=C(CCCCCC)C=C%12)(C%13=CC=C(CCCCCC)C=C%13)C%14=C%11SC%15=C%14SC(/C=C%16C(C(C=CC=C%17)=C%17C\%16=C(C#N)\C#N)=O)=C%15)=C5S3 | -5.23 | -3.84 | 10.56 | 19.86 | 0.61 | 0.87 | 10.1039/c8qm00238j
CC(S1)=C(CC2CCCCC2)C=C1C(C3=NN(CC(CCCCCCCC)CCCCCC)N=C34)=C(F)C(F)=C4C5=CC(CC6CCCCC6)=C(C7=CC8=C(C(C9=CC=C(CC(CC)CCCC)S9)=C%10C=C(SC%10=C8C%11=CC=C(CC(CC)CCCC)S%11)C)S7)S5 | -5.29 | -3.29 | CCCCCCC(C=C1)=CC=C1C2(C3=CC=C(CCCCCC)C=C3)C4=CC5=C(C(C6=C5SC7=C6SC(/C=C8C(C(C=CC=C9)=C9C\8=C(C#N)\C#N)=O)=C7)(C%10=CC=C(CCCCCC)C=C%10)C%11=CC=C(CCCCCC)C=C%11)C=C4C%12=C2C(SC(/C=C%13C(C(C=CC=C%14)=C%14C\%13=C(C#N)/C#N)=O)=C%15)=C%15S%12 | -5.61 | -4.02 | 11.35 | 18.2 | 0.7 | 0.89 | 10.1039/c9ta02384d
CC(SC1=C2CCC(CCCCCC)CCCC)=CC1=C(CCC(CCCCCC)CCCC)C3=C2C=C(C4=CC=C(C5=C(OCCOCCOCCOC)C(OCCOCCOCCOC)=C(C6=CC=C(C)S6)C7=NN(CC(CCCC)CCCCCC)N=C75)S4)S3 | -5.28 | -3.22 | CCCCCCC(C=C1)=CC=C1C2(C3=CC=C(CCCCCC)C=C3)C4=CC5=C(C(C6=C5SC7=C6SC(/C=C8C(C(C=CC(C)=C9)=C9C\8=C(C#N)\C#N)=O)=C7)(C%10=CC=C(CCCCCC)C=C%10)C%11=CC=C(CCCCCC)C=C%11)C=C4C%12=C2C(SC(/C=C%13C(C(C=CC(C)=C%14)=C%14C\%13=C(C#N)/C#N)=O)=C%15)=C%15S%12 | -5.58 | -3.98 | 3.57 | 11.58 | 0.43 | 0.71 | 10.1021/acsapm.9b00044
CC1=CC(C(C2=CC=C(CC(CCCC)CC)S2)=C(SC(C3=CC=C(C4=C5C(C(C6=C(CC(CC)CCCC)SC(CC(CCCC)CC)=C6C5=O)=O)=C(C7=CC=C(C)S7)S4)S3)=C8)C8=C9C%10=CC=C(CC(CC)CCCC)S%10)=C9S1 | -5.34 | -3.44 | O=C1C2=C(C=C(Cl)C(Cl)=C2)C(/C1=C/C(S3)=CC4=C3C(S5)=C(C4(CC(CCCC)CC)CC(CCCC)CC)C=C5C6=CC=C(C(S7)=CC8=C7C(S9)=C(C(CC(CC)CCCC)8CC(CC)CCCC)C=C9/C=C%10C(C(C=C%11Cl)=C(C\%10=C(C#N)\C#N)C=C%11Cl)=O)C%12=NSN=C6%12)=C(C#N)\C#N | -5.64 | -4.12 | 10.2 | 23.2 | 0.69 | 0.63 | 10.1021/acsami.0c01850
CC(SC1=C2C3=CC=C(CC(CC)CCCC)S3)=CC1=C(C4=CC=C(CC(CC)CCCC)S4)C5=C2C=C(S5)C6=C(CCCCCC)C=C(C7=C8C(C(N(CCCCCCCC)C8=O)=O)=C(C9=CC(CCCCCC)=C(C)S9)S7)S6 | -5.6 | -3.75 | CCCCCCC(C=C1)=CC=C1C2(C3=CC=C(CCCCCC)C=C3)C4=CC5=C(C(C6=C5SC7=C6SC(/C=C8C(C(C=CC(I)=C9)=C9C\8=C(C#N)\C#N)=O)=C7)(C%10=CC=C(CCCCCC)C=C%10)C%11=CC=C(CCCCCC)C=C%11)C=C4C%12=C2C(SC(/C=C%13C(C(C=CC(I)=C%14)=C%14C\%13=C(C#N)/C#N)=O)=C%15)=C%15S%12 | -5.68 | -4.14 | 8.9 | 14.5 | 0.65 | 0.95 | 10.1039/c7qm00025a
FC1=C(C2=CC=C(C)S2)C3=NC(OCC(CCCCCC)CCCCCCCC)=CN=C3C(C)=C1F | -5.6 | -3.52 | O=C1C2=C(C(/C1=C/C3=CC(CC4=CC5=C6C7=C(C5(CC(CCCC)CCCCCC)CC(CCCC)CCCCCC)C8=C(C=C9CC%10=C(C9=C8)SC(/C=C%11/C(C%12=C(C%11=O)C=C(F)C(F)=C%12)=C(C#N)\C#N)=C%10)C7(CC(CCCC)CCCCCC)CC(CCCC)CCCCCC)=C(C4=C6)S3)=C(C#N)\C#N)C=C(F)C(F)=C2 | -5.65 | -3.81 | 13.13 | 20.11 | 0.69 | 0.93 | 10.1021/acs.jpcc.0c05654
O=C(OCC(CC)CCCC)C1=C(F)C2=C(C)SC(C3=CC4=C(C(C5=CC=C(CC(CC)CCCC)S5)=C(C=C(C)S6)C6=C4C7=CC=C(CC(CC)CCCC)S7)S3)=C2S1 | -5.3 | -3.33 | CCCCCCC(C=C1)=CC=C1C(C2=C3SC(C4=C(SCC(CC)CCCC)C=C(/C=C5/C(C(C=C6F)=C(C5=O)C=C6F)=C(C#N)/C#N)S4)=C2)(C7=CC=C(CCCCCC)C=C7)C8=C3C=C(C(C9=C%10SC(C%11=C(C=C(/C=C%12C(C(C=C(C(F)=C%13)F)=C%13C\%12=C(C#N)\C#N)=O)S%11)SCC(CCCC)CC)=C9)(C%14=CC=C(CCCCCC)C=C%14)C%15=CC=C(CCCCCC)C=C%15)C%10=C8 | -5.54 | -4.05 | 13.2 | 25.3 | 0.69 | 0.75 | 10.1039/C8TA11484F
CC1=CC(C(C2=CC=C(CC(CCCC)CC)S2)=C(SC(C3=CC=C(C4=C5C(C(C6=C(CC(CC)CCCC)SC(CC(CCCC)CC)=C6C5=O)=O)=C(C7=CC=C(C)S7)S4)S3)=C8)C8=C9C%10=CC=C(CC(CC)CCCC)S%10)=C9S1 | -5.34 | -3.44 | FC1=CC(C(S2)=CC3=C2C(S4)=C(C(CC(CCCC)CC)3CC(CCCC)CC)C=C4/C=C5C(C6=C(C\5=C(C#N)\C#N)C=C(C=CC=C7)C7=C6)=O)=C(F)C=C1C8=CC(C(CC(CC)CCCC)(CC(CC)CCCC)C9=C%10SC(/C=C%11/C(C(C=C(C=CC=C%12)C%12=C%13)=C%13C%11=O)=C(C#N)/C#N)=C9)=C%10S8 | -5.42 | -3.81 | 11.63 | 18.16 | 0.73 | 0.86 | 10.1039/C8QM00318A
CCC1=C(C)SC(C2=C(F)C(F)=C(C3=CC(CC)=C(C4=CC=C(C5=CC=C(C6=CC=C(C)S6)C=C5)S4)S3)C3=NSN=C23)=C1 | -5.61 | -3.58 | CCc1ccc(C2(c3ccc(CC)s3)c3cc4c(cc3-c3sc5cc(/C=C6\C(=O)c7ccccc7C6=C(C#N)C#N)sc5c32)C(c2ccc(CC)s2)(c2ccc(CC)s2)c2c-4sc3cc(/C=C4\C(=O)c5ccccc5C4=C(C#N)C#N)sc23)s1 | -5.66 | -3.93 | 9.4 | 15.59 | 0.62 | 0.97 | 10.1002/aenm.201602304
FC1=C(C2=CC=C(C3=CC(F)=C(C4=CC=C(C)S4)C=C3F)S2)C5=NC(C6=CC(OCCCCCCCC)=C(OCCCCCCCC)C=C6)=C(C7=CC=C(OCCCCCCCC)C(OCCCCCCCC)=C7)N=C5C(C)=C1F | -5.54 | -2.98 | O=C(C(C=CC=C1)=C1C/2=C(C#N)\C#N)C2=C/C(S3)=CC4=C3C5=C(C4(CCCCCC)CCCCCC)C=C6C(C(CCCCCC)(CCCCCC)C7=C6SC(/C=C8C(C(C=CC=C9)=C9C\8=C(C#N)/C#N)=O)=C7)=C5 | -5.7 | -3.82 | 9.7 | 15.99 | 0.61 | 1 | 10.1021/acsami.8b04432
CCCCCCC(CCCC)COC1=C(C)C2=NSN=C2C(C3=CC(F)=C(C4=C(F)C=C(C)S4)S3)=C1OCC(CCCC)CCCCCC | -5.57 | -3.94 | CCCCCCC(C=C1)=CC=C1C2(C3=CC=C(CCCCCC)C=C3)C4=CC5=C(C(C6=C5SC7=C6SC(/C=C8C(C(C=CC=C9)=C9C\8=C(C#N)\C#N)=O)=C7)(C%10=CC=C(CCCCCC)C=C%10)C%11=CC=C(CCCCCC)C=C%11)C=C4C%12=C2C(SC(/C=C%13C(C(C=CC=C%14)=C%14C\%13=C(C#N)/C#N)=O)=C%15)=C%15S%12 | -5.51 | -3.84 | 2.46 | 7.04 | 0.38 | 0.92 | 10.1021/acsami.7b18152
CC(SC1=C2C3=CC=C(CC(CC)CCCC)S3)=CC1=C(C4=CC=C(CC(CC)CCCC)S4)C5=C2C=C(S5)C6=CC=C(C7=C8C(C(C9=C(CC(CC)CCCC)SC(CC(CC)CCCC)=C9C8=O)=O)=C(C%10=CC=C(C)S%10)S7)S6 | -5.23 | -3.18 | CCCCCCC(C=C1)=CC=C1C(C2C3SC(/C=C4C(C(C=CC=C5)=C5C\4=C(C#N)/C#N)=O)=C2)(C6=C(C3=CC=C7)C7=C8C9=C6C=CC=C9C%10=C(C(C%11=CC=C(CCCCCC)C=C%11)8C%12=CC=C(CCCCCC)C=C%12)C=C(/C=C%13C(C(C=CC=C%14)=C%14C\%13=C(C#N)\C#N)=O)S%10)C%15=CC=C(CCCCCC)C=C%15 | -5.73 | -3.83 | 6.09 | 12.27 | 0.53 | 0.94 | 10.1002/aenm.201970096
CC(SC1=C2C3=CC=C(CC(CC)CCCC)S3)=CC1=C(C4=CC=C(CC(CC)CCCC)S4)C5=C2C=C(C6=C(CC(CC)CCCC)C=C(C7=CC=C(C8=CC(CC(CC)CCCC)=C(C)S8)C9=NSN=C79)S6)S5 | -5.14 | -3.44 | CCCCCCC(C=C1)=CC=C1C2(C3=CC=C(CCCCCC)C=C3)C4=CC5=C(C(C6=C5SC7=C6SC(/C=C8C(C(C=CC=C9)=C9C\8=C(C#N)\C#N)=O)=C7)(C%10=CC=C(CCCCCC)C=C%10)C%11=CC=C(CCCCCC)C=C%11)C=C4C%12=C2C(SC(/C=C%13C(C(C=CC=C%14)=C%14C\%13=C(C#N)/C#N)=O)=C%15)=C%15S%12 | -5.48 | -3.83 | 6.61 | 13.47 | 0.6 | 0.82 | 10.1021/acs.jpcc.6b11848
CC1=CC2=C(S1)C(C3=CC(F)=C(CC(CC)CCCC)C3)=C4C(SC(C5=C(CC(CCCC)CCCCCC)C=C(C6=CC7=C(C(SC(C8=CC(CC(CCCC)CCCCCC)=C(C)S8)=C9)=C9C%10=NSN=C%107)S6)S5)=C4)=C2C%11=CC(F)=C(CC(CCCC)CC)S%11 | -5.53 | -3.47 | FC(C(F)=C1)=CC2=C1C(C(/C2=C(C#N)/C#N)=C\C(S3)=C(CC(CCCC)CC)C=C3C4=C(CC(CCCC)CC)C(CC(CC)CCCC)=C(C5=CC(CC(CCCC)CC)=C(/C=C6C(C(C=C(F)C(F)=C7)=C7C\6=C(C#N)/C#N)=O)S5)S4)=O | -5.92 | -3.5 | 11.12 | 17.85 | 0.71 | 0.87 | 10.1039/D3TA00372H
CC(S1)=CC2=C1C(C3=CC=C(CC(CCCC)CC)S3)=C(C=C(C4=CC=C(C5=C(F)C(F)=C(C6=CC=C(C)S6)C7=NN(CC(CCCCCCCC)CCCCCC)N=C75)S4)S8)C8=C2C9=CC=C(CC(CCCC)CC)S9 | -5.21 | -2.99 | C[Si](O[Si](C)(C)C)(O[Si](C)(C)C)CCCCCC1(CCCCC[Si](C)(O[Si](C)(C)C)O[Si](C)(C)C)C2=C(SC(C3=C(OCC(CCCC)CC)C(/C=C(/C(C(C=C4F)=C5C=C4F)=C(C#N)/C#N)C5=O)=CS3)=C2)C6=CC7=C(C=C61)C8=C(C=C(C9=C(OCC(CCCC)CC)C(/C=C(C%10=O)/C(C%11=C%10C=C(F)C(F)=C%11)=C(C#N)\C#N)=CS9)S8)C(CCCCC[Si](C)(O[Si](C)(C)C)O[Si](C)(C)C)7CCCCC[Si](C)(O[Si](C)(C)C)O[Si](C)(C)C | -5.5 | -3.71 | 12.67 | 21.93 | 0.68 | 0.85 | 10.1007/s11426-021-9975-9
CC(SC1=C2C3=CC=C(CC(CC)CCCC)S3)=CC1=C(C4=CC=C(CC(CC)CCCC)S4)C5=C2C=C(S5)C6=CC=C(C7=C8C(C(C9=C(CC(CC)CCCC)SC(CC(CC)CCCC)=C9C8=O)=O)=C(C%10=CC=C(C)S%10)S7)S6 | -5.23 | -3.42 | CCCCCCC(C=C1)=CC=C1C2(C3=CC=C(CCCCCC)C=C3)C4=C(C5=CC(C6(C7=CC=C(CCCCCC)C=C7)C8=CC=C(CCCCCC)C=C8)=C(C9=C6C=C(C%10=CC(OCCCCCC)=C(/C=C%11C(C(C=CC=C%12)=C%12C\%11=C(C#N)/C#N)=O)S%10)S9)C=C52)SC(C%13=CC(OCCCCCC)=C(/C=C%14C(C(C=CC=C%15)=C%15C\%14=C(C#N)/C#N)=O)S%13)=C4 | -5.54 | -3.8 | 13.28 | 19.96 | 0.73 | 0.91 | 10.1002/aenm.201901280
CCSc1ccc(-c2c3ccsc3c(-c3ccc4ccccc4c3)c3cc(-c4ccc(-c5c(F)c(F)c(-c6ccc(-c7cc8c(-c9ccc(SCC)s9)c9sc(-c%10ccc(-c%11c(F)c(F)c(-c%12ccc(-c%13cc%14c(-c%15ccc(SCC)s%15)c%15sc(-c%16ccc(-c%17c(F)c(F)c(-c%18cccs%18)c%18nn(CC)nc%17%18)s%16)cc%15c(-c%15ccc%16ccccc%16c%15)c%14s%13)s%12)c%12nn(CC)nc%11%12)s%10)cc9c(-c9ccc%10ccccc%10c9)c8s7)s6)c6nn(CC)nc56)s4)sc23)s1 | -5.44 | -3.49 | CCc1ccc(C2(c3ccc(CC)cc3)c3cc4c(cc3-c3sc5cc(/C=C6\C(=O)c7ccccc7C6=C(C#N)C#N)sc5c32)C(c2ccc(CC)cc2)(c2ccc(CC)cc2)c2c-4sc3cc(/C=C4\C(=O)c5ccccc5C4=C(C#N)C#N)sc23)cc1 | -5.51 | -3.84 | 11.56 | 18.21 | 0.68 | 0.94 | 10.1039/C8TA07134A
CC(S1)=CC2=C1C(C3=CC(F)=C(CC(CC)CCCC)S3)=C(C=C(C4=CC=C(C5=C(F)C(F)=C(C6=NN(CC(CCCCCCCC)CCCCCC)N=C65)C7=CC=C(C)S7)S4)S8)C8=C2C9=CC(F)=C(CC(CC)CCCC)S9 | -5.36 | -3.42 | O=C1C2=C(C=CS2)C(/C1=C/C(S3)=CC4=C3C(C5(C6=CC=C(CCCCCC)C=C6)C7=CC=C(CCCCCC)C=C7)=C(S4)C8=C5C=C(C(SC9=C%10SC(/C=C%11/C(C(C=CS%12)=C%12C%11=O)=C(C#N)/C#N)=C9)=C%10C%13(C%14=CC=C(CCCCCC)C=C%14)C%15=CC=C(CCCCCC)C=C%15)C%13=C8)=C(C#N)\C#N | -5.47 | -3.76 | 10.4 | 15.54 | 0.67 | 1 | 10.1002/adma.201704837
CC1=CC(C(C2=CC(F)=C(CC(CCCC)CC)S2)=C(SC(C3=CC=C(C4=C5C(C(C6=C(CC(CC)CCCC)SC(CC(CCCC)CC)=C6C5=O)=O)=C(C7=CC=C(C)S7)S4)S3)=C8)C8=C9C%10=CC(F)=C(CC(CC)CCCC)S%10)=C9S1 | -5.45 | -3.64 | O=C(C1=C2C=C(C(F)=C1)F)C(/C2=C(C#N)\C#N)=C\C3=C(CCCCCCCCCCC)C(SC4=C5N(CC(CCCCCCCCCCCC)CCCCCCCCCC)C6=C4C7=NSN=C7C8=C6N(CC(CCCCCCCCCCCC)CCCCCCCCCC)C9=C8SC%10=C9SC(/C=C(C(C%11=C%12C=C(C(F)=C%11)F)=O)/C%12=C(C#N)\C#N)=C%10CCCCCCCCCCC)=C5S3 | -5.67 | -4.04 | 16.3 | 25.25 | 0.76 | 0.86 | 10.1016/j.joule.2020.07.028
CC1=C(C(CCCCCCCCC)CCCCCC)C=C(C2=C(C(CCCCCC)CCCCCCCCCC)C=C(C3=C(F)C(F)=C(C4=CC(C(CCCCCCCCCC)CCCCCC)=C(C5=CC(C(CCCCCC)CCCCCCCCC)=C(C6=CC=C(C7=C(F)C(F)=C(C8=CC=C(C)S8)C9=NSN=C97)S6)S5)S4)C%10=NSN=C%103)S2)S1 | -5.31 | -3.68 | O=C(C1=CC(C2=CC=C(C3=C(C(C=C4)=CC=C4C(C=C5C(N(C(C6=C5C7=C8C=C6)=O)C(CCCCCC)CCCCCC)=O)=C7C9=CC=C(C%10=C%11C=CC8=C%109)C(N(C%11=O)C(CCCCCC)CCCCCC)=O)N=C(C(C=C%12)=CC=C%12C(C=C%13C(N(C(C%14=C%13C%15=C%16C=C%14)=O)C(CCCCCC)CCCCCC)=O)=C%15C%17=CC=C(C%18=C%19C=CC%16=C%18%17)C(N(C%19=O)C(CCCCCC)CCCCCC)=O)C(C(C=C%20)=CC=C%20C(C=C%21C(N(C(C%22=C%21C%23=C%24C=C%22)=O)C(CCCCCC)CCCCCC)=O)=C%23C%25=CC=C(C%26=C%27C=CC%24=C%26%25)C(N(C%27=O)C(CCCCCC)CCCCCC)=O)=N3)C=C2)=C%28C%29=CC=C(C%30=C%31C=CC%32=C%30%29)C(N(C%31=O)C(CCCCCC)CCCCCC)=O)N(C(C%33=C1C%28=C%32C=C%33)=O)C(CCCCCC)CCCCCC | -5.86 | -3.76 | 7.1 | 12.5 | 0.56 | 0.99 | 10.1002/adma.201600997
O=C(OCC(CC)CCCC)C1=C(F)C2=C(C)SC(C3=CC4=C(C(C5=CC=C(CC(CC)CCCC)S5)=C(C=C(C)S6)C6=C4C7=CC=C(CC(CC)CCCC)S7)S3)=C2S1 | -5.12 | -3.6 | O=C(N(C(CCCCCC)CCCCCC)C1=O)C2=CC(C3=C4C5=C(C6=C7C8=CC9=C6C(C(N(C(CCCCCC)CCCCCC)C9=O)=O)=C5)C%10=C(C7=C(C%11=C8C%12=C(C%13=C%14C=CC%15=C%13C(C(N(C(CCCCCC)CCCCCC)C%15=O)=O)=C%12)C%16=C(C%14=CC=C%17C(N(C(CCCCCC)CCCCCC)C%18=O)=O)C%17=C%18C=C%16%11)C=C%19C(N(C(CCCCCC)CCCCCC)C%20=O)=O)C%19=C%20C=C%103)=C%21C%22=C(C%23=C%24C=C(C(N(C(CCCCCC)CCCCCC)C%25=O)=O)C%26=C%25C=C4C%21=C%23%26)C(C%27=C%24C(C%28=CC%29=C%30C(C%31=C%32C=C%30C(N(C(CCCCCC)CCCCCC)C%29=O)=O)=C%28C%33=C%34C=C(C(N(C(CCCCCC)CCCCCC)C%35=O)=O)C%36=C%35C=C(C%37=C%32C%38=CC%39=C%40C(C%41=C%42C=C%40C(N(C(CCCCCC)CCCCCC)C%39=O)=O)=C%38C%43=C%37C=C(C(N(C(CCCCCC)CCCCCC)C%44=O)=O)C%45=C%44C=C(C%46=C%42C%47=CC%48=C%49C(C%50=CC=C%49C(N(C(CCCCCC)CCCCCC)C%48=O)=O)=C%47C%51=C%46C=C(C(N(C(CCCCCC)CCCCCC)C%52=O)=O)C%53=C%52C=CC%50=C%51%53)C%41=C%43%45)C%31=C%33%36)=C%34C%54=C%27C%55=C(C%56=C%57C(C%58=C%59C%60=CC%61=C%62C(C%63=C%64C=C%62C(N(C(CCCCCC)CCCCCC)C%61=O)=O)=C%60C%65=C%58C=C(C(N(C(CCCCCC)CCCCCC)C%66=O)=O)C%67=C%66C=C(C%68=C%64C%69=CC%70=C%71C(C%72=CC=C%71C(N(C(CCCCCC)CCCCCC)C%70=O)=O)=C%69C%73=C%68C=C(C(N(C(CCCCCC)CCCCCC)C%74=O)=O)C%75=C%74C=CC%72=C%73%75)C%63=C%65%67)=CC%76=C%56C(C(N(C(CCCCCC)CCCCCC)C%76=O)=O)=C%55)C%77=C(C%57=C%59C=C%78C(N(C(CCCCCC)CCCCCC)C%79=O)=O)C%78=C%79C=C%77%54)=CC1=C%222 | -5.79 | -3.82 | 7.93 | 16.4 | 0.62 | 0.76 | 10.1039/c9tc02150g
CC1=CC(CCCCCC)=C(C)S1 | -5 | -3.1 | O=C1C(C2=C(C3=CC=C(C4=CC(C=CC=C5)=C5S4)S3)N1CC(CC)CCCC)=C(C(S6)=CC=C6C7=CC8=C(C9C(C8(C%10C%11C=CC(C%12=CC=C(C%13=C%14C(C(N%13CC(CC)CCCC)=O)=C(C%15=CC=C(C%16=CC(C=CC=C%17)=C%17S%16)S%15)N(CC(CC)CCCC)C%14=O)S%12)=C%10)C%18=C%11C=CC(C%19=CC=C(C%20=C%21C(C(N%20CC(CC)CCCC)=O)=C(C%22=CC=C(C%23=CC(C=CC=C%24)=C%24S%23)S%22)N(CC(CC)CCCC)C%21=O)S%19)=C%18)C=C(C%25=CC=C(C%26=C%27C(C(N%26CC(CC)CCCC)=O)=C(C%28=CC=C(C%29=CC(C=CC=C%30)=C%30S%29)S%28)N(CC(CC)CCCC)C%27=O)S%25)C=C9)C=C7)N(CC(CC)CCCC)C2=O | -5.12 | -3.58 | 0.73 | 1.98 | 0.37 | 1 | 10.1039/c8nj01549j
CC1=CC(C(C2=CC(F)=C(CC(CCCC)CC)S2)=C(SC(C3=CC=C(C4=C5C(C(C6=C(CC(CC)CCCC)SC(CC(CCCC)CC)=C6C5=O)=O)=C(C7=CC=C(C)S7)S4)S3)=C8)C8=C9C%10=CC(F)=C(CC(CC)CCCC)S%10)=C9S1 | -5.45 | -3.64 | O=C1C2=C(C=C(F)C(F)=C2)C(/C1=C/C(S3)=CC4=C3C5=C(C4(CC(CCCC)CC)CC(CCCC)CC)C=C(C(S6)=C7C(C(N(C(CCCCCCCC)CCCCCCCC)C7=O)=O)=C6C(S8)=CC9=C8C(S%10)=C(C(CC(CC)CCCC)9CC(CC)CCCC)C=C%10/C=C%11C(C(C=C%12F)=C(C\%11=C(C#N)\C#N)C=C%12F)=O)S5)=C(C#N)\C#N | -5.75 | -4.02 | 13.18 | 22.7 | 0.69 | 0.83 | 10.1021/acsami.2c03723
O=C(OCC(CC)CCCC)C1=C(F)C2=C(C)SC(C3=CC4=C(C(C5=CC=C(CC(CC)CCCC)S5)=C(C=C(C)S6)C6=C4C7=CC=C(CC(CC)CCCC)S7)S3)=C2S1 | -5.22 | -3.64 | CCCCCCCCN(C1=O)C(C2=CC=C(C(C=C3C(N(C(CC)CC)C4=O)=O)=C5C6=C3C4=CC=C6C(C=CC=C7)=C7S5)S2)=C8C1=C(C9=CC=C(C(C=C%10C(N(C(CC)CC)C%11=O)=O)=C%12C%13=C%10C%11=CC=C%13C(C=CC=C%14)=C%14S%12)S9)N(CCCCCCCC)C8=O | -5.2 | -3.3 | 0.2 | 0.7 | 0.24 | 1.08 | 10.1021/acsaem.8b00929
O=C(OCC(CC)CCCC)C1=C(F)C2=C(C)SC(C3=CC4=C(C(C5=CC=C(CC(CC)CCCC)S5)=C(C=C(C)S6)C6=C4C7=CC=C(CC(CC)CCCC)S7)S3)=C2S1 | -5.22 | -3.64 | O=C(N(C(CCCCC)CCCCC)C1=O)C2=CCC(C3=C4C=CC1=C32)=C5C(C(C=C6C(N(C(CCCCC)CCCCC)C7=O)=O)=C8C9=C6C7=CCC9=C%10C%11=C8C=CC%12=C%11C(C(N(C(CCCCC)CCCCC)C%12=O)=O)=CC%10)C=C%13C%14=C5C4=CC=C%14C(N(C(CCCCC)CCCCC)C%13=O)=O | -5.81 | -3.75 | 6.41 | 13.12 | 0.6 | 0.79 | 10.1002/adfm.201501971
CCC1=C(F)C=C(C2=C3C=C(C4=CC=C(C5=C6C(=O)C7=C(CC)SC(CC)=C7C(=O)C6=C(C6=CC=C(C)S6)S5)S4)SC3=C(C3=CC(F)=C(CC)S3)C3=C2SC(C)=C3)S1 | -5.45 | -3.65 | CCc1ccc(C2(c3ccc(CC)cc3)c3cc4c(cc3-c3[se]c5cc(/C=C6\C(=O)c7cc(Cl)c(Cl)cc7C6=C(C#N)C#N)sc5c32)C(c2ccc(CC)cc2)(c2ccc(CC)cc2)c2c-4[se]c3cc(/C=C4\C(=O)c5cc(Cl)c(Cl)cc5C4=C(C#N)C#N)sc23)cc1 | -5.65 | -4.08 | 13.32 | 22.92 | 0.75 | 0.78 | 10.1021/acsenergylett.8b01808
CC1=CC2=C(C(C3=CC=C(CC(CCCC)CCCCCC)S3)=C4C=C(SC4=C2C5=CC=C(CC(CCCC)CCCCCC)S5)C6=CC=C(C7=C(N=C(C8=CC=C(CCCCCCCC)S8)C(C9=CC=C(CCCCCCCC)S9)=N%10)C%10=C(C=C(C%11=CC=C(C)S%11)C%12=C%13N=C(C%14=CC=C(CCCCCCCC)S%14)C(C%15=CC=C(CCCCCCCC)S%15)=N%12)C%13=C7)S6)S1 | -5.24 | -3.42 | CCCCCCC(C=C1)=CC=C1C2(C3=CC=C(CCCCCC)C=C3)C4=CC5=C(C(C6=C5SC7=C6SC(/C=C8C(C(C=CC=C9)=C9C\8=C(C#N)\C#N)=O)=C7)(C%10=CC=C(CCCCCC)C=C%10)C%11=CC=C(CCCCCC)C=C%11)C=C4C%12=C2C(SC(/C=C%13C(C(C=CC=C%14)=C%14C\%13=C(C#N)/C#N)=O)=C%15)=C%15S%12 | -5.48 | -3.83 | 9.11 | 16.1 | 0.65 | 0.87 | 10.1002/adfm.201701491
CC(S1)=CC2=C1C(C3=CC=C(SCCCCCCCC)S3)=C(C=C(C4=C(S5)C(C(F)=C5C(OCC(CCCC)CC)=O)=C(C)S4)S6)C6=C2C7=CC=C(SCCCCCCCC)S7 | -5.26 | -3.61 | O=C1C(C2=C3C(N1C(CCCCC)CCCCC)=O)=CC=C(C4=CC=C(C(N5C(CCCCC)CCCCC)=O)C6=C47)C2=C(C=C3)C7=C(C8=CC=C(C(C9=CC=C(C%10=C%11C(C=C%12)=C%13C(C%14=CC=C(C(N(C(CCCCC)CCCCC)C%15=O)=O)C(C%15=C%10)=C%14%11)=CC=C(C%13=C%12C(N%16C(CCCCC)CCCCC)=O)C%16=O)C=C9)(C%17=CC=C(C%18=C%19C(C=C%20)=C%21C(C%22=CC=C(C(N(C(CCCCC)CCCCC)C%23=O)=O)C(C%23=C%18)=C%22%19)=CC=C(C%21=C%20C(N%24C(CCCCC)CCCCC)=O)C%24=O)C=C%17)C%25=CC=C(C%26=C%27C(C=C%28)=C%29C(C%30=CC=C(C(N(C(CCCCC)CCCCC)C%31=O)=O)C(C%31=C%26)=C%30%27)=CC=C(C%29=C%28C(N%32C(CCCCC)CCCCC)=O)C%32=O)C=C%25)C=C8)C=C6C5=O | -5.9 | -3.74 | 6.17 | 13.02 | 0.5 | 0.95 | 10.1039/C6CC05810H
CC1=CC(C(OCC(CCCCCCCC)CCCCCC)=O)=C(/C=C/C2=C(C(OCC(CCCCCCCC)CCCCCC)=O)C=C(C3=CC=C(C4=CC=C(C)S4)S3)S2)S1 | -5.38 | -3.02 | O=C1C2=C(C=C(Cl)C(Cl)=C2)C(/C1=C/C(S3)=C(CCCCCCCCC)C4=C3C(N5CC(CCCCCC)CCCC)=C(S4)C6=C5C(N(CC(CCCCCC)CCCC)C7=C8SC9=C7SC(/C=C%10C(C(C=C(Cl)C(Cl)=C%11)=C%11C\%10=C(C#N)/C#N)=O)=C9CCCCCCCCC)=C8C%12=NSN=C%126)=C(C#N)\C#N | -5.64 | -4.05 | 16.31 | 26.75 | 0.77 | 0.79 | 10.1016/j.nanoen.2022.107463
CC1=CC(C(C2=CC(F)=C(CC(CCCC)CC)S2)=C(SC(C3=CC=C(C4=C5C(C(C6=C(CC(CC)CCCC)SC(CC(CCCC)CC)=C6C5=O)=O)=C(C7=CC=C(C)S7)S4)S3)=C8)C8=C9C%10=CC(F)=C(CC(CC)CCCC)S%10)=C9S1 | -5.45 | -3.64 | O=C(C1=C2C=C(C(Cl)=C1)Cl)C(/C2=C(C#N)\C#N)=C\C3=C(C4=C(C5=C(S4)C(C6=NSN=C6C7=C8N(C9=C7SC%10=C9SC(/C=C(/C(C%11=C%12C=C(C(Cl)=C%11)Cl)=C(C#N)/C#N)C%12=O)=C%10CCCCCCCCCCC)CC(CCCCCCCC)CCCCCC)=C8N5CC(CCCCCCCC)CCCCCC)S3)CCCCCCCCCCC | -5.68 | -4.09 | 15.6 | 24.2 | 0.75 | 0.86 | 10.1093/nsr/nwz200
CC1=CC(C(C2=CC(F)=C(CC(CCCC)CC)S2)=C(SC(C3=CC=C(C4=C5C(C(C6=C(CC(CC)CCCC)SC(CC(CCCC)CC)=C6C5=O)=O)=C(C7=CC=C(C)S7)S4)S3)=C8)C8=C9C%10=CC(F)=C(CC(CC)CCCC)S%10)=C9S1 | -5.45 | -3.64 | FC1=CC(C(C/2=C\C3=C(CCCCCCCC)C(N4CC(CCCCCC)CCCC)=C(S3)C5=C4C(N(CC(CCCCCC)CCCC)C6=C7SC8=C6SC9=C8SC(/C=C%10/C(C(C=C(F)C(F)=C%11)=C%11C%10=O)=C(C#N)/C#N)=C9CCCCCCCCCCC)=C7C%12=NSN=C%125)=O)=C(C2=C(C#N)\C#N)C=C1F | -5.65 | -3.85 | 15.2 | 22 | 0.75 | 0.92 | 10.1002/aenm.202003177
CC1=CC2=C(S1)C(CCC(CCCC)CCCCCC)=C3C=C(SC3=C2CCC(CCCC)CCCCCC)C4=CC=C(S4)C5=C(C(F)=C(C6=NN(N=C65)CC(CCCC)CCCCCC)C7=CC=C(S7)C)F | -5.48 | -3.47 | CCCCCCC(C=C1)=CC=C1C2(C3=CC=C(CCCCCC)C=C3)C4=CC5=C(C(C6=C5SC7=C6SC(/C=C8C(C(C=CC=C9)=C9C\8=C(C#N)\C#N)=O)=C7)(C%10=CC=C(CCCCCC)C=C%10)C%11=CC=C(CCCCCC)C=C%11)C=C4C%12=C2C(SC(/C=C%13C(C(C=CC=C%14)=C%14C\%13=C(C#N)/C#N)=O)=C%15)=C%15S%12 | -5.64 | -4.04 | 8.37 | 16.25 | 0.57 | 0.91 | 10.1039/c7ta07882j
CC(SC1=C2C3=CC=C(CC(CC)CCCC)S3)=CC1=C(C4=CC=C(CC(CC)CCCC)S4)C5=C2C=C(S5)C6=CC=C(C7=C8C(C(C9=C(CC(CC)CCCC)SC(CC(CC)CCCC)=C9C8=O)=O)=C(C%10=CC=C(C)S%10)S7)S6 | -5.27 | -3.5 | O=C(N(C(CCCCCC)CCCCCC)C1=O)C2=CC=C3C4=C(C5=C(C6=C7C8=C(C9=CC%10=C%11C(C%12=CC=C%11C(N(C(CCCCCC)CCCCCC)C%10=O)=O)=C9C%13=C8C=C(C(N(C(CCCCCC)CCCCCC)C%14=O)=O)C%15=C%14C=CC%12=C%13%15)S6)C=C(C(N(C(CCCCCC)CCCCCC)C%16=O)=O)C%17=C%16C=CC3=C5%17)C7=CC1=C42 | -5.97 | -3.81 | 3.93 | 8.26 | 0.5 | 0.95 | 10.1007/s11426-019-9462-4
CC(SC1=C2C3=CC=C(S3)CC(CCCC)CC)=CC1=C(C4=CC=C(CC(CC)CCCC)S4)C5=C2C=C(C6=C7C(C(F)=C(C(OCC(CC)CCCC)=O)S7)=C(C)S6)S5 | -5.24 | -3.66 | O=C1C2=C(C=C(F)C(F)=C2)C(/C1=C/C(S3)=C(OCC(CC)CCCC)C=C3C4=C(OCC(CC)CCCC)C(OCC(CC)CCCC)=C(C5=CC(OCC(CC)CCCC)=C(/C=C6C(C(C=C7F)=C(C\6=C(C#N)\C#N)C=C7F)=O)S5)S4)=C(C#N)\C#N | -5.52 | -3.88 | 3.31 | 7.31 | 0.6 | 0.74 | 10.1021/acsaem.0c02719
CC(SC1=C2C3=CC(F)=C(CC(CC)CCCC)S3)=CC1=C(C4=CC(F)=C(CC(CC)CCCC)S4)C5=C2C=C(S5)C6=CC=C(C7=C8C(C(C9=C(CC(CC)CCCC)SC(CC(CC)CCCC)=C9C8=O)=O)=C(C%10=CC=C(C)S%10)S7)S6 | -5.48 | -3.65 | CCCCCCC(C=C1)=CC=C1C2(C3=CC=C(CCCCCC)C=C3)C4=CC5=C(C(C6=C5SC7=C6SC(/C=C8C(C(C=CC(C#CC9=CC=CC=C9)=C%10)=C%10C\8=C(C#N)\C#N)=O)=C7)(C%11=CC=C(CCCCCC)C=C%11)C%12=CC=C(CCCCCC)C=C%12)C=C4C%13=C2C(SC(/C=C%14C(C(C=CC(C#CC%15=CC=CC=C%15)=C%16)=C%16C\%14=C(C#N)/C#N)=O)=C%17)=C%17S%13 | -5.69 | -3.91 | 12.6 | 17.5 | 0.73 | 0.99 | 10.1002/aenm.201802131
CCCCC(CC)CSC1=CC=C(C(C2=C3C=C(C4=CC(C(OCCCCCCCC)=O)=C(C5=CC=C(C)S5)S4)S2)=C6C(SC(C7=CC(C(OCCCCCCCC)=O)=C(C)S7)=C6)=C3C8=CC=C(SCC(CC)CCCC)S8)S1 | -5.51 | -3.59 | CCCCCCC(C=C1)=CC=C1C2(C3=CC=C(CCCCCC)C=C3)C4=CC5=C(C(C6=C5SC7=C6SC(/C=C8C(C(C=C(F)C(F)=C9)=C9C\8=C(C#N)\C#N)=O)=C7)(C%10=CC=C(CCCCCC)C=C%10)C%11=CC=C(CCCCCC)C=C%11)C=C4C%12=C2C(SC(/C=C%13C(C(C=C(F)C(F)=C%14)=C%14C\%13=C(C#N)/C#N)=O)=C%15)=C%15S%12 | -5.66 | -4.14 | 11.5 | 20.05 | 0.64 | 0.9 | 10.1021/jacs.8b02695
CC(SC1=C2C3=CC=C(CC(CC)CCCC)S3)=CC1=C(C4=CC=C(CC(CC)CCCC)S4)C5=C2C=C(S5)C6=CC=C(C7=C8C(C(C9=C(CC(CC)CCCC)SC(CC(CC)CCCC)=C9C8=O)=O)=C(C%10=CC=C(C)S%10)S7)S6 | -5.28 | -3.48 | O=C(N1C(CCCCCCCC)CCCCCCCCCC)C2=C3C4=C(C(OC5(C)C)=C2)C6=C5C=C7C8=C(C(N(C(CCCCCCCC)CCCCCCCCCC)C7=O)=O)C=C(C#CC9=CC=C(N(C%10=CC=C(C#CC%11=CC(C(N%12C(CCCCCCCCCC)CCCCCCCC)=O)=C%13C%14=C%11C%15=CC=C%16C%17=C(C(N(C(CCCCCCCCCC)CCCCCCCC)C%16=O)=O)C=C%18C(C%14=C(OC%18(C)C)C=C%13C%12=O)=C%15%17)C=C%10)C%19=CC=C(C#CC%20=CC(C(N%21C(CCCCCCCCCC)CCCCCCCC)=O)=C%22C%23=C%20C%24=CC=C%25C%26=C(C(N(C(CCCCCCCC)CCCCCCCCCC)C%25=O)=O)C=C%27C(C%23=C(C(C)(C)O%27)C=C%22C%21=O)=C%24%26)C=C%19)C=C9)C(C4=CC=C3C1=O)=C68 | -5.55 | -3.78 | 5.84 | 10.28 | 0.62 | 0.91 | 10.1039/c8tc02823k
CC1=CC(C(C2=CC(F)=C(CC(CCCC)CC)S2)=C(SC(C3=CC=C(C4=C5C(C(C6=C(CC(CC)CCCC)SC(CC(CCCC)CC)=C6C5=O)=O)=C(C7=CC=C(C)S7)S4)S3)=C8)C8=C9C%10=CC(F)=C(CC(CC)CCCC)S%10)=C9S1 | -5.45 | -3.64 | O=C(C(C=C(F)C(F)=C1)=C1C/2=C(C#N)\C#N)C2=C/C3=CC(S4)=C(S3)C5=C4C6=C(C5(C7=CC=C(CCCCCC)C=C7)C8=CC=C(CCCCCC)C=C8)C(OC)=C9C(C(C%10=CC=C(CCCCCC)C=C%10)(C%11=CC=C(CCCCCC)C=C%11)C%12=C9SC%13=C%12SC(/C=C%14C(C(C=C(F)C(F)=C%15)=C%15C\%14=C(C#N)/C#N)=O)=C%13)=C6OC | -5.72 | -4.27 | 13.41 | 21.66 | 0.72 | 0.86 | 10.1021/acs.chemmater.9b04911
CC(S1)=CC2=C1C(C3=CC=C(CC(CCCCCC)CCCCCCCC)S3)=C(C=C(C4=CC=C(C5=C(F)C(F)=C(C6=CC=C(C)S6)C7=NN(CCCCCCCC)N=C75)S4)S8)C8=C2C9=CC=C(CC(CCCCCCCC)CCCCCC)S9 | -5.26 | -3.08 | O=C(N(CC(CCCCCCCC)CCCCCCCCCC)C1=O)C2=C(C)C=C3C4=C(C(N(CC(CCCCCCCC)CCCCCCCCCC)C3=O)=O)C(C5=CC=C(C6=CC=C(C)S6)S5)=CC1=C24 | -6.26 | -4.06 | 8.27 | 14.18 | 0.7 | 0.83 | 10.1002/adma.201504629
CC1=CC(C(C2=CC=C(CC(CCCC)CC)S2)=C(SC(C3=CC=C(C4=C5C(C(C6=C(CC(CC)CCCC)SC(CC(CCCC)CC)=C6C5=O)=O)=C(C7=CC=C(C)S7)S4)S3)=C8)C8=C9C%10=CC=C(CC(CC)CCCC)S%10)=C9S1 | -5.34 | -3.44 | O=C1C2=CC=CC=C2C(/C1=C/C3=C(CCCCCC)C4=C(S3)C(C(C5=CC=C(CCCCCC)C=C5)(C6=CC=C(CCCCCC)C=C6)C7=C8C=C9C(C%10=CC=C(CCCCCC)C=C%10)(C%11=CC=C(CCCCCC)C=C%11)C(C(SC(/C=C%12C(C%13=CC=CC=C%13C\%12=C(C#N)/C#N)=O)=C%14CCCCCC)=C%14S%15)=C%15C9=C7)=C8S4)=C(C#N)/C#N | -5.73 | -3.92 | 11.61 | 16.41 | 0.73 | 0.97 | 10.1002/adfm.201705095
CC(SC1=C2C3=CC=C(SCC(CC)CCCC)S3)=CC1=C(C4=CC=C(SCC(CC)CCCC)S4)C5=C2C=C(S5)C6=CC=C(C7=C8C(C(C9=C(CC(CC)CCCC)SC(CC(CC)CCCC)=C9C8=O)=O)=C(C%10=CC=C(C)S%10)S7)S6 | -5.37 | -3.59 | O=C(C(C=CC=C1)=C1C/2=C(C#N)\C#N)C2=C/C3=CC(S4)=C(S3)C5=C4C6=CC(C(C7=C8SC9=C7SC(/C=C%10C(C(C=CC=C%11)=C%11C\%10=C(C#N)\C#N)=O)=C9)(C%12=CC=C(SCC(CC)CCCC)C=C%12)C%13=CC=C(SCC(CC)CCCC)C=C%13)=C8C=C6C(C%14=CC=C(SCC(CC)CCCC)C=C%14)5C%15=CC=C(SCC(CC)CCCC)C=C%15 | -5.74 | -3.86 | 8.94 | 15.32 | 0.64 | 0.92 | 10.1021/acsami.7b09915
CCC1=C(C)SC(C2=CC3=C(S2)C2=C(C=C(C4=CC(CC)=C(C5=CC6=C(C7=CC(F)=C(CC)S7)C7=C(C=C(C)S7)C(C7=CC(F)=C(CC)S7)=C6S5)S4)S2)[C@H]2N=CC=N[C@H]32)=C1 | -5.41 | -2.82 | CCc1ccc(C2(c3ccc(CC)cc3)c3cc4c(cc3-c3sc(-c5c(F)cc(/C=c6/sc(=C(C#N)C#N)n(CC)c6=O)c6nn(CC)nc56)cc32)C(c2ccc(CC)cc2)(c2ccc(CC)cc2)c2cc(-c3c(F)cc(/C=c5/sc(=C(C#N)C#N)n(CC)c5=O)c5nn(CC)nc35)sc2-4)cc1 | -5.52 | -3.39 | 11.5 | 13.2 | 0.76 | 1.15 | 10.1002/adma.202102420
CCC1=C(F)C=C(C2=C3C=C(C4=CC=C(C5=C6C(=O)N(CC)C(=O)C6=C(C6=CC=C(C)S6)C6=NN(CC)N=C56)S4)SC3=C(C3=CC(F)=C(CC)C(F)=C3)C3=C2SC(C)=C3)C=C1F | -5.46 | -3.13 | CCc1c(/C=C2\C(=O)c3cc(F)c(F)cc3C2=C(C#N)C#N)sc2c1sc1c3c4nsnc4c4c5sc6cc(/C=C7\C(=O)c8cc(F)c(F)cc8C7=C(C#N)C#N)sc6c5n(CC)c4c3n(CC)c21 | -5.68 | -4.06 | 16.02 | 26.68 | 0.74 | 0.81 | 10.1007/s11426-019-9457-5
CC1=CC2=C(S1)C(C3=CC=C([Si](C(C)C)(C(C)C)C(C)C)S3)=C4C(SC(C5=CC=C(C6=C(F)C(F)=C(C7=NN(CC(CCCCCC)CCCCCCCC)N=C76)C8=CC=C(C)S8)S5)=C4)=C2C9=CC=C([Si](C(C)C)(C(C)C)C(C)C)S9 | -5.42 | -3.29 | O=C(C(/C1=C(C#C)/C#C)=C\C(S2)=CC3=C2C(C4(C5=CC(CCCCCC)=CC=C5)C6=CC(CCCCCC)=CC=C6)=C(S3)C7=C4C=C(C(SC8=C9SC(/C=C(/C%10=C(C#C)/C#C)C(C%11=C%10C=CC=C%11)=O)=C8)=C9C%12(C%13=CC(CCCCCC)=CC=C%13)C%14=CC(CCCCCC)=CC=C%14)C%12=C7)C%15=C1C=CC=C%15 | -5.52 | -3.82 | 10.23 | 16.35 | 0.65 | 0.96 | 10.1002/aenm.201702324
CC1=CC(C(S1)=C2C3=CC=C([Si](CCC)(CCC)CCC)S3)=C(C4=C2C=C(C5=CC=C(C6=C7C(C(C8=C(CC(CC)CCCC)SC(CC(CC)CCCC)=C8C7=O)=O)=C(C9=CC=C(C)S9)S6)S5)S4)C%10=CC=C([Si](CCC)(CCC)CCC)S%10 | -5.14 | -3.33 | O=C(C(C=CC=C1)=C1C/2=C(C#N)\C#N)C2=C/C(S3)=CC=C3C4=CC=C5C(C(CCCCCC)(CCCCCC)C6=C5SC(/C=C7C(C(C=CC=C8)=C8C\7=C(C#N)/C#N)=O)=C6)=C4 | -5.7 | -4.01 | 5.56 | 11.4 | 0.51 | 0.96 | 10.1039/c8ee01546e
CC1=C(C(F)=C(C(OCC(CCCC)CC)=O)S2)C2=C(S1)C(S3)=CC(C3=C4C5=CC=C(CC(CCCC)CC)S5)=C(C6=CC=C(CC(CC)CCCC)S6)C7=C4C=C(C)S7 | -5.22 | -3.64 | O=C(C1=C2C=C(C(F)=C1)F)C(/C2=C(C#N)\C#N)=C\C3=CC4=C(C5=C(S4)C(C(C6=CC=C(C=C6)CCCCCC)(C7=C8SC9=C7SC%10=C9C(C%11=CC=C(C=C%11)CCCCCC)(C%12=C%10SC%13=C%12SC%14=C%13SC(/C=C(C(C%15=C%16C=C(C(F)=C%15)F)=O)/C%16=C(C#N)\C#N)=C%14)C%17=CC=C(C=C%17)CCCCCC)C%18=CC=C(C=C%18)CCCCCC)=C8S5)S3 | -5.26 | -3.96 | 10.2 | 20.83 | 0.67 | 0.73 | 10.1002/adma.201706571
FC1=C(C2=CC=C(C)S2)C3=NC(OCC(CCCCCC)CCCCCCCC)=CN=C3C(C)=C1F | -5.54 | -2.98 | O=C(N(C(CCCCC)CCCCC)C1=O)C(C1=C2)=CC(C2=C3)=CC4=C3C5=N/C4=N\C(N67)=C8C(C=C(C=C(C(N(C(CCCCC)CCCCC)C9=O)=O)C9=C%10)C%10=C8)=C6N=C%11N(B7OC%12=CC=CC=C%12)/C(C%13=C%11C=C%14C(C=C(C(N(C(CCCCC)CCCCC)C%15=O)=O)C%15=C%14)=C%13)=N\5 | -5.52 | -3.79 | 1.99 | 4.73 | 0.38 | 1.1 | 10.1039/c9tc06238f
CC1=C(CCCCCC)C=C(C)S1 | -4.85 | -2.84 | O=C(/C(S1)=C/C2=CC=C(C3=CC(C4(C5=CC=C(CCCCCC)C=C5)C6=CC=C(CCCCCC)C=C6)=C(C7=C4C=C(C8=C(C9(C%10=CC=C(CCCCCC)C=C%10)C%11=CC=C(CCCCCC)C=C%11)C=C(C%12=CC=C(/C=C%13SC(N(CC)C\%13=O)=S)C%14C%12C=C(C(OCCCCCCCC)=O)S%14)S8)C9=C7)S3)C%15C2SC(C(OCCCCCCCC)=O)=C%15)N(CC)C1=S | -5.32 | -3.4 | 6.26 | 10.93 | 0.62 | 0.93 | 10.1039/c7ta05108e
CC1=CC2=C(S1)C(CCC(CCCC)CCCCCC)=C3C=C(SC3=C2CCC(CCCC)CCCCCC)C4=CC=C(S4)C5=C(C(F)=C(C6=NN(N=C65)CC(CCCC)CCCCCC)C7=CC=C(S7)C)F | -5.38 | -3.17 | O=C(C(C=CC=C1)=C1C/2=C(C#N)/C#N)C2=C/C3=CC(SC4=C5C(C6=CC=C(CCC)C=C6)(C7=CC=C(CCC)C=C7)C8=C4SC9=C8C(CCCCCCCCCCCC)=C%10SC%11=C(C%10=C9CCCCCCCCCCCC)C(C%12=CC=C(CCC)C=C%12)(C%13=CC=C(CCC)C=C%13)C%14=C%11SC%15=C%14SC(/C=C%16C(C(C=CC=C%17)=C%17C\%16=C(C#N)\C#N)=O)=C%15)=C5S3 | -5.23 | -3.84 | 10.81 | 19.33 | 0.65 | 0.86 | 10.1039/c8qm00238j
CC1=CC(CCCCCC)=C(C)S1 | -4.94 | -3 | O=C1C(C2=C(C3=CC=CS3)N1CC(CC)CCCC)=C(C4=CC=C(C#CC5=CC6=C(C7C(C6(C8C9C=CC(C#CC%10=CC=C(C%11=C%12C(C(N%11CC(CC)CCCC)=O)=C(C%13=CC=CS%13)N(CC(CC)CCCC)C%12=O)S%10)=C8)C%14=C9C=CC(C#CC%15=CC=C(C%16=C%17C(C(N%16CC(CC)CCCC)=O)=C(C%18=CC=CS%18)N(CC(CC)CCCC)C%17=O)S%15)=C%14)C=C(C#CC%19=CC=C(C%20=C%21C(C(N%20CC(CC)CCCC)=O)=C(C%22=CC=CS%22)N(CC(CC)CCCC)C%21=O)S%19)C=C7)C=C5)S4)N(CC(CC)CCCC)C2=O | -5.3 | -3.58 | 0.76 | 2.37 | 0.43 | 0.75 | 10.1002/adfm.201502413
CCC[Si](CCC)(C1=CC=C(C(C2=C3C=C(C4=CC=C(C5=C(F)C(F)=C(C6=CC=C(C)S6)C7=NN(CC(CCCCCC)CCCCCCCC)N=C57)S4)S2)=C8C(SC(C)=C8)=C3C9=CC=C([Si](CCC)(CCC)CCC)S9)S1)CCC | -5.4 | -3.24 | CCCCCCC(C=C1)=CC=C1C2(C3=CC=C(CCCCCC)C=C3)C4=CC5=C(C(C6=C5SC7=C6SC(/C=C8C(C(C=CC=C9)=C9C\8=C(C#N)\C#N)=O)=C7)(C%10=CC=C(CCCCCC)C=C%10)C%11=CC=C(CCCCCC)C=C%11)C=C4C%12=C2C(SC(/C=C%13C(C(C=CC=C%14)=C%14C\%13=C(C#N)/C#N)=O)=C%15)=C%15S%12 | -5.51 | -3.84 | 11.41 | 17.32 | 0.7 | 0.94 | 10.1038/ncomms13651
CC(SC1=C2C3=CC(F)=C(CC(CC)CCCC)S3)=CC1=C(C4=CC(F)=C(CC(CC)CCCC)S4)C5=C2C=C(S5)C6=CC=C(C7=C8C(C(C9=C(CC(CC)CCCC)SC(CC(CC)CCCC)=C9C8=O)=O)=C(C%10=CC=C(C)S%10)S7)S6 | -5.5 | -3.61 | O=C1C(C=CC(Br)=C2)=C2C(/C1=C/C(S3)=CC4=C3C5=C(C(C6=CC=C(CCCCCC)C=C6)4C7=CC=C(CCCCCC)C=C7)C8=C(C=C(C(C(C9=CC=C(CCCCCC)C=C9)%10C%11=CC=C(CCCCCC)C=C%11)=C([Se]%12)C%13=C%10C=C(/C=C%14/C(C%15=C(C=CC(Br)=C%15)C%14=O)=C(C#N)\C#N)S%13)C%12=C8)[Se]5)=C(C#N)/C#N | -5.63 | -3.99 | 12.5 | 20.3 | 0.69 | 0.89 | 10.1002/solr.201800250
CC(S1)=CC=C1C2=C(C(C3=C(CC(CCCCCC)CCCC)SC(CC(CCCC)CCCCCC)=C3C4=O)=O)C4=C(S2)C(S5)=CC=C5C6=CC7=C(C8=CC=C(SCC(CCCC)CC)S8)C(SC(C)=C9)=C9C(C%10=CC=C(SCC(CC)CCCC)S%10)=C7S6 | -5.43 | -3.43 | O=C(C1=C2C=CC=C1)C(/C2=C(C#N)\C#N)=C\C3=CC4=C(C(C5(C6=CC=C(C=C6)CCCCCC)C7=CC=C(C=C7)CCCCCC)=C(C8=C5C=C(C9=C8)C%10=C(C9(C%11=CC=C(C=C%11)CCCCCC)C%12=CC=C(C=C%12)CCCCCC)C(SC(/C=C(C(C%13=C%14C=CC=C%13)=O)/C%14=C(C#N)\C#N)=C%15)=C%15S%10)S4)S3 | -5.48 | -3.83 | 9.8 | 15.7 | 0.63 | 0.99 | 10.1002/solr.201700044
CC1=CC(CCCCCC)=C(C)S1 | -4.94 | -3 | O=C1C(C2=C(C3=CC=CS3)N1CCCCCCCCCCCC)=C(C(S4)=CC=C4C5=CC6=C(C7C(C6(C8C9C=CC(C%10=CC=C(C%11=C%12C(C(N%11CCCCCCCCCCCC)=O)=C(C%13=CC=CS%13)N(CCCCCCCCCCCC)C%12=O)S%10)=C8)C%14=C9C=CC(C%15=CC=C(C%16=C%17C(C(N%16CCCCCCCCCCCC)=O)=C(C%18=CC=CS%18)N(CCCCCCCCCCCC)C%17=O)S%15)=C%14)C=C(C%19=CC=C(C%20=C%21C(C(N%20CCCCCCCCCCCC)=O)=C(C%22=CC=CS%22)N(CCCCCCCCCCCC)C%21=O)S%19)C=C7)C=C5)N(CCCCCCCCCCCC)C2=O | -5.23 | -3.57 | 1.42 | 3.88 | 0.4 | 0.91 | 10.1002/adfm.201502413
CC1=CC(C(C2=CC(F)=C(CC(CCCC)CC)S2)=C(SC(C3=CC=C(C4=C5C(C(C6=C(CC(CC)CCCC)SC(CC(CCCC)CC)=C6C5=O)=O)=C(C7=CC=C(C)S7)S4)S3)=C8)C8=C9C%10=CC(F)=C(CC(CC)CCCC)S%10)=C9S1 | -5.45 | -3.64 | O=C1C2=C(C=C(F)C(F)=C2)C(/C1=C/C(S3)=C(CC(CCCC)CCCCCC)C4=C3C(N5CC(CCCC)CC)=C(S4)C6=C5C(N(C7=C8SC9=C7SC(/C=C%10C(C(C=C%11F)=C(C\%10=C(C#N)\C#N)C=C%11F)=O)=C9CC(CCCCCC)CCCC)CC(CC)CCCC)=C8C%12=NSN=C%126)=C(C#N)\C#N | -5.68 | -3.9 | 18.77 | 26.37 | 0.89 | 0.8 | 10.1002/anie.202110550
O=C(OCC(CC)CCCC)C1=C(F)C2=C(C)SC(C3=CC4=C(C(C5=CC=C(CC(CC)CCCC)S5)=C(C=C(C)S6)C6=C4C7=CC=C(CC(CC)CCCC)S7)S3)=C2S1 | -5.22 | -3.64 | O=C(N(C(CCCCC)CCCCC)C1=O)C2=CCC(C3=C4C=CC1=C32)=C5CC=C6C7=C5C4=CC=C7C(N(C(CCCCC)CCCCC)C6=O)=O | -6.08 | -3.8 | 2.48 | 4.88 | 0.6 | 0.8 | 10.1039/c6ta08870h
CC1=CC(C(S1)=C2C3=CC=C(CC(CCCCCC)CCCCCCCC)S3)=C(C4=C2C=C(C5=CC=C(C6=C(F)C(F)=C(C7=CC=C(C)S7)C8=NN(CCCCCCCC)N=C68)S5)S4)C9=CC=C(CC(CCCCCC)CCCCCCCC)S9 | -5.29 | -3.3 | O=C(C(C=CC=C1)=C1C/2=C(C#N)\C#N)C2=C/C3=CC([Si]4(CCCCCCCCC)CCCCCCCC)=C(S3)C5=C4C6=C(CCCCCC)C(SC7=C8[Si](CCCCCCCC)(CCCCCCCC)C9=C7SC(/C=C%10C(C(C=CC=C%11)=C%11C\%10=C(C#N)\C#N)=O)=C9)=C8C(CCCCCC)=C6S5 | -5.37 | -3.86 | 8.3 | 16.2 | 0.6 | 0.84 | 10.1021/acsami.8b17753
CC1=CC(C(C2=CC=C(CC(CCCC)CC)S2)=C(SC(C3=CC=C(C4=C5C(C(C6=C(CC(CC)CCCC)SC(CC(CCCC)CC)=C6C5=O)=O)=C(C7=CC=C(C)S7)S4)S3)=C8)C8=C9C%10=CC=C(CC(CC)CCCC)S%10)=C9S1 | -5.34 | -3.44 | O=C(C1=C(C)SC=C1C/2=C(C#N)/C#N)C2=C\C3=CC(S4)=C(S3)C5=C4C6=C(C5(C7=CC(CCCCCC)=CC=C7)C8=CC=CC(CCCCCC)=C8)C=C9C(C(C%10=CC(CCCCCC)=CC=C%10)(C%11=CC=CC(CCCCCC)=C%11)C%12=C9SC%13=C%12SC(/C=C%14C(C%15=C(C)SC=C%15C/%14=C(C#N)/C#N)=O)=C%13)=C6 | -5.54 | -3.9 | 10.93 | 18.16 | 0.7 | 0.84 | 10.1039/C7TA11339K
CC1=CC(C(C2=CC=C(CC(CCCC)CC)S2)=C(SC(C3=CC=C(C4=C5C(C(C6=C(CC(CC)CCCC)SC(CC(CCCC)CC)=C6C5=O)=O)=C(C7=CC=C(C)S7)S4)S3)=C8)C8=C9C%10=CC=C(CC(CC)CCCC)S%10)=C9S1 | -5.34 | -3.44 | O=C(C(C=C(C)C=C1)=C1C/2=C(C#N)/C#N)C2=C/C3=CC4=C(S3)C5=CC6=C(C(SC(/C=C7C(C(C=C(C)C=C8)=C8C\7=C(C#N)/C#N)=O)=C9)=C9C6(CCCCCCCC)C%10=CC=C(CCCCCC)C=C%10)C=C5C4(C%11=CC=C(CCCCCC)C=C%11)CCCCCCCC | -5.77 | -3.87 | 10.12 | 16.18 | 0.71 | 0.88 | 10.1002/adma.201703527
CC1=CC(C(C2=CC=C(CC(CCCC)CC)S2)=C(SC(C3=CC=C(C4=C5C(C(C6=C(CC(CC)CCCC)SC(CC(CCCC)CC)=C6C5=O)=O)=C(C7=CC=C(C)S7)S4)S3)=C8)C8=C9C%10=CC=C(CC(CC)CCCC)S%10)=C9S1 | -5.34 | -3.44 | O=C(C1=CSC=C1C/2=C(C#N)\C#N)C2=C/C3=CC(OCC(CC)CCCC)=C(S3)C(S4)=CC5=C4C6=C(C5(C7=CC=C(CCCCCC)C=C7)C8=CC=C(CCCCCC)C=C8)C=C9C(C(C%10=CC=C(CCCCCC)C=C%10)(C%11=CC=C(CCCCCC)C=C%11)C%12=C9SC(C%13=C(OCC(CC)CCCC)C=C(/C=C%14C(C%15=CSC=C%15C\%14=C(C#N)/C#N)=O)S%13)=C%12)=C6 | -5.52 | -3.84 | 10.02 | 16.25 | 0.65 | 0.94 | 10.1021/acsami.7b10275
CC1=CC(CCCCCC)=C(C)S1 | -5 | -3.1 | O=C(N(C(CC)CC)C1=O)C2=CC=C(C3=C4C=CC1C32)C5=CC=C6C7=C5C4=CC=C7C(N(C(CC)CC)C6=O)=O | -5.9 | -3.8 | 0.25 | 1.49 | 0.35 | 0.48 | 10.1002/aenm.201190005
CC1=CC(C(C2=CC(F)=C(CC(CCCC)CC)S2)=C(SC(C3=CC=C(C4=C5C(C(C6=C(CC(CC)CCCC)SC(CC(CCCC)CC)=C6C5=O)=O)=C(C7=CC=C(C)S7)S4)S3)=C8)C8=C9C%10=CC(F)=C(CC(CC)CCCC)S%10)=C9S1 | -5.45 | -3.64 | O=C(C(/C1=C(C#C)/C#C)=C\C2=C(CCCCCCCCCCC)C3=C(S2)C(N(CC(CCCC)CC)C4=C5C6=NSN=C6C7=C4N(CC(CCCC)CC)C8=C7SC9=C8SC(/C=C(C%10=O)/C(C%11=C%10C=CC(Br)=C%11)=C(C#C)\C#C)=C9CCCCCCCCCCC)=C5S3)C%12=C1C=C(Br)C=C%12 | -5.56 | -4.07 | 16.11 | 25.03 | 0.73 | 0.88 | 10.1002/advs.201903784
CC(S1)=CC=C1C2=C(C(C3=C(CC(CC)CCCC)SC(CC(CCCC)CC)=C3C4=O)=O)C4=C(S2)C(S5)=CC=C5C6=CC(SC7=C(C8=CC=C(CCCCCCCC)S8)C(C(SC(C)=C9)=C9S%10)=C%10C(C%11=CC=C(CCCCCCCC)S%11)=C7%12)=C%12S6 | -5.36 | -3.43 | O=C1C2=CC(C3)=C4C5=C2C(C(N1C(CCCCC)CCCCC)=O)=CC(C(C=C6C(N(C7=O)C(CCCCC)CCCCC)=O)=C(C8=C6C7=C9)C(C=C%10)=C%11C%12=C%10C(N(C(C%12=CC%13=C%11C8=C9C%13)=O)C(CCCCC)CCCCC)=O)=C5C%14=C%15C4=C3C=C(C(N(C(CCCCC)CCCCC)C%16=O)=O)C%15=C%16C=C%14 | -6.09 | -3.87 | 8.42 | 12.49 | 0.7 | 0.96 | 10.1021/jacs.5b11149
CCc1csc(-c2nc3sc(-c4cc(CC)c(-c5cc6c(-c7ccc(CC)s7)c7sc(-c8sc(-c9nc%10sc(-c%11cc(CC)c(-c%12cc%13c(-c%14ccc(CC)s%14)c%14sc(-c%15sc(-c%16nc%17sc(-c%18cc(CC)c(-c%19cc%20c(-c%21ccc(CC)s%21)c%21sccc%21c(-c%21ccc(CC)s%21)c%20s%19)s%18)nc%17s%16)cc%15CC)cc%14c(-c%14ccc(CC)s%14)c%13s%12)s%11)nc%10s9)cc8CC)cc7c(-c7ccc(CC)s7)c6s5)s4)nc3s2)c1 | -5.41 | -3.46 | CCc1ccc(C2(c3ccc(CC)cc3)c3cc4c(cc3-c3sc(/C=C5\C(=O)c6ccccc6C5=C(C#N)C#N)cc32)C(c2ccc(CC)cc2)(c2ccc(CC)cc2)c2cc(/C=C3\C(=O)c5ccccc5C3=C(C#N)C#N)sc2-4)cc1 | -5.81 | -3.94 | 6.3 | 12.75 | 0.54 | 0.92 | 10.1039/C8TA09370A
CC(SC1=C2C3=CC(Cl)=C(CC(CC)CCCC)S3)=CC1=C(C4=CC(Cl)=C(CC(CC)CCCC)S4)C5=C2C=C(S5)C6=CC=C(C(C7=NN(CCC(CC)CCCC)N=C87)=C(C(N9CCCCCCCC)=O)C(C9=O)=C8C%10=CC=C(C)S%10)S6 | -5.46 | -3.13 | O=C(C(C=C(F)C(F)=C1)=C1C/2=C(C#N)/C#N)C2=C/C3=C(CCCCCCCCCCC)C(SC4=C5N(CC(CC)CCCC)C6=C4C7=NSN=C7C8=C6N(CC(CC)CCCC)C9=C8SC%10=C9SC(/C=C%11/C(C%12=C(C%11=O)C=C(F)C(F)=C%12)=C(C#N)\C#N)=C%10CCCCCCCCCCC)=C5S3 | -5.68 | -4.06 | 15.06 | 25.7 | 0.73 | 0.79 | 10.1021/acsenergylett.9b01447
CC1=C(C=C(C(C(CC)CCCC)=O)S2)C2=C(S1)C(S3)=CC(C3=C4C5=CC=C(CC(CCCC)CC)S5)=C(C6=CC=C(CC(CC)CCCC)S6)C7=C4C=C(C)S7 | -5.11 | -3.25 | O=C(N(CC(CC)CCCC)C1=O)C2=C(C1=CC=C3C4=C(C5=CC=C(C6=CC=C(C7=C(C8=C9C=CC%10=C8C(C(N(CC(CC)CCCC)C%10=O)=O)=C7)C%11=CC=C%12C%13=C(C(N(CC(CC)CCCC)C%12=O)=O)C=C(OCCCC)C9=C%13%11)S6)S5)C=C(C(N(CC(CC)CCCC)C%14=O)=O)C%15=C%14C=CC%16=C4%15)C3=C%16C(OCCCC)=C2 | -5.63 | -3.76 | 0.79 | 3.05 | 0.31 | 0.83 | 10.1039/C5TA02589C
CC(SC1=C2C3=CC=C(CC(CC)CCCC)S3)=CC1=C(C4=CC=C(CC(CC)CCCC)S4)C5=C2C=C(S5)C6=CC=C(C7=C8C(C(C9=C(CC(CC)CCCC)SC(CC(CC)CCCC)=C9C8=O)=O)=C(C%10=CC=C(C)S%10)S7)S6 | -5.38 | -3.5 | O=C(C(C=CC=C1)=C1C/2=C(C#N)/C#N)C2=C/C3=C(CC(CC)CCCC)C(S4)=C(S3)C5=C4C6=C(N5CC(CC)CCCC)C7=C(C(SC8=C9SC(/C=C%10/C(C%11=C(C%10=O)C=CC=C%11)=C(C#N)/C#N)=C8CC(CC)CCCC)=C9N7CC(CC)CCCC)C%12=NSN=C6%12 | -5.55 | -3.87 | 14.1 | 22.8 | 0.7 | 0.88 | 10.1002/adma.201807577
CCC1=C(F)C=C(C2=C3C=C(C4=CC=C(C5=C6C(=O)C7=C(CC)SC(CC)=C7C(=O)C6=C(C6=CC=C(C)S6)S5)S4)SC3=C(C3=CC(F)=C(CC)S3)C3=C2SC(C)=C3)S1 | -5.45 | -3.65 | CCc1ccc(C2(c3ccc(CC)cc3)c3cc4c(cc3-c3sc(-c5sc(/C=C6\C(=O)c7cc(Cl)c(Cl)cc7C6=C(C#N)C#N)cc5CC)cc32)C(c2ccc(CC)cc2)(c2ccc(CC)cc2)c2cc(-c3sc(/C=C5\C(=O)c6cc(Cl)c(Cl)cc6C5=C(C#N)C#N)cc3CC)sc2-4)cc1 | -5.54 | -4.11 | 9.7 | 17.82 | 0.61 | 0.89 | 10.1021/acsami.9b10243
CC(SC1=C2C3=CC=C(CC(CC)CCCC)S3)=CC1=C(C4=CC=C(CC(CC)CCCC)S4)C5=C2C=C(S5)C6=CC=C(C7=C8C(C(C9=C(CC(CC)CCCC)SC(CC(CC)CCCC)=C9C8=O)=O)=C(C%10=CC=C(C)S%10)S7)S6 | -5.21 | -3.41 | O=C(C(C=C(Cl)C(Cl)=C1)=C1C/2=C(C#N)/C#N)C2=C/C(S3)=CC4=C3C(C5(C(C=C6)=CC=C6CCCCCC)C(C=C7)=CC=C7CCCCCC)=C(C8=C5C=C9C(SC%10=C%11SC(C%12=CC%13=C%14C(SC%15=C%16SC(/C=C%17C(C(C=C(Cl)C(Cl)=C%18)=C%18C\%17=C(C#N)\C#N)=O)=C%15)=C%16C(C(C=C%19)=CC=C%19CCCCCC)%13C(C=C%20)=CC=C%20CCCCCC)=C%10C(C(C=C%21)=CC=C%21CCCCCC)(C%12=C%14)C(C=C%22)=CC=C%22CCCCCC)=C%11C(C(C=C%23)=CC=C%23CCCCCC)(C9=C8)C(C=C%24)=CC=C%24CCCCCC)S4 | -5.26 | -3.95 | 9.3 | 18.5 | 0.67 | 0.75 | 10.1021/acs.chemmater.8b05047
CCCCCCC(CCCC)COC1=C(C)C2=NSN=C2C(C3=CC=C(C4=CC=C(C)S4)S3)=C1OCC(CCCC)CCCCCC | -5.49 | -3.73 | CCCCCCC(C=C1)=CC=C1C2(C3=CC=C(CCCCCC)C=C3)C4=CC5=C(C(C6=C5SC7=C6SC(/C=C8C(C(C=CC=C9)=C9C\8=C(C#N)\C#N)=O)=C7)(C%10=CC=C(CCCCCC)C=C%10)C%11=CC=C(CCCCCC)C=C%11)C=C4C%12=C2C(SC(/C=C%13C(C(C=CC=C%14)=C%14C\%13=C(C#N)/C#N)=O)=C%15)=C%15S%12 | -5.51 | -3.84 | 5.41 | 10.42 | 0.59 | 0.88 | 10.1021/acsami.7b18152
CCOC(=O)c1sc2c(-c3cc4c(-c5ccc(CC)s5)c5sc(-c6sc(-c7cc8c(-c9ccc(CC)s9)c9sc(-c%10sc(-c%11cc%12c(-c%13ccc(CC)s%13)c%13sccc%13c(-c%13ccc(CC)s%13)c%12s%11)c%11sc(C(=O)OCC)c(F)c%10%11)cc9c(-c9ccc(CC)s9)c8s7)c7sc(C(=O)OCC)c(F)c67)cc5c(-c5ccc(CC)s5)c4s3)scc2c1F | -5.22 | -3.64 | CCc1cccc(C2(c3cccc(CC)c3)c3cc4c(cc3-c3sc5cc(/C=C6\C(=O)c7ccccc7C6=C(C#N)C#N)sc5c32)C(c2cccc(CC)c2)(c2cccc(CC)c2)c2c-4sc3cc(/C=C4\C(=O)c5ccccc5C4=C(C#N)C#N)sc23)c1 | -5.52 | -3.82 | 6.94 | 13.54 | 0.52 | 0.99 | 10.1021/acs.macromol.9b00793
CC(SC1=C2C3=CC=C(CC(CC)CCCC)S3)=CC1=C(C4=CC=C(CC(CC)CCCC)S4)C5=C2C=C(S5)C6=CC=C(C7=C8C(C(C9=C(CC(CC)CCCC)SC(CC(CC)CCCC)=C9C8=O)=O)=C(C%10=CC=C(C)S%10)S7)S6 | -5.27 | -3.08 | CCCCCCC(C=C1)=CC=C1C2(C3=CC=C(CCCCCC)C=C3)C4=CC5=C(C(C6=C5SC7=C6SC(/C=C8C(C(C=CC(C)=C9)=C9C\8=C(C#N)\C#N)=O)=C7)(C%10=CC=C(CCCCCC)C=C%10)C%11=CC=C(CCCCCC)C=C%11)C=C4C%12=C2C(SC%13=C%14SC(/C=C%15C(C(C=C(C)C=C%16)=C%16C\%15=C(C#N)/C#N)=O)=C%13)=C%14S%12 | -5.54 | -3.91 | 12.43 | 17.11 | 0.79 | 0.92 | 10.1021/acsenergylett.8b00825
CC1=CC(C(C2=CC=C(CC(CCCC)CC)S2)=C(SC(C3=CC=C(C4=C5C(C(C6=C(CC(CC)CCCC)SC(CC(CCCC)CC)=C6C5=O)=O)=C(C7=CC=C(C)S7)S4)S3)=C8)C8=C9C%10=CC=C(CC(CC)CCCC)S%10)=C9S1 | -5.34 | -3.44 | O=C1C2=CC(Cl)=C(Cl)C=C2C(/C1=C/C(S3)=CC4=C3C(S5)=C(N4CC(CCCCCC)CCCCCCCC)C6=C5C(OCC(CCCC)CC)=C(C(N(CC(CCCCCC)CCCCCCCC)C7=C8SC(/C=C9/C(C%10=CC(Cl)=C(Cl)C=C%10C9=O)=C(C#N)/C#N)=C7)=C8S%11)C%11=C6OCC(CCCC)CC)=C(C#N)\C#N | -5.62 | -4 | 10.39 | 21.81 | 0.58 | 0.81 | 10.1002/adfm.202010436
CC(SC1=C2C3=CC(Cl)=C(CC(CC)CCCC)S3)=CC1=C(C4=CC(Cl)=C(CC(CC)CCCC)S4)C5=C2C=C(S5)C6=CC=C(C7=C8C(C(C9=C(CC(CC)CCCC)SC(CC(CC)CCCC)=C9C8=O)=O)=C(C%10=CC=C(C)S%10)S7)S6 | -5.52 | -3.57 | O=C1C(C=CC(Cl)=C2)=C2C(/C1=C/C(S3)=CC4=C3C5=C(C(C6=CC=C(CCCCCC)C=C6)4C7=CC=C(CCCCCC)C=C7)C8=C(C=C(C(C(C9=CC=C(CCCCCC)C=C9)%10C%11=CC=C(CCCCCC)C=C%11)=C([Se]%12)C%13=C%10C=C(/C=C%14/C(C%15=C(C=CC(Cl)=C%15)C%14=O)=C(C#N)\C#N)S%13)C%12=C8)[Se]5)=C(C#N)/C#N | -5.61 | -3.96 | 13.68 | 20.35 | 0.73 | 0.92 | 10.1039/c9ta03177d
CC(S1)=CC=C1C2=C(C(C3=C(CC(CC)CCCC)SC(CC(CCCC)CC)=C3C4=O)=O)C4=C(S2)C(S5)=CC=C5C6=CC7=C(C8=CC(Cl)=C(CC(CC)CCCC)S8)C(SC(C)=C9)=C9C(C%10=CC(Cl)=C(CC(CCCC)CC)S%10)=C7S6 | -5.51 | -3.63 | O=C1C2=C(C=C(F)C(F)=C2)C(/C1=C/C(S3)=C(CCCCCCCCCCC)C4=C3C(N5CC(CC)CCCC)=C(S4)C6=C5C(N(CC(CC)CCCC)C7=C8SC(/C=C9C(C(C=C%10F)=C(C\9=C(C#N)\C#N)C=C%10F)=O)=C7CCCCCC)=C8C%11=NSN=C%116)=C(C#N)\C#N | -5.68 | -3.88 | 14.62 | 21.73 | 0.76 | 0.88 | 10.1039/C9EE04020J
O=C(OCC(CC)CCCC)C1=C(F)C2=C(C)SC(C3=CC4=C(C(C5=CC=C(CC(CC)CCCC)S5)=C(C=C(C)S6)C6=C4C7=CC=C(CC(CC)CCCC)S7)S3)=C2S1 | -5.22 | -3.64 | O=C(N(C(CCCCC)CCCCC)C1=O)C2=CC=C(C3=C4C5=CC1=C32)C6=C(C7=CC=C(N(C8=CC=C(C9=C(C%10=CC=C(C(N(C(CCCCC)CCCCC)C%11=O)=O)C%12=C%11C=C%13C%14=C%10%12)C(C%14=C(N%13CCCCCCCC)C=C%15C(N(C(CCCCC)CCCCC)C%16=O)=O)=C%15C%16=C9)C=C8)C%17=CC=C(C%18=C(C%19=CC=C(C(N(C(CCCCC)CCCCC)C%20=O)=O)C%21=C%20C=C%22C%23=C%19%21)C(C%23=C(N%22CCCCCCCC)C=C%24C(N(C(CCCCC)CCCCC)C%25=O)=O)=C%24C%25=C%18)C=C%17)C=C7)C=C%26C%27=C6C4=C(N5CCCCCCCC)C=C%27C(N(C(CCCCC)CCCCC)C%26=O)=O | -5.45 | -3.65 | 4.54 | 9.92 | 0.42 | 1.09 | 10.1039/c8nj02566e
CC1=CC(C(C2=CC=C(CC(CCCC)CC)S2)=C(SC(C3=CC=C(C4=C5C(C(C6=C(CC(CC)CCCC)SC(CC(CCCC)CC)=C6C5=O)=O)=C(C7=CC=C(C)S7)S4)S3)=C8)C8=C9C%10=CC=C(CC(CC)CCCC)S%10)=C9S1 | -5.34 | -3.44 | O=C(C(C=CC=C1)=C1C/2=C(C#N)/C#N)C2=C/C(S3)=CC4=C3C5=C(C4(C6=CC=C(CCCCCC)C=C6)C7=CC=C(CCCCCC)C=C7)C=C8C(C(C9=CC=C(CCCCCC)C=C9)(C%10=CC=C(CCCCCC)C=C%10)C%11=C8SC(/C=C%12C(C(C=CC=C%13)=C%13C\%12=C(C#N)\C#N)=O)=C%11)=C5 | -5.72 | -3.86 | 6.14 | 12.2 | 0.58 | 0.87 | 10.1002/adma.201807832
CC1=CC(C(C2=CC(F)=C(CC(CCCC)CC)S2)=C(SC(C3=CC=C(C4=C5C(C(C6=C(CC(CC)CCCC)SC(CC(CCCC)CC)=C6C5=O)=O)=C(C7=CC=C(C)S7)S4)S3)=C8)C8=C9C%10=CC(F)=C(CC(CC)CCCC)S%10)=C9S1 | -5.45 | -3.64 | O=C1C2=C(C=C(F)C(F)=C2)C(/C1=C/C(S3)=C(CCCCCCCCC)C4=C3C(N5CC(CCCC)CCCCCC)=C(S4)C6=C5C(N(CC(CCCC)CCCCCC)C7=C8SC9=C7SC(/C=C%10C(C%11=C(C\%10=C(C#N)\C#N)C=C(F)C(F)=C%11)=O)=C9CCCCCCCCC)=C8C%12=NSN=C%126)=C(C#N)\C#N | -5.71 | -3.91 | 17.1 | 26.3 | 0.78 | 0.84 | 10.1002/aenm.202003177
CC(SC1=C2C3=CC=C(CC(CC)CCCC)S3)=CC1=C(C4=CC=C(CC(CC)CCCC)S4)C5=C2C=C(S5)C6=C(CCCCCC)C=C(C7=C8C(C(N(CCCCCCCC)C8=O)=O)=C(C9=CC(CCCCCC)=C(C)S9)S7)S6 | -5.6 | -3.75 | CCCCCCC(C=C1)=CC=C1C2(C3=CC=C(CCCCCC)C=C3)C4=CC5=C(C(C6=C5SC7=C6SC(/C=C8C(C(C=CC(F)=C9)=C9C\8=C(C#N)\C#N)=O)=C7)(C%10=CC=C(CCCCCC)C=C%10)C%11=CC=C(CCCCCC)C=C%11)C=C4C%12=C2C(SC(/C=C%13C(C(C=CC(F)=C%14)=C%14C\%13=C(C#N)/C#N)=O)=C%15)=C%15S%12 | -5.65 | -4.09 | 8.8 | 14.1 | 0.66 | 0.94 | 10.1039/c7qm00025a
CC1=CC(C(C2=CC=C(CC(CCCC)CC)S2)=C(SC(C3=CC=C(C4=C5C(C(C6=C(CC(CC)CCCC)SC(CC(CCCC)CC)=C6C5=O)=O)=C(C7=CC=C(C)S7)S4)S3)=C8)C8=C9C%10=CC=C(CC(CC)CCCC)S%10)=C9S1 | -5.34 | -3.44 | O=C1C2=C(C=C(F)C=C2)C(/C1=C/C(S3)=CC4=C3C(S5)=C(N4CCCCCCCC)C6=C5C7=CC(C(C8=CC=C(CCCCCC)C=C8)(C9=CC=C(CCCCCC)C=C9)C%10=C%11SC%12=C%10SC(/C=C%13C(C(C=C%14)=C(C\%13=C(C#N)\C#N)C=C%14F)=O)=C%12)=C%11C=C7C6(C%15=CC=C(CCCCCC)C=C%15)C%16=CC=C(CCCCCC)C=C%16)=C(C#N)\C#N | -5.46 | -4.04 | 11.4 | 19.7 | 0.66 | 0.87 | 10.1039/C9TA07634D
CC1=CC(CCCCCC)=C(C)S1 | -5 | -3.1 | O=C(N(CC)/C1=C(C#N)/C#N)/C(S1)=C/C(C2=NN(CCCCCCCC)N=C23)=CC=C3C4=CC5=C(C6=C(C5(C7=CC=C(CCCCCC)C=C7)C8=CC=C(CCCCCC)C=C8)C=C(C9=C(C%10(C%11=CC=C(CCCCCC)C=C%11)C%12=CC=C(CCCCCC)C=C%12)C=C(C%13=CC=C(/C=C(S/%14)\C(N(CC)C%14=C(C#N)\C#N)=O)C%15=NN(CCCCCCCC)N=C%15%13)S9)C%10=C6)S4 | -5.34 | -3.28 | 5.67 | 9.86 | 0.65 | 0.9 | 10.1021/acsami.8b10312
O=C(OCC(CC)CCCC)C1=C(F)C2=C(C)SC(C3=CC4=C(C(C5=CC=C(CC(CC)CCCC)S5)=C(C=C(C)S6)C6=C4C7=CC=C(CC(CC)CCCC)S7)S3)=C2S1 | -5.2 | -3.6 | O=C(N(C(CCCCCC)CCCCCC)C1=O)C2=CC=C(C3=C4C5=CC1C32)C6=C(C7=CC(C(C=C8C(N(C(CCCCCC)CCCCCC)C9=O)=O)=C%10C%11=C8C9=CC(C%12=C%13C%14=CC%15C%16C%17=C%14C%18=C%12C=C(C(N%19C(CCCCCC)CCCCCC)=O)C%20=C%18C(C%17=CC=C%16C(N(C(CCCCCC)CCCCCC)C%15=O)=O)=CC=C%20C%19=O)=C%11C%21=C%13C=C(C%22=O)C%23C%21=C%10C=CC%23C(N%22C(CCCCCC)CCCCCC)=O)=CC(C%24=CC%25C%26C%27=C%24C%28=CC=C(C(N%29C(CCCCCC)CCCCCC)=O)C%30=C%28C(C%27=C%31C=C%26C(N(C(CCCCCC)CCCCCC)C%25=O)=O)=C(C%32=C%31C%33=CC%34C%35C%36=C%33C%37=C%32C=C(C(N%38C(CCCCCC)CCCCCC)=O)C%39=C%37C(C%36=CC=C%35C(N(C(CCCCCC)CCCCCC)C%34=O)=O)=CC=C%39C%38=O)C=C%30C%29=O)=C7)C=C%40C%41=C6C4=C(C%42=C5C%43=C(C%44=C%45C=CC%46C%44C(C(N(C(CCCCCC)CCCCCC)C%46=O)=O)=C%43)C%47=C%42C=C%48C%49=C%47C%45=CC=C%49C(N(C(CCCCCC)CCCCCC)C%48=O)=O)C=C%41C(N(C(CCCCCC)CCCCCC)C%40=O)=O | -5.89 | -3.8 | 6.95 | 15.24 | 0.59 | 0.76 | 10.1016/j.orgel.2019.03.052
CC1=CC(C(S1)=C2C3=CC=C4C=C(OCC(CCCCCC)CCCCCCC)C=CC4=C3)=C(C5=C2C=C(C6=CC=C(C7=C(F)C(F)=C(C8=CC=C(C)S8)C9=NN(CC(CCCC)CCCCCC)N=C79)S6)S5)C%10=CC%11=CC=C(OCC(CCCCCC)CCCCCCC)C=C%11C=C%10 | -5.23 | -3.52 | CCCCCCC(C=C1)=CC=C1C2(C3=CC=C(CCCCCC)C=C3)C4=CC5=C(C(C6=C5SC7=C6SC(/C=C8C(C(C=CC=C9)=C9C\8=C(C#N)\C#N)=O)=C7)(C%10=CC=C(CCCCCC)C=C%10)C%11=CC=C(CCCCCC)C=C%11)C=C4C%12=C2C(SC(/C=C%13C(C(C=CC=C%14)=C%14C\%13=C(C#N)/C#N)=O)=C%15)=C%15S%12 | -5.48 | -3.83 | 6.61 | 18 | 0.49 | 0.75 | 10.1039/c7tc04750a
CC1=CC(C(OCC(CCCCCCCC)CCCCCC)=O)=C(/C=C/C2=C(C(OCC(CCCCCCCC)CCCCCC)=O)C=C(C3=CC=C(C4=CC=C(C)S4)S3)S2)S1 | -5.38 | -3.02 | O=C(C(C=C(F)C(F)=C1)=C1C/2=C(C#N)/C#N)C2=C/C3=CC(CC(CC)CCCC)=C(C4=CC(C5=C(C)C=C(OCC(CC)C)C=C5C)=C(C6=C(C7=C(C)C=C(OCC(C)CC)C=C7C)C=C(S6)C8=C(CC(CC)CCCC)C=C(S8)/C=C9C(C(C=C(F)C(F)=C%10)=C%10C\9=C(C#N)\C#N)=O)S4)S3 | -5.64 | -3.92 | 13.9 | 23.9 | 0.71 | 0.81 | 10.1002/anie.202214088
CC(S1)=CC=C1C(C2=NSN=C32)=CC=C3C4=CC=C(C5=CC(N(C(CCCCCCCC)CCCCCCCC)C6=C7C=CC(C)=C6)=C7C=C5)S4 | -5.4 | -3.6 | O=C(C1=C2C3=CC=C(/C=C4C(N(CC)/C(S/4)=C(C#N)/C#N)=O)S3)N(C(C5=CC=C(/C=C6C(N(CC)/C(S/6)=C(C#N)/C#N)=O)S5)=C1C(N2CC(CCCC)CC)=O)CC(CCCC)CC | -5.72 | -4.15 | 8.04 | 14.73 | 0.64 | 0.85 | 10.1016/j.solener.2021.04.049
O=C(OCC(CC)CCCC)C1=C(F)C2=C(C)SC(C3=CC4=C(C(C5=CC=C(CC(CC)CCCC)S5)=C(C=C(C)S6)C6=C4C7=CC=C(CC(CC)CCCC)S7)S3)=C2S1 | -5.12 | -3.6 | O=C(N(C(CCCCCC)CCCCCC)C1=O)C2=CC3=C4C(C(C=C5C(N(C(CCCCCC)CCCCCC)C6=O)=O)=C7C8=C5C6=CC=C8C9=C(C%10=CC(C%11=C(C%12=C%13C(C%14=C%15C(C%16=C%17C=CC%18=C%16C(C(N(C(CCCCCC)CCCCCC)C%18=O)=O)=C%15)=C%19C(C=C%20C%21=C%19C%17=CC=C%21C(N(C(CCCCCC)CCCCCC)C%20=O)=O)=C%14%22)=CC%23=C%12C(C(N(C(CCCCCC)CCCCCC)C%23=O)=O)=C%11)C%24=CC=C%25C%26=C%24C%13=C%22C=C%26C(N(C(CCCCCC)CCCCCC)C%25=O)=O)=CC(C%27=C(C%28=C%29C(C%30=C%31C(C%32=C%33C=CC%34=C%32C(C(N(C(CCCCCC)CCCCCC)C%34=O)=O)=C%31)=C%35C(C=C%36C%37=C%35C%33=CC=C%37C(N(C(CCCCCC)CCCCCC)C%36=O)=O)=C%30%38)=CC%39=C%28C(C(N(C(CCCCCC)CCCCCC)C%39=O)=O)=C%27)C%40=CC=C%41C%42=C%40C%29=C%38C=C%42C(N(C(CCCCCC)CCCCCC)C%41=O)=O)=C%10)C=C(C(N(C(CCCCCC)CCCCCC)C%43=O)=O)C%44=C%43C=C4C7=C9%44)=C%45C=C%46C%47=C%48C%45=C3C(C2=C1C=C%49)=C%49C%48=CC=C%47C(N(C(CCCCCC)CCCCCC)C%46=O)=O | -5.83 | -3.81 | 7.84 | 15.85 | 0.63 | 0.78 | 10.1021/acsami.8b06126
CCc1ccc(-c2c3cc(-c4ccc(-c5sc(-c6ccc(-c7cc8c(-c9ccc(CC)s9)c9sc(-c%10ccc(-c%11sc(-c%12ccc(-c%13cc%14c(-c%15ccc(CC)s%15)c%15sc(-c%16ccc(-c%17sc(-c%18cccs%18)c%18c%17C(=O)c%17c(CC)sc(CC)c%17C%18=O)s%16)cc%15c(-c%15ccc(CC)s%15)c%14s%13)s%12)c%12c%11C(=O)c%11c(CC)sc(CC)c%11C%12=O)s%10)cc9c(-c9ccc(CC)s9)c8s7)s6)c6c5C(=O)c5c(CC)sc(CC)c5C6=O)s4)sc3c(-c3ccc(CC)s3)c3ccsc23)s1 | -5.33 | -2.92 | CCc1ccc(C2(c3ccc(CC)cc3)c3cc(/C=C4\C(=O)c5cc6ccccc6cc5C4=C(C#N)C#N)sc3-c3c2ccc2c4c(ccc32)C(c2ccc(CC)cc2)(c2ccc(CC)cc2)c2cc(/C=C3\C(=O)c5cc6ccccc6cc5C3=C(C#N)C#N)sc2-4)cc1 | -5.54 | -3.78 | 11 | 15.98 | 0.73 | 0.94 | 10.1002/solr.201800053
CCc1ccc(-c2c3cc(-c4ccc(-c5sc(-c6ccc(-c7cc8c(-c9ccc(CC)s9)c9sc(-c%10ccc(-c%11sc(-c%12ccc(-c%13cc%14c(-c%15ccc(CC)s%15)c%15sc(-c%16ccc(-c%17sc(-c%18cccs%18)c%18c%17C(=O)c%17c(CC)sc(CC)c%17C%18=O)s%16)cc%15c(-c%15ccc(CC)s%15)c%14s%13)s%12)c%12c%11C(=O)c%11c(CC)sc(CC)c%11C%12=O)s%10)cc9c(-c9ccc(CC)s9)c8s7)s6)c6c5C(=O)c5c(CC)sc(CC)c5C6=O)s4)sc3c(-c3ccc(CC)s3)c3ccsc23)s1 | -5.23 | -3.42 | CCc1ccc(C2(c3ccc(CC)cc3)c3cc4c(cc3-c3sc(-c5sc(/C=C6\C(=O)c7cc(F)c(F)cc7C6=C(C#N)C#N)c6c5OCCO6)cc32)C(c2ccc(CC)cc2)(c2ccc(CC)cc2)c2cc(-c3sc(/C=C5\C(=O)c6cc(F)c(F)cc6C5=C(C#N)C#N)c5c3OCCO5)sc2-4)cc1 | -5.43 | -3.8 | 11.32 | 21.34 | 0.62 | 0.86 | 10.1039/C8TA08410F
CCN1N=C2C(C3=CC=C(C)S3)=C(F)C(F)=C(C3=CC=C(C4=CC5=C(C6=CC=C([Si](CC)(CC)CC)S6)C6=C(C=C(C)S6)C(C6=CC=C([Si](CC)(CC)CC)S6)=C5S4)S3)C2=N1 | -5.4 | -3.24 | CCc1c(/C=C2\C(=O)c3cc(F)c(F)cc3C2=C(C#N)C#N)sc2c1sc1c3c4nsnc4c4c5sc6cc(/C=C7\C(=O)c8cc(F)c(F)cc8C7=C(C#N)C#N)sc6c5n(CC)c4c3n(CC)c21 | -5.65 | -4.1 | 9.6 | 20.54 | 0.54 | 0.87 | 10.1016/j.nanoen.2020.104447
FC1=C(C2=CC(CC(CCCCCCCC)CCCCCCCCCC)=C(C)S2)C3=NSN=C3C(C4=CC(CC(CCCCCCCC)CCCCCCCCCC)=C(C5=CC=C(C6=CC=C(C)S6)S5)S4)=C1F | -5.34 | -3.69 | O=C(N(CCCCCC)/C(S/1)=C(C#N)/C#N)C1=C\C2=CC=C(C3=NSN=C32)C(C=C4)=CC5=C4C(C=CC(C6=CC=C(/C=C7S/C(N(CCCCCC)C\7=O)=C(C#N)\C#N)C8=NSN=C86)=C9)=C9C5(CCCCCCCCCC)CCCCCCCCCC | -5.7 | -3.6 | 8.4 | 15.52 | 0.71 | 0.76 | 10.1002/adfm.201603820
CCc1ccc(-c2c3cc(-c4ccc(-c5sc(-c6ccc(-c7cc8c(-c9ccc(CC)s9)c9sc(-c%10ccc(-c%11sc(-c%12ccc(-c%13cc%14c(-c%15ccc(CC)s%15)c%15sc(-c%16ccc(-c%17sc(-c%18cccs%18)c%18c%17C(=O)c%17c(CC)sc(CC)c%17C%18=O)s%16)cc%15c(-c%15ccc(CC)s%15)c%14s%13)s%12)c%12c%11C(=O)c%11c(CC)sc(CC)c%11C%12=O)s%10)cc9c(-c9ccc(CC)s9)c8s7)s6)c6c5C(=O)c5c(CC)sc(CC)c5C6=O)s4)sc3c(-c3ccc(CC)s3)c3ccsc23)s1 | -5.33 | -3.51 | CCc1sc(CC)c2c1C(=O)c1c(-c3cc4c(s3)-c3sc(/C=C5\C(=O)c6cc(F)c(F)cc6C5=C(C#N)C#N)cc3C4(CC)CC)sc(-c3cc4c(s3)-c3sc(/C=C5\C(=O)c6cc(F)c(F)cc6C5=C(C#N)C#N)cc3C4(CC)CC)c1C2=O | -5.54 | -3.87 | 12.4 | 22.1 | 0.71 | 0.79 | 10.1002/cssc.202100746
CCc1ccc(-c2c3cc(-c4ccc(-c5sc(-c6ccc(-c7cc8c(-c9ccc(CC)s9)c9sc(-c%10ccc(-c%11sc(-c%12ccc(-c%13cc%14c(-c%15ccc(CC)s%15)c%15sc(-c%16ccc(-c%17sc(-c%18cccs%18)c%18c%17C(=O)c%17c(CC)sc(CC)c%17C%18=O)s%16)cc%15c(-c%15ccc(CC)s%15)c%14s%13)s%12)c%12c%11C(=O)c%11c(CC)sc(CC)c%11C%12=O)s%10)cc9c(-c9ccc(CC)s9)c8s7)s6)c6c5C(=O)c5c(CC)sc(CC)c5C6=O)s4)sc3c(-c3ccc(CC)s3)c3ccsc23)s1 | -5.33 | -3.53 | CCC1(CC)c2cc3c(cc2-c2cc4c(cc21)-c1sc(/C=C2\C(=O)c5cc(C)ccc5C2=C(C#N)C#N)cc1C4(CC)CC)C(CC)(CC)c1cc(/C=C2\C(=O)c4cc(C)ccc4C2=C(C#N)C#N)sc1-3 | -5.42 | -3.7 | 10.08 | 14.56 | 0.71 | 0.98 | 10.1002/adma.201707508
CC1=CC(C(C2=CC=C(CC(CCCC)CC)S2)=C(SC(C3=CC=C(C4=C5C(C(C6=C(CC(CC)CCCC)SC(CC(CCCC)CC)=C6C5=O)=O)=C(C7=CC=C(C)S7)S4)S3)=C8)C8=C9C%10=CC=C(CC(CC)CCCC)S%10)=C9S1 | -5.34 | -3.44 | O=C(C1=C2C=CC=C1)C(/C2=C(C#N)\C#N)=C\C3=C(C4=C(C5=C(S4)C(C6=NN(CC(CCCC)CC)N=C6C7=C8N(C9=C7SC%10=C9SC(/C=C(/C(C%11=C%12C=CC=C%11)=C(C#N)/C#N)C%12=O)=C%10CCCCCC)CC(CC)CCCC)=C8N5CC(CC)CCCC)S3)CCCCCC | -5.25 | -3.66 | 13 | 21.33 | 0.67 | 0.91 | 10.1039/C9TA01497G
CC(SC1=C2C3=CC(F)=C(CC(CC)CCCC)S3)=CC1=C(C4=CC(F)=C(CC(CC)CCCC)S4)C5=C2C=C(S5)C6=CC=C(C7=C8C(C(C9=C(CC(CC)CCCC)SC(CC(CC)CCCC)=C9C8=O)=O)=C(C%10=CC=C(C)S%10)S7)S6 | -5.45 | -3.65 | CCCCCCC(C=C1)=CC=C1C2(C3=CC=C(CCCCCC)C=C3)C4=CC5=C(C(C6=C5SC7=C6[Se]C(/C=C8C(C9=CSC=C9C\8=C(C#N)\C#N)=O)=C7)(C%10=CC=C(CCCCCC)C=C%10)C%11=CC=C(CCCCCC)C=C%11)C=C4C%12=C2C([Se]C(/C=C%13C(C%14=CSC=C%14C\%13=C(C#N)/C#N)=O)=C%15)=C%15S%12 | -5.65 | -3.91 | 13.71 | 19.31 | 0.75 | 0.92 | 10.1039/C9TA08328F
CC(SC1=C2C3=CC=C(CC(CC)CCCC)S3)=CC1=C(C4=CC=C(CC(CC)CCCC)S4)C5=C2C=C(C6=C(CCCCCCCC)C(SC(C7=C(C(N(CC(CCCCCC)CCCCCCCC)C8=O)=O)C8=C(C9=CC(SC(C)=C%10CCCCCCCC)=C%10S9)S7)=C%11)=C%11S6)S5 | -5.23 | -3.37 | CCCCCCC(C=C1)=CC=C1C2(C3=CC=C(CCCCCC)C=C3)C4=CC5=C(C(C6=C5SC7=C6SC(/C=C8C(C(C=CC=C9)=C9C\8=C(C#N)\C#N)=O)=C7)(C%10=CC=C(CCCCCC)C=C%10)C%11=CC=C(CCCCCC)C=C%11)C=C4C%12=C2C(SC(/C=C%13C(C(C=CC=C%14)=C%14C\%13=C(C#N)/C#N)=O)=C%15)=C%15S%12 | -5.63 | -4.05 | 11.05 | 17.52 | 0.68 | 0.93 | 10.1021/acsaem.9b00835
CCc1ccc(-c2nc3c(-c4cccs4)cc4c(cc(-c5ccc(-c6cc7c(-c8ccc(CC)s8)c8sc(-c9ccc(-c%10cc%11c(cc(-c%12ccc(-c%13cc%14c(-c%15ccc(CC)s%15)c%15sc(-c%16ccc(-c%17cc%18c(cc(-c%19ccc(-c%20cc%21c(-c%22ccc(CC)s%22)c%22sccc%22c(-c%22ccc(CC)s%22)c%21s%20)s%19)c%19nc(-c%20ccc(CC)s%20)c(-c%20ccc(CC)s%20)nc%19%18)c%18nc(-c%19ccc(CC)s%19)c(-c%19ccc(CC)s%19)nc%17%18)s%16)cc%15c(-c%15ccc(CC)s%15)c%14s%13)s%12)c%12nc(-c%13ccc(CC)s%13)c(-c%13ccc(CC)s%13)nc%12%11)c%11nc(-c%12ccc(CC)s%12)c(-c%12ccc(CC)s%12)nc%10%11)s9)cc8c(-c8ccc(CC)s8)c7s6)s5)c5nc(-c6ccc(CC)s6)c(-c6ccc(CC)s6)nc54)c3nc2-c2ccc(CC)s2)s1 | -5.24 | -3.42 | CCc1ccc(C2(c3ccc(CC)cc3)c3cc4c(cc3-c3sc5cc(/C=C6\C(=O)c7ccccc7C6=C(C#N)C#N)sc5c32)C(c2ccc(CC)cc2)(c2ccc(CC)cc2)c2c-4sc3cc(/C=C4\C(=O)c5ccccc5C4=C(C#N)C#N)sc23)cc1 | -5.48 | -3.83 | 9.11 | 16.21 | 0.65 | 0.87 | 10.1002/adfm.201701491
FC1=C(C2=CC=C(C3=CC=C(C4=CC=C(C)S4)C=C3)S2)C5=NC(C6=CC(OCCCCCCCC)=C(OCCCCCCCC)C=C6)=C(C7=CC=C(OCCCCCCCC)C(OCCCCCCCC)=C7)N=C5C(C)=C1F | -5.17 | -2.9 | O=C(C(C=CC=C1)=C1C/2=C(C#N)\C#N)C2=C/C(S3)=CC4=C3C5=C(C4(CCCCCC)CCCCCC)C=C6C(C(CCCCCC)(CCCCCC)C7=C6SC(/C=C8C(C(C=CC=C9)=C9C\8=C(C#N)/C#N)=O)=C7)=C5 | -5.7 | -3.82 | 4.86 | 8.53 | 0.66 | 0.86 | 10.1021/acsami.8b04432
CC1=C(C(F)=C(C(OCC(CCCC)CC)=O)S2)C2=C(S1)C(S3)=CC(C3=C4C5=CC=C(CC(CCCC)CC)S5)=C(C6=CC=C(CC(CC)CCCC)S6)C7=C4C=C(C)S7 | -5.22 | -3.64 | O=C(C1=C2C=C(C(F)=C1)F)C(/C2=C(C#N)\C#N)=C\C3=CC4=C(S3)C5=C(C6=C(C=C7C8=C(C9=C(S8)C%10=C(C=C(S%10)/C=C(C(C%11=C%12C=C(C(F)=C%11)F)=O)/C%12=C(C#N)\C#N)C9(C%13=CC=C(C=C%13)CCCCCC)C%14=CC=C(C=C%14)CCCCCC)C(OCCCCCC)=CC7=C6S5)OCCCCCC)C4(C%15=CC=C(C=C%15)CCCCCC)C%16=CC=C(C=C%16)CCCCCC | -5.38 | -3.84 | 13.1 | 22.9 | 0.75 | 0.76 | 10.1021/acs.chemmater.8b01677
FC1=C(C2=NC(OCC(CCCCCCCC)CCCCCC)=CN=C2C(C)=C1)C3=CC=C(S3)C | -5.41 | -2.87 | O=C(C(C=C(F)C(F)=C1)=C1C/2=C(C#N)/C#N)C2=C/C3=C(CCCCCCCCCCC)C(SC4=C5N(CC(CC)CCCC)C6=C4C7=NSN=C7C8=C6N(CC(CC)CCCC)C9=C8SC%10=C9SC(/C=C%11/C(C%12=C(C%11=O)C=C(F)C(F)=C%12)=C(C#N)\C#N)=C%10CCCCCCCCCCC)=C5S3 | -5.66 | -4.08 | 10.5 | 23.72 | 0.54 | 0.82 | 10.1002/adma.201905480
CC1=CC(C(C2=CC=C(CC(CCCC)CC)S2)=C(SC(C3=CC=C(C4=C5C(C(C6=C(CC(CC)CCCC)SC(CC(CCCC)CC)=C6C5=O)=O)=C(C7=CC=C(C)S7)S4)S3)=C8)C8=C9C%10=CC=C(CC(CC)CCCC)S%10)=C9S1 | -5.34 | -3.44 | O=C(C(C=C(F)C(F)=C1)=C1C/2=C(C#N)/C#N)C2=C/C3=C(CCCCCCCC)C=C(S3)C4=C(N(C5=CC=C(CCCC)C=C5)C6=CC=C(CCCC)C=C6)C(SC(C7=CC(CCCCCCCC)=C(/C=C8C(C(C=C(F)C(F)=C9)=C9C\8=C(C#N)\C#N)=O)S7)=C%10N(C%11=CC=C(CCCC)C=C%11)C%12=CC=C(CCCC)C=C%12)=C%10S4 | -5.55 | -3.95 | 11 | 21.01 | 0.64 | 0.79 | 10.1002/aenm.202102591
CC1=CC2=C(S1)C(C3=CC(F)=C(CC(CC)CCCC)C3)=C4C(SC(C5=C(CC(CCCC)CCCCCC)C=C(C6=CC7=C(C(SC(C8=CC(CC(CCCC)CCCCCC)=C(C)S8)=C9)=C9C%10=NSN=C%107)S6)S5)=C4)=C2C%11=CC(F)=C(CC(CCCC)CC)S%11 | -5.53 | -3.47 | O=C(C(C=C(Cl)C(Cl)=C1)=C1C/2=C(C#N)/C#N)C2=C/C3=C(CCCCCCCCCCC)C(SC(C4=CC(C5=C(C6=CC=C(CCCCCC)C=C6)C=CC(C7=CC=C(CCCCCC)C=C7)=C5)=C(C8=CC(S9)=C(S8)C(CCCCCCCCCCC)=C9/C=C%10C(C(C=C(Cl)C(Cl)=C%11)=C%11C\%10=C(C#N)\C#N)=O)S4)=C%12)=C%12S3 | -5.71 | -3.89 | 6.54 | 14.57 | 0.5 | 0.9 | 10.1002/smll.202203454
FC1=C(C2=CC=C(C)S2)C3=NC(OCC(CCCCCC)CCCCCCCC)=CN=C3C(C)=C1F | -5.54 | -2.98 | O=C(C(C=C(F)C(F)=C1)=C1C/2=C(C#N)/C#N)C2=C/C3=C(CCCCCCCCCCC)C(SC4=C5N(CCC(CC)CCCC)C6=C4C7=NSN=C7C8=C6N(CCC(CC)CCCC)C9=C8SC%10=C9SC(/C=C%11/C(C%12=C(C%11=O)C=C(F)C(F)=C%12)=C(C#N)\C#N)=C%10CCCCCCCCCCC)=C5S3 | -5.68 | -4.06 | 15.59 | 25.76 | 0.72 | 0.84 | 10.1016/j.joule.2019.12.004
CC(SC1=C2C3=CC(F)=C(CC(CC)CCCC)S3)=CC1=C(C4=CC(F)=C(CC(CC)CCCC)S4)C5=C2C=C(S5)C6=CC=C(C(C7=NN(CCC(CC)CCCC)N=C87)=C(C(N9CCCCCCCC)=O)C(C9=O)=C8C%10=CC=C(C)S%10)S6 | -5.38 | -3.24 | O=C(C(C=C(F)C(F)=C1)=C1C/2=C(C#N)/C#N)C2=C/C3=C(CCCCCCCCCCC)C(SC4=C5N(CC(CC)CCCC)C6=C4C7=NSN=C7C8=C6N(CC(CC)CCCC)C9=C8SC%10=C9SC(/C=C%11/C(C%12=C(C%11=O)C=C(F)C(F)=C%12)=C(C#N)\C#N)=C%10CCCCCCCCCCC)=C5S3 | -5.68 | -4.06 | 14.16 | 25.01 | 0.71 | 0.78 | 10.1021/acsenergylett.9b01447
CC1=CC(CC(CCCC)CC)=C(S1)C2=NC(S3)C(S2)N=C3C4=C(CC(CCCC)CC)C=C(C5=CC([Si](CC(CC)CCCC)(CC(CC)CCCC)C6=C7SC(C)=C6)=C7S5)S4 | -5.2 | -3.3 | O=C(C(CC(CCCCCCCCCC)CCCCCCCCCCCC)C1=O)C2=C(C1=CC=C34)C3=C(C(C4=N5)=NC(C5=C6C7=C(OCCO8)C8=C(C(C9C%10N=C(C%11=C%12C(C%13=CC=C%12%14)=C(C(C(CC(CCCCCCCCCC)CCCCCCCCCCCC)C%13=O)=O)C=C%11)C%14=N9)=C%15N=C%16C(C%17=C%18C%16=NC%15=C%10C%19=CC=CC=C%19)=CC=C(C%17=C%20C=C%18)C(C(C%20=O)CC(CCCCCCCCCCCC)CCCCCCCCCC)=O)S7)=C(C%21=CC=CC=C%21)C%22N=C%23C%24=C%25C(C%23=NC6%22)=CC=C(C%25=C%26C=C%24)C(C(C%26=O)CC(CCCCCCCCCCCC)CCCCCCCCCC)=O)C=C2 | -5.76 | -3.65 | 7.85 | 13.51 | 0.63 | 0.93 | 10.1002/adma.201503801
CC(SC1=C2OCC(CC)CCCC)=CC1=C(OCC(CC)CCCC)C3=C2C=C(C4=C(F)C(CCCCCC)=C(C)S4)S3 | -5.47 | -3.39 | O=C(C(C=CC=C1)=C1C/2=C(C#N)\C#N)C2=C/C3=CC(S4)=C(S3)C5=C4C6=CC(C(C7=C8SC9=C7SC(/C=C%10C(C(C=CC=C%11)=C%11C\%10=C(C#N)\C#N)=O)=C9)(C%12=CC=C(CCCCCC)S%12)C%13=CC=C(CCCCCC)S%13)=C8C=C6C(C%14=CSC(CCCCCC)=C%14)5C%15=CC=C(CCCCCC)S%15 | -5.67 | -4.06 | 1.1 | 3.2 | 0.34 | 0.92 | 10.1002/smll.201902241
CC(SC1=C2C3=CC=C(CC(CC)CCCC)S3)=CC1=C(C4=CC=C(CC(CC)CCCC)S4)C5=C2C=C(S5)C6=CC=C(C7=C8C(C(C9=C(CC(CC)CCCC)SC(CC(CC)CCCC)=C9C8=O)=O)=C(C%10=CC=C(C)S%10)S7)S6 | -5.33 | -3.29 | CCCCCCC(C=C1)=CC=C1C2(C3=CC=C(CCCCCC)C=C3)C4=CC5=C(C(C6=C5SC7=C6N(CC(CCCC)CCCCCC)C8=C7SC(/C=C9C(C(C=C(F)C(F)=C%10)=C%10C\9=C(C#N)\C#N)=O)=C8)(C%11=CC=C(CCCCCC)C=C%11)C%12=CC=C(CCCCCC)C=C%12)C=C4C%13=C2C(N(CC(CCCCCC)CCCC)C%14=C%15SC(/C=C%16C(C(C=C(F)C(F)=C%17)=C%17C\%16=C(C#N)/C#N)=O)=C%14)=C%15S%13 | -5.54 | -3.94 | 11.1 | 19.8 | 0.67 | 0.84 | 10.1021/acsenergylett.9b00147
CC(SC1=C2C3=CC=C(CC(CCCCCC)CCCCCCCC)S3)=CC1=C(C4=CC=C(CC(CCCCCC)CCCCCCCC)S4)C5=C2C=C(S5)C6=C(CCCCCCCC)C=C(C7=NN=C(C8=CC(CCCCCCCC)=C(C)S8)O7)S6 | -5.68 | -2.89 | O=C(C(C=CC=C1)=C1C/2=C(C#N)\C#N)C2=C/C3=CC(S4)=C(S3)C5=C4C6=CC(C(C7=C8SC9=C7SC(/C=C%10C(C(C=CC=C%11)=C%11C\%10=C(C#N)\C#N)=O)=C9)(C%12=CC=C(CCCCCC)S%12)C%13=CC=C(CCCCCC)S%13)=C8C=C6C(C%14=CSC(CCCCCC)=C%14)5C%15=CC=C(CCCCCC)S%15 | -5.78 | -4 | 12.34 | 17.02 | 0.68 | 1.06 | 10.1002/adma.201800737
CCc1ccc(-c2c3cc(-c4ccc(-c5sc(-c6ccc(-c7cc8c(-c9ccc(CC)s9)c9sc(-c%10ccc(-c%11sc(-c%12ccc(-c%13cc%14c(-c%15ccc(CC)s%15)c%15sc(-c%16ccc(-c%17sc(-c%18cccs%18)c%18c%17C(=O)c%17c(CC)sc(CC)c%17C%18=O)s%16)cc%15c(-c%15ccc(CC)s%15)c%14s%13)s%12)c%12c%11C(=O)c%11c(CC)sc(CC)c%11C%12=O)s%10)cc9c(-c9ccc(CC)s9)c8s7)s6)c6c5C(=O)c5c(CC)sc(CC)c5C6=O)s4)sc3c(-c3ccc(CC)s3)c3ccsc23)s1 | -5.26 | -3.46 | CCc1ccc(C2(c3ccc(CC)cc3)c3cc4c(cc3-c3sc5cc(-c6ccc(/C=C7\C(=O)c8ccccc8C7=C(C#N)C#N)s6)sc5c32)C(c2ccc(CC)cc2)(c2ccc(CC)cc2)c2c-4sc3cc(-c4ccc(/C=C5\C(=O)c6ccccc6C5=C(C#N)C#N)s4)sc23)cc1 | -5.28 | -3.82 | 9.12 | 15.93 | 0.62 | 0.92 | 10.1039/C7TA01554B
CC(S1)=CC2=C1C(C3=CC=C(CC(CCCCCC)CCCCCCCC)S3)=C(C=C(C4=CC=C(C5=C(F)C(F)=C(C6=CC=C(C)S6)C7=NN(CCCCCCCC)N=C75)S4)S8)C8=C2C9=CC=C(CC(CCCCCCCC)CCCCCC)S9 | -5.26 | -3.08 | O=C(C1=C2C=CC=C1)C(/C2=C(C#N)\C#N)=C\C3=CC4=C(C(C5(C6=CC=C(C=C6)CCCCCC)C7=CC=C(C=C7)CCCCCC)=C(C8=C5C=C(C9=C8)C%10=C(C9(C%11=CC=C(C=C%11)CCCCCC)C%12=CC=C(C=C%12)CCCCCC)C(SC(/C=C(C(C%13=C%14C=CC=C%13)=O)/C%14=C(C#N)\C#N)=C%15)=C%15S%10)S4)S3 | -5.48 | -3.83 | 9.26 | 16.47 | 0.69 | 0.82 | 10.1002/adma.201601595
CC1=C(CCCCCC)C=C(C)S1 | -4.85 | -2.84 | O=C(C1=C2C3=CC=CS3)N(C(C4=CC=C(C5=CC6=C(C=C5)C7=C(C=C(C(S8)=CC=C8C(N9CC(CCCC)CC)=C%10C(N(C(C%11=CC=CS%11)=C%10C9=O)CC(CCCC)CC)=O)C=C7)/C6=C%12C(C=C(C%13=CC=C(C%14=C(C(N%15CC(CC)CCCC)=O)C(C(N%14CC(CC)CCCC)=O)=C%15C%16=CC=CS%16)S%13)C=C%17)=C%17C%18=CC=C(C(S%19)=CC=C%19C(N%20CC(CCCC)CC)=C%21C(N(C(C%22=CC=CS%22)=C%21C%20=O)CC(CCCC)CC)=O)C=C%18/%12)S4)=C1C(N2CC(CCCC)CC)=O)CC(CCCC)CC | -5.51 | -3.84 | 5.42 | 7.74 | 0.6 | 1.17 | 10.1039/c7qm00084g
CC1=CC(C(C2=CC(F)=C(CC(CCCC)CC)S2)=C(SC(C3=CC=C(C4=C5C(C(C6=C(CC(CC)CCCC)SC(CC(CCCC)CC)=C6C5=O)=O)=C(C7=CC=C(C)S7)S4)S3)=C8)C8=C9C%10=CC(F)=C(CC(CC)CCCC)S%10)=C9S1 | -5.45 | -3.64 | O=C1C2=C(C=C(F)C(F)=C2)C(/C1=C/C(S3)=C(CCCCCC)C4=C3C5=C(N4CC(CC)CCCC)C6=C(C(SC(/C=C7C(C(C=C8F)=C(C\7=C(C#N)\C#N)C=C8F)=O)=C9CCCCCC)=C9N6CC(CC)CCCC)C%10=NN(CC(CCCC)CC)N=C5%10)=C(C#N)\C#N | -5.58 | -4.03 | 13.3 | 21.63 | 0.74 | 0.83 | 10.1002/solr.202100281
CC1=CC(C(C2=CC(F)=C(CC(CCCC)CC)S2)=C(SC(C3=CC=C(C4=C5C(C(C6=C(CC(CC)CCCC)SC(CC(CCCC)CC)=C6C5=O)=O)=C(C7=CC=C(C)S7)S4)S3)=C8)C8=C9C%10=CC(F)=C(CC(CC)CCCC)S%10)=C9S1 | -5.45 | -3.64 | O=C1C2=C(C=C(F)C(F)=C2)C(/C1=C/C(S3)=CC4=C3C5=C(C4(CC(CCCC)CC)CC(CCCC)CC)C=C(C(S6)=C7C(C(C8=C(CC(CC)CCCC)SC(CC(CC)CCCC)=C8C7=O)=O)=C6C(S9)=CC%10=C9C(S%11)=C(C(CC(CC)CCCC)%10CC(CC)CCCC)C=C%11/C=C%12C(C(C=C%13F)=C(C\%12=C(C#N)\C#N)C=C%13F)=O)S5)=C(C#N)\C#N | -5.57 | -3.94 | 12.59 | 22.57 | 0.63 | 0.88 | 10.1039/D0TA12288B
O=C(N(CC(CCCC)CCCCCC)C(C1=C2SC(C3=C(CCCCCCCCCCCC)C=C(C4=CC=C(C5=CC(CCCCCCCCCCCC)=C(C)S5)S4)S3)=C1)=O)C6=C2SC(C)=C6 | -5.58 | -3.77 | O=C(N(CCCCCCCC)C1=O)C2=C(CCCCCC)C=C(C3=C4C=C(CCCCCC)C1C32)C5=CC(CCCCCC)=C6C7=C5C4=CC(CCCCCC)=C7C(N(CCCCCCCC)C6=O)=O | -5.9 | -3.83 | 0.65 | 1.51 | 0.39 | 1.08 | 10.1021/ja508814z
CC1=C(F)C(F)=C(C2=CC=C(C)S2)C3C1N=CC(OCC(CCCCCCCC)CCCCCC)=N3 | -5.54 | -2.98 | COC1=C(C(CCCCCC)(CCCCCC)C2=C3SC(/C=C4C(C(C=CC=C5)=C5C\4=C(C#N)\C#N)=O)=C2)C3=C(OC)C6=C1C7=C(C=C(/C=C8C(C(C=CC=C9)=C9C\8=C(C#N)\C#N)=O)S7)C6(CCCCCC)CCCCCC | -5.69 | -3.89 | 11.16 | 16.92 | 0.68 | 0.97 | 10.1038/s41467-019-08508-3
CC1=C(C=C(S1)C2=C(C(F)=C(C3=NN(CCC)N=C32)C4=CC(CC(CCCCCCCCCC)CCCCCCCCCCCC)=C(S4)C5=CC=C(S5)C6=C(F)C=C(C7=CC=C(C)S7)C(F)=C6)F)CC(CCCCCCCCCCCC)CCCCCCCCCC | -5.32 | -3.33 | O=C(C(C=CC=C1)=C1C/2=C(C#N)\C#N)C2=C/C3=CC(S4)=C(S3)C5=C4C6=CC(C(C7=C8SC9=C7SC(/C=C%10C(C(C=CC=C%11)=C%11C\%10=C(C#N)\C#N)=O)=C9)(C%12=CC=C(CCCCCC)S%12)C%13=CC=C(CCCCCC)S%13)=C8C=C6C(C%14=CSC(CCCCCC)=C%14)5C%15=CC=C(CCCCCC)S%15 | -5.66 | -3.93 | 9.2 | 15.35 | 0.64 | 0.92 | 10.1002/aenm.201701674
O=C1C(C2=C(C3=NC=C(C4=CC=C(C)S4)S3)N1CC(CCCCCC)CCCCCCCC)=C(C5=NC=C(C)S5)N(CC(CCCCCC)CCCCCCCC)C2=O | -5.44 | -4.07 | O=C(C1=CC=C2C3=C(C#N)C=C(C(C3=C4C5=C2C1=C6C=C5)=C7C=C4C(C=C8C(N(C(C9=C8C%10=C%11C(C#N)=C9)=O)C(CCCCC)CCCCC)=O)=C%10C%12=CC=C(C%13=C%14C=CC%11=C%13%12)C(N(C%14=O)C(CCCCC)CCCCC)=O)C(N(C7=O)C(CCCCC)CCCCC)=O)N(C6=O)C(CCCCC)CCCCC | -6.35 | -4.56 | 0.72 | 2.7 | 0.33 | 0.81 | 10.1039/C6TC01045H
CCc1cc(C)sc1-c1sc(-c2cc(CC)c(-c3sc(-c4cc(CC)c(-c5sc(C)cc5CC)s4)cc3CC)s2)cc1CC | -5 | -3 | CCc1ccc(C2(c3ccc(CC)cc3)c3cc4c(cc3-c3sc5cc(/C=C6\C(=O)c7ccccc7C6=C(C#N)C#N)sc5c32)C(c2ccc(CC)cc2)(c2ccc(CC)cc2)c2c-4sc3cc(/C=C4\C(=O)c5ccccc5C4=C(C#N)C#N)sc23)cc1 | -5.41 | -3.61 | 7.6 | 16.85 | 0.63 | 0.71 | 10.1021/acsaem.8b01447
CCc1csc(-c2c(F)c(F)c(-c3cc(CC)c(-c4ccc(-c5ccc(-c6sc(-c7c(F)c(F)c(-c8cc(CC)c(-c9ccc(-c%10ccc(-c%11sc(-c%12c(F)c(F)c(-c%13cc(CC)c(-c%14ccc(-c%15cccs%15)s%14)s%13)c%13nsnc%12%13)cc%11CC)s%10)s9)s8)c8nsnc78)cc6CC)s5)s4)s3)c3nsnc23)c1 | -5.24 | -3.59 | CCc1ccc(C2(c3ccc(CC)cc3)c3cc4c(cc3-c3sc5cc(/C=C6\C(=O)c7ccc(C)cc7C6=C(C#N)C#N)sc5c32)C(c2ccc(CC)cc2)(c2ccc(CC)cc2)c2c-4sc3cc(/C=C4\C(=O)c5ccc(C)cc5C4=C(C#N)C#N)sc23)cc1 | -5.56 | -3.97 | 6.74 | 14.59 | 0.58 | 0.8 | 10.1002/adma.201707508
CC1=C(C=C(C(C(CC)CCCC)=O)S2)C2=C(S1)C(S3)=CC(C3=C4C5=CC=C(CC(CCCC)CC)S5)=C(C6=CC=C(CC(CC)CCCC)S6)C7=C4C=C(C)S7 | -5.11 | -3.25 | O=C(C1=CC(OC)=C2C3=CC=C(C4=C5C=C(C6=CC=C(C(C=C(C7=C8C=CC9=C7%10)C(N(C8=O)CC(CC)CCCC)=O)=C%10C%11=CC=C%12C(N(C(C%13=C%12C%11=C9C(OC)=C%13)=O)CC(CC)CCCC)=O)S6)C%14=C43)C(N(C5=O)CC(CC)CCCC)=O)N(C(C%15=C1C2=C%14C=C%15)=O)CC(CC)CCCC | -5.64 | -3.84 | 4.22 | 9.99 | 0.53 | 0.78 | 10.1021/cm5006339
CC(SC1=C2C3=CC=C(CC(CC)CCCC)S3)=CC1=C(C4=CC(Cl)=C(CC(CC)CCCC)S4)C5=C2C=C(S5)C6=CC=C(C7=C(F)C(F)=C(C8=CC=C(C)S8)C9=NN(CC(CCCCCC)CCCCCCCC)N=C97)S6 | -5.39 | -3.57 | CCCCCCC(C=C1)=CC=C1C2(C3=CC=C(CCCCCC)C=C3)C4=CC5=C(C(C6=C5SC7=C6SC(/C=C8C(C(C=C(F)C(F)=C9)=C9C\8=C(C#N)\C#N)=O)=C7)(C%10=CC=C(CCCCCC)C=C%10)C%11=CC=C(CCCCCC)C=C%11)C=C4C%12=C2C(SC(/C=C%13C(C(C=C(F)C(F)=C%14)=C%14C\%13=C(C#N)/C#N)=O)=C%15)=C%15S%12 | -5.66 | -4.14 | 7.6 | 16.85 | 0.64 | 0.71 | 10.1021/acsaem.8b01447
CC1=C(C=C(C(C(CC)CCCC)=O)S2)C2=C(S1)C(S3)=CC(C3=C4C5=CC=C(CC(CCCC)CC)S5)=C(C6=CC=C(CC(CC)CCCC)S6)C7=C4C=C(C)S7 | -5.11 | -3.25 | O=C(C1=CC=C2C3=C(C4=CC=C(/C=C/C5=CC=C(C6=C7C8=C(C=CC(C(N(CC(CCCC)CC)C9=O)=O)=C8C9=C6)C%10=C(C7=CC=C%11C(N(CC(CCCC)CC)C%12=O)=O)C%11=C%12C=C%10OCCCC)S5)S4)C=C(C%13=C%14C=CC%15=C%133)C(N(C%14=O)CC(CC)CCCC)=O)N(C(C%16=C1C2=C%15C(OCCCC)=C%16)=O)CC(CC)CCCC | -5.58 | -3.72 | 0.67 | 2.68 | 0.31 | 0.84 | 10.1016/j.dyepig.2014.11.022
CC(SC1=C2C3=CC=C(CC(CC)CCCC)S3)=CC1=C(C4=CC=C(CC(CC)CCCC)S4)C5=C2C=C(S5)C6=CC=C(C7=C8C(C(C9=C(CC(CC)CCCC)SC(CC(CC)CCCC)=C9C8=O)=O)=C(C%10=CC=C(C)S%10)S7)S6 | -5.33 | -3.53 | O=C(C(C=CC=C1)=C1C/2=C(C#N)/C#N)C2=C/C3=CC=C(C4=CC=C5C(C(CCCCCCCC)(CCCCCCCC)C6=C5C=CC(C7=CC=C(/C=C8/C(C9=C(C8=O)C=CC=C9)=C(C#N)/C#N)S7)=C6)=C4)S3 | -5.67 | -3.79 | 5.93 | 10.3 | 0.59 | 0.93 | 10.1002/adma.201604964
CC1=C(C(F)=C(C(OCC(CCCC)CC)=O)S2)C2=C(S1)C(S3)=CC(C3=C4C5=CC=C(CC(CCCC)CC)S5)=C(C6=CC=C(CC(CC)CCCC)S6)C7=C4C=C(C)S7 | -5.22 | -3.64 | O=C(N(C(CCCCC)CCCCC)C1=O)C2=CC=C(C3=C2C1=CC(C4=CC5=C(C=C4)C6=C(C=C(C(C=C(C7=C8C9=CC=C%107)C(N(C%10=O)C(CCCCC)CCCCC)=O)=C8C%11=CC=C%12C(N(C(C%13=CC=C9C%11=C%12%13)=O)C(CCCCC)CCCCC)=O)C=C6)/C5=C%14C(C=C(C%15=C%16C%17=C(C%18=C%15)C(C(N(C(CCCCC)CCCCC)C%18=O)=O)=CC=C%17C%19=CC=C%20C%21=C%19C%16=CC=C%21C(N(C(CCCCC)CCCCC)C%20=O)=O)C=C%22)=C%22C%23=C/%14C=C(C(C=C(C%24=C%25C%26=CC=C%27%24)C(N(C%27=O)C(CCCCC)CCCCC)=O)=C%25C%28=CC=C%29C(N(C(C%30=CC=C%26C%28=C%29%30)=O)C(CCCCC)CCCCC)=O)C=C%23)=C3%31)C%32=CC=C%33C%34=C%32C%31=CC=C%34C(N(C(CCCCC)CCCCC)C%33=O)=O | -5.8 | -3.7 | 3.5 | 9.35 | 0.46 | 0.82 | 10.1039/C6RA12396A
CC1=C(CCCCCC)C=C(C)S1 | -4.85 | -2.84 | O=C(C(C1=C2C3=CC=C14)=CC=C2C(C5=C3C(C6=CC=CC(C(C)C)=C6)=CC7=C58)=CC=C8C(N(CC(CC)CCCC)C7=O)=O)N(CC(CCCC)CC)C4=O | -6.14 | -4.08 | 1.1 | 2.88 | 0.57 | 0.68 | 10.1016/j.dyepig.2016.08.065
CC1=CC(N(CC(CCCCCCCC)CCCCCCCCCC)C2=O)C(C(C2=C3)=CC4=C3C5=C(N(CC(CCCCCCCC)CCCCCCCCCC)C4=O)C=C(C6=C(CCCCCC)C=C(C7=C(F)C(F)=C(C8=CC(CCCCCC)=C(C)S8)C9=NSN=C79)S6)S5)S1 | -5.59 | -3.74 | CCCCCCC(C=C1)=CC=C1C2(C3=CC=C(CCCCCC)C=C3)C4=CC5=C(C(C6=C5SC7=C6SC(/C=C8C(C(C=CC=C9)=C9C\8=C(C#N)\C#N)=O)=C7)(C%10=CC=C(CCCCCC)C=C%10)C%11=CC=C(CCCCCC)C=C%11)C=C4C%12=C2C(SC(/C=C%13C(C(C=CC=C%14)=C%14C\%13=C(C#N)/C#N)=O)=C%15)=C%15S%12 | -5.61 | -4.02 | 2.73 | 7.44 | 0.37 | 0.95 | 10.1016/j.polymer.2019.121850
CC1=CC(CCCCCC)=C(C)S1 | -5 | -3.1 | O=C(N(C(CCCCCC)CCCCCC)C1=O)C2=CC=C(C3=C4C(OCCOC)=CC1C32)C5=C(C6=CC7=C(C8=CC=C(CC(CC)CCCC)S8)C9=C(C=C(C%10=CC%11C%12C%13=C%10C%14=CC=C(C(N%15C(CCCCCC)CCCCCC)=O)C%16=C%14C(C%13=CC=C%12C(N(C(CCCCCC)CCCCCC)C%11=O)=O)=C(OCCOC)C=C%16C%15=O)S9)C(C%17=CC=C(CC(CC)CCCC)S%17)=C7S6)C=C%18C%19=C5C4=CC=C%19C(N(C(CCCCCC)CCCCCC)C%18=O)=O | -5.48 | -3.84 | 1.95 | 5.83 | 0.49 | 0.68 | 10.1039/c3py00457k
CC1=CC(C(C2=CC(F)=C(CC(CCCC)CC)S2)=C(SC(C3=CC=C(C4=C5C(C(C6=C(CC(CC)CCCC)SC(CC(CCCC)CC)=C6C5=O)=O)=C(C7=CC=C(C)S7)S4)S3)=C8)C8=C9C%10=CC(F)=C(CC(CC)CCCC)S%10)=C9S1 | -5.45 | -3.64 | O=C1C2=C(C=C(Cl)C(Cl)=C2)C(/C1=C/C(S3)=C(CCCCCCCC)C4=C3C(N5CC(CC)CCCC)=C(S4)C6=C5C(N(CC(CC)CCCC)C7=C8SC(/C=C9/C(C(C=C(Cl)C(Cl)=C%10)=C%10C9=O)=C(C#N)/C#N)=C7CCCCCCCC)=C8C%11=NSN=C%116)=C(C#N)\C#N | -5.7 | -4.1 | 14.67 | 22.99 | 0.75 | 0.85 | 10.1021/acsami.0c17423
CC1=C(F)C(F)=C(C2=CC=C(C)S2)C3C1N=CC(OCC(CCCCCCCC)CCCCCC)=N3 | -5.54 | -2.98 | FC1=CC(C(S2)=CC3=C2C(S4)=C(C(CC(CCCC)CC)3CC(CCCC)CC)C=C4/C=C5C(C6=C(C\5=C(C#N)\C#N)C=C(Cl)C(Cl)=C6)=O)=C(F)C=C1C7=CC(C(CC(CC)CCCC)(CC(CC)CCCC)C8=C9SC(/C=C%10/C(C(C=C(Cl)C(Cl)=C%11)=C%11C%10=O)=C(C#N)/C#N)=C8)=C9S7 | -5.54 | -3.87 | 10.42 | 15.99 | 0.68 | 0.94 | 10.1021/jacs.8b12126
CCc1cc(/C=c2\sc(=C(C#N)C#N)n(CC)c2=O)sc1-c1cc(CC)c(-c2ccc(-c3sc(-c4sc(/C=c5\sc(=C(C#N)C#N)n(CC)c5=O)cc4CC)cc3CC)s2)s1 | -5.22 | -3.41 | CCC1(CC)c2cc3c(cc2-c2cc4c(cc21)-c1sc(/C=C2\C(=O)c5ccc(Cl)cc5C2=C(C#N)C#N)cc1C4(CC)CC)C(CC)(CC)c1cc(/C=C2\C(=O)c4ccc(Cl)cc4C2=C(C#N)C#N)sc1-3 | -5.46 | -3.75 | 8.12 | 13.07 | 0.64 | 0.98 | 10.1002/aenm.201802021
CCCCC(CC)CSC1=CC=C(C(C2=C3C=C(C4=CC(C(OCCC(C)CCCC(C)C)=O)=C(C5=CC=C(C)S5)S4)S2)=C6C(SC(C7=CC(C(OCCC(C)CCCC(C)C)=O)=C(C)S7)=C6)=C3C8=CC=C(SCC(CC)CCCC)S8)S1 | -5.54 | -3.6 | CCCCCCC(C=C1)=CC=C1C2(C3=CC=C(CCCCCC)C=C3)C4=CC5=C(C(C6=C5SC7=C6SC(/C=C8C(C(C=C(F)C(F)=C9)=C9C\8=C(C#N)\C#N)=O)=C7)(C%10=CC=C(CCCCCC)C=C%10)C%11=CC=C(CCCCCC)C=C%11)C=C4C%12=C2C(SC(/C=C%13C(C(C=C(F)C(F)=C%14)=C%14C\%13=C(C#N)/C#N)=O)=C%15)=C%15S%12 | -5.66 | -4.14 | 11.2 | 20.31 | 0.61 | 0.9 | 10.1021/jacs.8b02695
CCC1=C(F)C=C(C2=C3C=C(C4=CC=C(C5=C6C(=O)C7=C(CC)SC(CC)=C7C(=O)C6=C(C6=CC=C(C)S6)S5)S4)SC3=C(C3=CC(F)=C(CC)S3)C3=C2SC(C)=C3)S1 | -5.4 | -3.64 | CCC1(CC)c2cc3c(cc2-c2sc4cc(/C=C5\C(=O)c6sccc6C5=C(C#N)C#N)sc4c21)C(CC)(CC)c1c-3sc2cc(/C=C3\C(=O)c4ccsc4C3=C(C#N)C#N)sc12 | -5.45 | -3.85 | 10.8 | 16.1 | 0.63 | 1.04 | 10.1021/acs.chemmater.9b00980
CC(S1)=CC2=C1C(C3=CC=C(CC(CCCC)CC)S3)=C(C=C(C4=CC=C(C5=CC=C(C6=CC=C(C)S6)C7=C5N=C(C8=CC=CC(CCCCCCCC)=C8)C(C9=CC(CCCCCCCC)=CC=C9)=N7)S4)S%10)C%10=C2C%11=CC=C(CC(CCCC)CC)S%11 | -5.18 | -3.48 | O=C(C1=C2C=CC=C1)C(/C2=C(C#N)\C#N)=C\C3=CC4=C(C(C5(C6=CC=C(C=C6)CCCCCC)C7=CC=C(C=C7)CCCCCC)=C(C8=C5C=C(C9=C8)C%10=C(C9(C%11=CC=C(C=C%11)CCCCCC)C%12=CC=C(C=C%12)CCCCCC)C(SC(/C=C(C(C%13=C%14C=CC=C%13)=O)/C%14=C(C#N)\C#N)=C%15)=C%15S%10)S4)S3 | -5.48 | -3.83 | 6.68 | 16.28 | 0.6 | 0.69 | 10.1002/adma.201604241
CC(SC1=C2C3=CC=C(CC(CCCC)CCCCCC)C=C3)=CC1=C(C4=CC=C(CC(CCCC)CCCCCC)C=C4)C5=C2C=C(C6=CC=C(C7=C8C(C(C9=C(CC(CC)CCCC)SC(CC(CC)CCCC)=C9C8=O)=O)=C(C%10=CC=C(C)S%10)S7)S6)S5 | -5.43 | -3.36 | CCCCCCC(C=C1)=CC=C1C2(C3=CC=C(CCCCCC)C=C3)C4=CC5=C(C(C6=C5SC7=C6SC(/C=C8C(C(C=CC(Cl)=C9)=C9C\8=C(C#N)\C#N)=O)=C7)(C%10=CC=C(CCCCCC)C=C%10)C%11=CC=C(CCCCCC)C=C%11)C=C4C%12=C2C(SC(/C=C%13C(C(C=CC(Cl)=C%14)=C%14C\%13=C(C#N)/C#N)=O)=C%15)=C%15S%12 | -5.7 | -4.14 | 11.1 | 18.03 | 0.7 | 0.86 | 10.1002/adma.201803045
CCc1ccc(-c2c3cc(-c4ccc(-c5sc(-c6ccc(-c7cc8c(-c9ccc(CC)s9)c9sc(-c%10ccc(-c%11sc(-c%12ccc(-c%13cc%14c(-c%15ccc(CC)s%15)c%15sc(-c%16ccc(-c%17sc(-c%18cccs%18)c%18c%17C(=O)c%17c(CC)sc(CC)c%17C%18=O)s%16)cc%15c(-c%15ccc(CC)s%15)c%14s%13)s%12)c%12c%11C(=O)c%11c(CC)sc(CC)c%11C%12=O)s%10)cc9c(-c9ccc(CC)s9)c8s7)s6)c6c5C(=O)c5c(CC)sc(CC)c5C6=O)s4)sc3c(-c3ccc(CC)s3)c3ccsc23)s1 | -5.36 | -3.44 | CCc1cc(-c2c3cc(-c4ccc5c(c4)C(=C(C#N)C#N)/C(=C/c4sc6c(sc7c8c9nsnc9c9c%10sc%11c(CC)c(/C=C%12\C(=O)c%13ccc(-c%14cc%15c(-c%16cc(CC)c(CC)s%16)c%16sc(-c%17ccc%18c(c%17)C(=C(C#N)C#N)/C(=C/c%17sc%19c(sc%20c%21c%22nsnc%22c%22c%23sc%24c(CC)c(/C=C%25\C(=O)c%26ccccc%26C%25=C(C#N)C#N)sc%24c%23n(CC)c%22c%21n(CC)c%19%20)c%17CC)C%18=O)cc%16c(-c%16cc(CC)c(CC)s%16)c%15s%14)cc%13C%12=C(C#N)C#N)sc%11c%10n(CC)c9c8n(CC)c67)c4CC)C5=O)sc3c(-c3cc(CC)c(CC)s3)c3ccsc23)sc1CC | -5.61 | -3.8 | 10.7 | 18.27 | 0.64 | 0.92 | 10.1021/acsmacrolett.0c00234
CCOC(=O)c1sc2c(-c3cc4c(-c5ccc(CC)s5)c5sc(-c6sc(-c7cc8c(-c9ccc(CC)s9)c9sc(-c%10sc(-c%11cc%12c(-c%13ccc(CC)s%13)c%13sccc%13c(-c%13ccc(CC)s%13)c%12s%11)c%11sc(C(=O)OCC)c(F)c%10%11)cc9c(-c9ccc(CC)s9)c8s7)c7sc(C(=O)OCC)c(F)c67)cc5c(-c5ccc(CC)s5)c4s3)scc2c1F | -5.22 | -3.21 | CCOc1c2sc3c(c2c(OCC)c2sc4c(c12)C(c1ccc(CC)cc1)(c1ccc(CC)cc1)c1cc(/C=C2\C(=O)c5cc(Cl)c(Cl)cc5C2=C(C#N)C#N)sc1-4)C(c1ccc(CC)cc1)(c1ccc(CC)cc1)c1cc(/C=C2\C(=O)c4cc(Cl)c(Cl)cc4C2=C(C#N)C#N)sc1-3 | -5.49 | -4.09 | 10.8 | 22.3 | 0.7 | 0.7 | 10.1002/adma.201804215
CC1=C(C(F)=C(C(OCC(CCCC)CC)=O)S2)C2=C(S1)C(S3)=CC(C3=C4OCC(CC)CCCC)=C(OCC(CCCC)CC)C5=C4C=C(C)S5 | -5.15 | -3.31 | O=C(C1=C2C3=CC=CS3)N(C(C4=CC=C(S4)C(S5)=CC=C5C6=CC=C(C7=CC=C(C(S8)=CC=C8C(N9CC(CCCC)CC)=C%10C(N(C(C%11=CC=CS%11)=C%10C9=O)CC(CCCC)CC)=O)S7)C%12=NSN=C%126)=C1C(N2CC(CCCC)CC)=O)CC(CCCC)CC | -5.86 | -4.33 | 3.03 | 7.77 | 0.47 | 0.83 | 10.1021/acs.chemmater.5b02480
O=C(C1=C(CC(CC)CCCC)SC(CC(CC)CCCC)=C21)C3=C(C4=CC(CC(CC)CCCC)=C(C5=CC=C(C6=C(F)C(F)=C(C7=CC=C(C)S7)C=C6)S5)S4)SC(C8=CC(CC(CC)CCCC)=C(C)S8)=C3C2=O | -5.49 | -3.6 | CCCCCCC(C=C1)=CC=C1C2(C3=CC=C(CCCCCC)C=C3)C4=CC5=C(C(C6=C5SC7=C6SC(/C=C8C(C(C=CC=C9)=C9C\8=C(C#N)\C#N)=O)=C7)(C%10=CC=C(CCCCCC)C=C%10)C%11=CC=C(CCCCCC)C=C%11)C=C4C%12=C2C(SC(/C=C%13C(C(C=CC=C%14)=C%14C\%13=C(C#N)/C#N)=O)=C%15)=C%15S%12 | -5.61 | -3.94 | 5.47 | 11.68 | 0.46 | 0.96 | 10.1039/c8py01458b
CC1=CC(CCCCCC)=C(C)S1 | -5 | -3.1 | O=C1C2=CC=CC=C2N(CCCCCCCC)C3C1C=C(N4CCCCCCCC)C(C(C5C4C=CC=C5)=O)=C3 | -5.9 | -4.1 | 1.57 | 5.72 | 0.57 | 0.48 | 10.1002/aenm.201100082
CC1=CC2=C(S1)C(CCC(CCCC)CCCCCC)=C3C=C(SC3=C2CCC(CCCC)CCCCCC)C4=CC=C(S4)C5=C(C(F)=C(C6=NN(N=C65)CC(CCCC)CCCCCC)C7=CC=C(S7)C)F | -5.36 | -3.05 | CCCCCCC(C=C1)=CC=C1C2(C3=CC=C(CCCCCC)C=C3)C4=CC5=C(C(C6=C5SC7=C6SC(/C=C8C(C(C=CC(C)=C9)=C9C\8=C(C#N)\C#N)=O)=C7)(C%10=CC=C(CCCCCC)C=C%10)C%11=CC=C(CCCCCC)C=C%11)C=C4C%12=C2C(SC(/C=C%13C(C(C=CC(C)=C%14)=C%14C\%13=C(C#N)/C#N)=O)=C%15)=C%15S%12 | -5.58 | -3.98 | 11.8 | 17.2 | 0.68 | 0.96 | 10.1002/adma.201808279
CC1=C(C(F)=C(C(OCC(CCCC)CC)=O)S2)C2=C(S1)C(S3)=CC(C3=C4C5=CC=C(CC(CCCC)CC)S5)=C(C6=CC=C(CC(CC)CCCC)S6)C7=C4C=C(C)S7 | -5.22 | -3.64 | O=C1C2=CC=CC=C2C(/C1=C/C3=CC(SC4=C5C(C6=CC=C(CCCCCC)S6)(C7=CC=C(CCCCCC)S7)C8=CC9=C(C=C48)C(C%10=CC=C(CCCCCC)S%10)(C%11=CC=C(CCCCCC)S%11)C%12=C9SC%13=C%12SC(/C=C%14C(C%15=CC=CC=C%15C\%14=C(C#N)/C#N)=O)=C%13)=C5S3)=C(C#C)/C#N | -5.66 | -3.93 | 8.3 | 16.07 | 0.67 | 0.8 | 10.1002/aenm.201701674
CC1=C(C(F)=C(C(OCC(CCCC)CC)=O)S2)C2=C(S1)C(S3)=CC(C3=C4C5=CC=C(CC(CCCC)CC)S5)=C(C6=CC=C(CC(CC)CCCC)S6)C7=C4C=C(C)S7 | -5.22 | -3.64 | S=C(S/1)N(CC)C(C1=C/C(C2=NSN=C23)=CC=C3C(S4)=CC=C4C(C=C5)=CC6=C5C(SC(C7=CC=C(/C=C8SC(N(CC)C/8=O)=S)C9=NSN=C79)=C%10)=C%10C6(C%11=CC=C(CCCCCC)C=C%11)C%12=CC=C(CCCCCC)C=C%12)=O | -5.25 | -3.65 | 8.7 | 13.1 | 0.64 | 1.04 | 10.1002/smtd.201700373
CC1=CC(CC(CC)CCCC)=C(C2=NC(SC(C3=C(CC(CCCC)CC)C=C(C4=CC([Si](CC(CC)CCCC)(CC(CCCC)CC)C5=C6SC(C)=C5)=C6S4)S3)=N7)=C7S2)S1 | -5.1 | -3.3 | O=C(N(CC(CCCCCCCCCC)CCCCCCCCCCCC)C1=O)C2=C(C1=CC=C3C4=NC5=C(C6=C(C)C(C)=C(C(C7=N8)=C9N=C(C%10=CC=C%11C(N(C%12=O)CC(CCCCCCCCCCCC)CCCCCCCCCC)=O)C(C%13=C%10C%11=C%12C=C%13)=NC9=C(C7=NC(C%14=C%15C%16=C%17C=C%14)=C8C%15=CC=C%16C(N(C%17=O)CC(CCCCCCCCCCCC)CCCCCCCCCC)=O)C%18=CC=CC=C%18)S6)C%19=NC%20=C%21C%22=C%23C(C%24=CC=C%23%20)=C(C(N(CC(CCCCCCCCCC)CCCCCCCCCCCC)C%24=O)=O)C=C%22)C3=C(C4=NC5=C(C%25=CC=CC=C%25)C%19=N%21)C=C2 | -5.82 | -3.66 | 2.61 | 5.61 | 0.57 | 0.82 | 10.1002/adma.201500577
CC1=CC(C(C2=CC=C(CC(CCCC)CC)S2)=C(SC(C3=CC=C(C4=C5C(C(C6=C(CC(CC)CCCC)SC(CC(CCCC)CC)=C6C5=O)=O)=C(C7=CC=C(C)S7)S4)S3)=C8)C8=C9C%10=CC=C(CC(CC)CCCC)S%10)=C9S1 | -5.34 | -3.44 | O=C(C(C=C(F)C(F)=C1)=C1C/2=C(C#N)\C#N)C2=C/C3=CC4=C(OCC(CC)CCCC)C(S5)=C(C(OCC(CC)CCCC)=C4S3)C6=C5C7=C(N6CC(CC)CCCC)C8=C(C(SC9=C%10C(OCC(CC)CCCC)=C%11C(C=C(/C=C%12/C(C(C=C%13F)=C(C%12=O)C=C%13F)=C(C#N)\C#N)S%11)=C9OCC(CC)CCCC)=C%10N8CC(CC)CCCC)C%14=NSN=C7%14 | -5.58 | -4.17 | 7.08 | 14.67 | 0.66 | 0.73 | 10.1016/j.orgel.2020.105662
CC(S1)=CC=C1C(C2=NN(CC(CCCCCC)CCCCCCCC)N=C23)=C(F)C(F)=C3C4=CC=C(C5=CC(S6)=C(S5)C7=C6C8=C(C(C9=CC=C(CCCCCC)C=C9)7C%10=CC=C(CCCCCC)C=C%10)C=C%11C(C(C%12=C%11SC%13=C%12SC(C)=C%13)(C%14=CC=C(CCCCCC)C=C%14)C%15=CC=C(CCCCCC)C=C%15)=C8)S4 | -5.25 | -3.63 | O=C(C(C=C(F)C(F)=C1)=C1C/2=C(C#N)/C#N)C2=C/C3=C(CCCCCCCCCCC)C(SC4=C5N(CC(CC)CCCC)C6=C4C7=NSN=C7C8=C6N(CC(CC)CCCC)C9=C8SC%10=C9SC(/C=C%11/C(C%12=C(C%11=O)C=C(F)C(F)=C%12)=C(C#N)\C#N)=C%10CCCCCCCCCCC)=C5S3 | -5.65 | -4.1 | 11.05 | 22.44 | 0.65 | 0.73 | 10.1021/acsmacrolett.9b00704
CCc1sc(-c2c3cc(-c4ccc(-c5c(F)c(F)c(-c6ccc(-c7cc8c(-c9cc(F)c(CC)s9)c9sc(-c%10ccc(-c%11c(F)c(F)c(-c%12ccc(-c%13cc%14c(-c%15cc(F)c(CC)s%15)c%15sc(-c%16ccc(-c%17c(F)c(F)c(-c%18cccs%18)c%18nn(CC)nc%17%18)s%16)cc%15c(-c%15cc(F)c(CC)s%15)c%14s%13)s%12)c%12nn(CC)nc%11%12)s%10)cc9c(-c9cc(F)c(CC)s9)c8s7)s6)c6nn(CC)nc56)s4)sc3c(-c3cc(F)c(CC)s3)c3ccsc23)cc1F | -5.36 | -3.42 | CCc1ccc(C2(c3ccc(CC)cc3)c3cc4c(cc3-c3sc(-c5ccc(/C=c6/sc(=C(C#N)C#N)n(CC)c6=O)c6nn(CC)nc56)cc32)C(c2ccc(CC)cc2)(c2ccc(CC)cc2)c2cc(-c3ccc(/C=c5/sc(=C(C#N)C#N)n(CC)c5=O)c5nn(CC)nc35)sc2-4)cc1 | -5.54 | -3.69 | 9.04 | 11.56 | 0.66 | 1.19 | 10.1007/s11426-020-9840-x
CCc1cc(C)sc1-c1sc(-c2cc(CC)c(-c3sc(-c4cc(CC)c(-c5sc(C)cc5CC)s4)cc3CC)s2)cc1CC | -4.76 | -2.74 | CCc1ccc(C2(c3ccc(CC)cc3)c3cc4c(cc3-c3sc5cc(C6=CC(=C7C(=O)N(CC)C(=S)N(CC)C7=O)CCC6)sc5c32)C(c2ccc(CC)cc2)(c2ccc(CC)cc2)c2c-4sc3cc(C4=CC(=C5C(=O)N(CC)C(=S)N(CC)C5=O)CCC4)sc23)cc1 | -5.28 | -3.65 | 7.8 | 14.55 | 0.59 | 0.91 | 10.1021/acsaem.0c01247
CC1=CC(CCCCCC)=C(C)S1 | -5 | -3.1 | O=C(N(CC(CC)CCCC)C1=O)C2=C(C3=CC=C(C4=CC=C(C5=CC=CS5)S4)S3)C=C(C(N6CC(CC)CCCC)=O)C7=C2C1=CC(C8=CC=C(C9=CC=C(C%10=CC=CS%10)S9)S8)=C7C6=O | -5.6 | -4.14 | 0.09 | 0.45 | 0.33 | 0.64 | 10.1021/cm2019668
CCOC1=CC=C(C2=NC3=C(N=C2C2=CC=C(OCC)C(F)=C2)C(C2=CC=C(C4=CC5=C(C6=CC=C(CC)S6)C6=C(C=C(C)S6)C(C6=CC=C(CC)S6)=C5S4)S2)=C(F)C(F)=C3C2=CC=C(C)S2)C=C1F | -5.36 | -3.56 | CCc1ccc(C2(c3ccc(CC)cc3)c3cc4c(cc3-c3sc5cc(/C=C6\C(=O)c7ccccc7C6=C(C#N)C#N)sc5c32)C(c2ccc(CC)cc2)(c2ccc(CC)cc2)c2c-4sc3cc(/C=C4\C(=O)c5ccccc5C4=C(C#N)C#N)sc23)cc1 | -5.48 | -3.83 | 8.47 | 16.33 | 0.6 | 0.87 | 10.1016/j.nanoen.2016.10.008
CCn1nc2c(-c3cccs3)c(Cl)c(Cl)c(-c3ccc(-c4cc5c(-c6ccc([Si](CC)(CC)CC)s6)c6sc(-c7ccc(-c8c(Cl)c(Cl)c(-c9ccc(-c%10cc%11c(-c%12ccc([Si](CC)(CC)CC)s%12)c%12sc(-c%13ccc(-c%14c(Cl)c(Cl)c(-c%15ccc(-c%16cc%17c(-c%18ccc([Si](CC)(CC)CC)s%18)c%18sccc%18c(-c%18ccc([Si](CC)(CC)CC)s%18)c%17s%16)s%15)c%15nn(CC)nc%14%15)s%13)cc%12c(-c%12ccc([Si](CC)(CC)CC)s%12)c%11s%10)s9)c9nn(CC)nc89)s7)cc6c(-c6ccc([Si](CC)(CC)CC)s6)c5s4)s3)c2n1 | -5.3 | -3.5 | CCC1(CC)C2=C(c3cc4c(cc31)-c1sc(/C=C3\C(=O)c5ccc(F)cc5C3=C(C#N)C#N)cc1C4)C(CC)(CC)c1cc3c(cc12)Cc1cc(/C=C2\C(=O)c4ccc(F)cc4C2=C(C#N)C#N)sc1-3 | -5.53 | -3.8 | 14.43 | 21.25 | 0.72 | 0.94 | 10.1039/C9TA03272J
CC1=C(C(F)=C(C(OCC(CCCC)CC)=O)S2)C2=C(S1)C(S3)=CC(C3=C4C5=CC=C(CC(CCCC)CC)S5)=C(C6=CC=C(CC(CC)CCCC)S6)C7=C4C=C(C)S7 | -5.22 | -3.64 | O=C(C1=CC=C2C3=CC(C4=CC5=C(C(C6=CC=C(CC(CC)CCCC)S6)=C(C=C(C7=CC(C8=C9C%10=CC=C%11C9=C(C(N(C(CCC)CCC)C%11=O)=O)C=C8)=C(C%10=CC=C%12C(N%13C(CCC)CCC)=O)C%12=C7C%13=O)S%14)C%14=C5C%15=CC=C(CC(CC)CCCC)S%15)S4)=C(C%16=C%17C=CC%18=C%163)C(N(C%17=O)C(CCC)CCC)=O)N(C(C%19=C1C2=C%18C=C%19)=O)C(CCC)CCC | -5.6 | -3.78 | 4.92 | 12.78 | 0.47 | 0.82 | 10.1021/acs.chemmater.5b04570
CC1=C(C=C(S1)C2=C(C(F)=C(C3=NSN=C32)C4=CC(CC(CCCCCCCCCC)CCCCCCCCCCCC)=C(S4)C5=CC=C(S5)C6=CC=C(S6)C)F)CC(CCCCCCCCCCCC)CCCCCCCCCC | -5.24 | -3.59 | O=C(N(C(CCCCCC)CCCCCC)C1=O)C2=CC=C(C3=C4C=CC1C32)C5=C(C6=CC=C([Ge](C7=CC=C(C8=C(C9=CC=C(C%10=O)C%11C9=C%12C=CC%11C(N%10C(CCCCCC)CCCCCC)=O)C(C%12=CC=C%13C(N(C(CCCCCC)CCCCCC)C%14=O)=O)=C%13C%14=C8)C=C7)(C%15=CC=C(C%16=C(C%17=C%18C=CC%19C%17C(C(N(C(CCCCCC)CCCCCC)C%19=O)=O)=C%16)C%20=CC=C%21C%22=C%20C%18=CC=C%22C(N(C(CCCCCC)CCCCCC)C%21=O)=O)C=C%15)C%23=CC=C(C%24=C(C%25=C%26C=CC%27C%25C(C(N(C(CCCCCC)CCCCCC)C%27=O)=O)=C%24)C%28=CC=C%29C%30=C%28C%26=CC=C%30C(N(C(CCCCCC)CCCCCC)C%29=O)=O)C=C%23)C=C6)C=C%31C%32=C5C4=CC=C%32C(N(C(CCCCCC)CCCCCC)C%31=O)=O | -5.94 | -3.68 | 1.6 | 5 | 0.37 | 0.92 | 10.1039/c5ta03093e
CC1=CC(C(S1)=C2C3=CC=C(CC(CCCCCC)CCCCCCCC)S3)=C(C4=C2C=C(C5=CC=C(C6=CC=C(C7=CC=C(C)S7)C8=NN(CCCCCCCC)N=C68)S5)S4)C9=CC=C(CC(CCCCCC)CCCCCCCC)S9 | -5.13 | -3.16 | CCCCCCC(C=C1)=CC=C1C2(C3=CC=C(CCCCCC)C=C3)C4=CC5=C(C(C6=C5SC7=C6SC(/C=C8C(C(C=CC=C9)=C9C\8=C(C#N)\C#N)=O)=C7)(C%10=CC=C(CCCCCC)C=C%10)C%11=CC=C(CCCCCC)C=C%11)C=C4C%12=C2C(SC(/C=C%13C(C(C=CC=C%14)=C%14C\%13=C(C#N)/C#N)=O)=C%15)=C%15S%12 | -5.48 | -3.83 | 9.26 | 16.47 | 0.69 | 0.82 | 10.1002/adma.201601595
FC1=C(C2=CC(CC(CCCCCCCCCCCC)CCCCCCCCCC)=C(C)S2)C3=NSN=C3C(C4=CC(CC(CCCCCCCCCCCC)CCCCCCCCCC)=C(C5=CC=C(C6=CC=C(C)S6)S5)S4)=C1F | -5.18 | -3.49 | O=C(C1=CC(C2=CC=C(C(C(C=C3)=CC=C3C(C=C4C(N(C(C5=C4C6=C7C=C5)=O)C(CCCCCC)CCCCCC)=O)=C6C8=CC=C(C9=C%10C=CC7=C98)C(N(C%10=O)C(CCCCCC)CCCCCC)=O)(C(C=C%11)=CC=C%11C(C=C%12C(N(C(C%13=C%12C%14=C%15C=C%13)=O)C(CCCCCC)CCCCCC)=O)=C%14C%16=CC=C(C%17=C%18C=CC%15=C%17%16)C(N(C%18=O)C(CCCCCC)CCCCCC)=O)C(C=C%19)=CC=C%19C(C=C%20C(N(C(C%21=C%20C%22=C%23C=C%21)=O)C(CCCCCC)CCCCCC)=O)=C%22C%24=CC=C(C%25=C%26C=CC%23=C%25%24)C(N(C%26=O)C(CCCCCC)CCCCCC)=O)C=C2)=C%27C%28=CC=C(C%29=C%30C=CC%31=C%29%28)C(N(C%30=O)C(CCCCCC)CCCCCC)=O)N(C(C%32=C1C%27=C%31C=C%32)=O)C(CCCCCC)CCCCCC | -6 | -3.75 | 4.3 | 9.2 | 0.49 | 0.96 | 10.1039/c5ta03093e
CC1=CC2=C(S1)C(CCC(CCCC)CCCCCC)=C3C=C(SC3=C2CCC(CCCC)CCCCCC)C4=CC=C(S4)C5=C(C(F)=C(C6=NN(N=C65)CC(CCCC)CCCCCC)C7=CC=C(S7)C)F | -5.48 | -3.47 | CCCCCCC(C=C1)=CC=C1C2(C3=CC=C(CCCCCC)C=C3)C4=CC5=C(C(C6=C5SC7=C6SC(/C=C8S(C(C=CC=C9)=C9C\8=C(C#N)\C#N)(=O)=O)=C7)(C%10=CC=C(CCCCCC)C=C%10)C%11=CC=C(CCCCCC)C=C%11)C=C4C%12=C2C(SC(/C=C%13S(C(C=CC=C%14)=C%14C\%13=C(C#N)/C#N)(=O)=O)=C%15)=C%15S%12 | -5.61 | -4.13 | 4.17 | 11.89 | 0.49 | 0.72 | 10.1021/acsaem.8b01576
CCc1ccc(-c2c3cc(-c4ccc(-c5sc(-c6ccc(-c7cc8c(-c9ccc(CC)s9)c9sc(-c%10ccc(-c%11sc(-c%12ccc(-c%13cc%14c(-c%15ccc(CC)s%15)c%15sc(-c%16ccc(-c%17sc(-c%18cccs%18)c%18c%17C(=O)c%17c(CC)sc(CC)c%17C%18=O)s%16)cc%15c(-c%15ccc(CC)s%15)c%14s%13)s%12)c%12c%11C(=O)c%11c(CC)sc(CC)c%11C%12=O)s%10)cc9c(-c9ccc(CC)s9)c8s7)s6)c6c5C(=O)c5c(CC)sc(CC)c5C6=O)s4)sc3c(-c3ccc(CC)s3)c3ccsc23)s1 | -5.26 | -3.63 | CCc1ccc(-c2c3cc(-c4cc5c(s4)-c4sc(/C=C6\C(=O)c7cc(Cl)c(Cl)cc7C6=C(C#N)C#N)cc4C5(CC)CC)sc3c(-c3ccc(CC)s3)c3cc(-c4cc5c(s4)-c4sc(/C=C6\C(=O)c7cc(Cl)c(Cl)cc7C6=C(C#N)C#N)cc4C5(CC)CC)sc23)s1 | -5.35 | -3.75 | 9.54 | 18.56 | 0.6 | 0.86 | 10.1021/acs.chemmater.8b04087
CC(SC1=C2C3=CC(Cl)=C(CC(CC)CCCC)S3)=CC1=C(C4=CC(Cl)=C(CC(CC)CCCC)S4)C5=C2C=C(C6=C(Cl)C(C)=C(C)S6)S5 | -5.7 | -3.68 | CCCCCCC(C=C1)=CC=C1C2(C3=CC=C(CCCCCC)C=C3)C4=CC5=C(C(C6=C5SC7=C6SC(/C=C8C(C(C=C(F)C(F)=C9)=C9C\8=C(C#N)\C#N)=O)=C7)(C%10=CC=C(CCCCCC)C=C%10)C%11=CC=C(CCCCCC)C=C%11)C=C4C%12=C2C(SC(/C=C%13C(C(C=C(F)C(F)=C%14)=C%14C\%13=C(C#N)/C#N)=O)=C%15)=C%15S%12 | -5.71 | -4.15 | 10.2 | 20.3 | 0.56 | 0.9 | 10.1002/smll.201902598
CC(S1)=CC2=C1C(C3=CC=C(CC(CC)CCCC)S3)=C(C=C(C4=C5C(C(N(CC(CC)CCCC)C5=O)=O)=C(C)S4)S6)C6=C2C7=CC=C(CC(CC)CCCC)S7 | -5.52 | -3.24 | O=C(N1C(CCCCC)CCCCC)C2=C3C(C4=CC=C3C1=O)=C(C=C2)C5=C(C4=C(C6=CC(C(N7C(CCCCC)CCCCC)=O)=C8C(C9=CC=C8C7=O)=C6C%10=C(C9=CC=C%11C(N(C(CCCCC)CCCCC)C%12=O)=O)C%11=C%12C=C%10)C=C%13C(N(C(CCCCC)CCCCC)C%14=O)=O)C%13=C%14C=C5 | -6.04 | -4 | 3.37 | 6.8 | 0.48 | 1.04 | 10.1016/j.orgel.2014.12.020
CC1=C(C=C(S1)C2=C(C(F)=C(C3=NN(CCC)N=C32)C4=CC(CC(CCCCCCCCCC)CCCCCCCCCCCC)=C(S4)C5=CC=C(S5)C6=C(F)C(F)=C(C7=CC=C(C)S7)C=C6)F)CC(CCCCCCCCCCCC)CCCCCCCCCC | -5.36 | -3.36 | O=C(C(C=CC=C1)=C1C/2=C(C#N)\C#N)C2=C/C3=CC(S4)=C(S3)C5=C4C6=CC(C(C7=C8SC9=C7SC(/C=C%10C(C(C=CC=C%11)=C%11C\%10=C(C#N)\C#N)=O)=C9)(C%12=CC=C(CCCCCC)S%12)C%13=CC=C(CCCCCC)S%13)=C8C=C6C(C%14=CSC(CCCCCC)=C%14)5C%15=CC=C(CCCCCC)S%15 | -5.66 | -3.93 | 10.9 | 16.7 | 0.68 | 0.92 | 10.1002/aenm.201701674
CCc1csc(-c2cc3c4nsnc4c4cc(-c5cc(CC)c(-c6cc7c(-c8cc(F)c(CC)s8)c8sc(-c9sc(-c%10cc%11c%12nsnc%12c%12cc(-c%13cc(CC)c(-c%14cc%15c(-c%16cc(F)c(CC)s%16)c%16sc(-c%17sc(-c%18cc%19c%20nsnc%20c%20cc(-c%21cc(CC)c(-c%22cc%23c(-c%24cc(F)c(CC)s%24)c%24sccc%24c(-c%24cc(F)c(CC)s%24)c%23s%22)s%21)sc%20c%19s%18)cc%17CC)cc%16c(-c%16cc(F)c(CC)s%16)c%15s%14)s%13)sc%12c%11s%10)cc9CC)cc8c(-c8cc(F)c(CC)s8)c7s6)s5)sc4c3s2)c1 | -5.51 | -2.77 | CCc1c(/C=C2\C(=O)c3cc(F)c(F)cc3C2=C(C#N)C#N)sc2c1sc1c3c4n[se]nc4c4c5sc6c(CC)c(/C=C7\C(=O)c8cc(F)c(F)cc8C7=C(C#N)C#N)sc6c5n(CC)c4c3n(CC)c21 | -5.7 | -4.15 | 17.7 | 27.98 | 0.75 | 0.84 | 10.1021/jacs.0c08557
CC(SC1=C2C3=CC=C(CC(CC)CCCC)S3)=CC1=C(C4=CC=C(CC(CC)CCCC)S4)C5=C2C=C(S5)C6=CC=C(C7=C8C(C(C9=C(CC(CC)CCCC)SC(CC(CC)CCCC)=C9C8=O)=O)=C(C%10=CC=C(C)S%10)S7)S6 | -5.36 | -3.54 | O=C(C(C=C(F)C(F)=C1)=C1C/2=C(C#N)/C#N)C2=C/C3=CC(C4(C(C=C5)=CC=C5CCCCCC)C(C=C6)=CC=C6CCCCCC)=C(C7=C4C(C=C(C(C8=CC(SC9=C%10C(C%11=CC=C(CCCCCC)C=C%11)(C%12=CC=C(CCCCCC)C=C%12)C%13=C9SC(/C=C%14C(C(C=C(F)C(F)=C%15)=C%15C\%14=C(C#N)\C#N)=O)=C%13)=C%10C=C%168)=C%17)C%16(CCCCCCCC)CCCCCCCC)=C%17S7)S3 | -5.49 | -4.01 | 9.58 | 19.01 | 0.59 | 0.86 | 10.1039/c9ta05116c
CC1=CC(CCCCCC)=C(C)S1 | -5 | -3.1 | CCCCCCN1C2=C(SC=C2)C3=C1C=C(C4=CC=C(/C=C(C#N)/C#N)C5=NSN=C45)S3 | -5.7 | -3.6 | 0.3 | 1.4 | 0.4 | 0.58 | 10.1002/cphc.201402568
CC1=CC(CCCCCC)=C(C)S1 | -4.94 | -3 | O=C1C(C2=C(C3=CC=CS3)N1CCCCCCCC)=C(C(S4)=CC=C4C5=CC6=C(C7C(C6(C8C9C=CC(C%10=CC=C(C%11=C%12C(C(N%11CCCCCCCC)=O)=C(C%13=CC=CS%13)N(CCCCCCCC)C%12=O)S%10)=C8)C%14=C9C=CC(C%15=CC=C(C%16=C%17C(C(N%16CCCCCCCC)=O)=C(C%18=CC=CS%18)N(CCCCCCCC)C%17=O)S%15)=C%14)C=C(C%19=CC=C(C%20=C%21C(C(N%20CCCCCCCC)=O)=C(C%22=CC=CS%22)N(CCCCCCCC)C%21=O)S%19)C=C7)C=C5)N(CCCCCCCC)C2=O | -5.24 | -3.55 | 1.87 | 5.21 | 0.41 | 0.88 | 10.1002/adfm.201502413
CC1=CC(C(S1)=C2C3=CC=C([Si](CCC)(CCC)CCC)S3)=C(C4=C2C=C(C5=CC(CCCCCCCCCCCC)=C(C6=C7C(C(N(CC(CCCCCC)CCCCCCCC)C7=O)=O)=C(C8=C(CCCCCCCCCCCC)C=C(C)S8)S6)S5)S4)C9=CC=C([Si](CCC)(CCC)CCC)S9 | -5.38 | -3.38 | O=C(C(C=CC=C1)=C1C/2=C(C#N)\C#N)C2=C/C3=CC(S4)=C(S3)C5=C4C6=CC(C(C7=C8SC9=C7SC(/C=C%10C(C(C=CC=C%11)=C%11C\%10=C(C#N)\C#N)=O)=C9)(C%12=CC=CC(CCCCCC)=C%12)C%13=CC(CCCCCC)=CC=C%13)=C8C=C6C(C%14=CC(CCCCCC)=CC=C%14)5C%15=CC=CC(CCCCCC)=C%15 | -5.54 | -3.95 | 6.41 | 11.1 | 0.56 | 1.03 | 10.1039/c8ee01546e
CC1=C(C=C(S1)C2=C(C(F)=C(C3=NSN=C32)C4=CC(CC(CCCCCCCCCC)CCCCCCCCCCCC)=C(S4)C5=CC=C(S5)C6=CC=C(S6)C)F)CC(CCCCCCCCCCCC)CCCCCCCCCC | -5.37 | -3.5 | O=C(N(C(CCCCCC)CCCCCC)C1=O)C2=CC(C3=CC(C45C(C=C(C6=C(C7=C8C=CC9C7C(C(N(C(CCCCC)CCCCC)C9=O)=O)=C6)C%10=CC=C%11C%12=C%10C8=CC=C%12C(N(C(CCCCCC)CCCCCC)C%11=O)=O)C=C%13)C%13C%14=C4C=C(C%15=C(C%16=CC=C(C%17=O)C%18C%16=C%19C=CC%18C(N%17C(CCCCCC)CCCCCC)=O)C(C%19=CC=C%20C(N(C(CCCCCC)CCCCCC)C%21=O)=O)=C%20C%21=C%15)C=C%14)=C(C%22C5C=CC(C(C=C%23C(N(C(CCCCCC)CCCCCC)C%24=O)=O)=C%25C%26=C%23C%24=CC=C%26C%27=CC=C(C%28=O)C%29C%27=C%25C=CC%29C(N%28C(CCCCCC)CCCCCC)=O)=C%22)C=C3)=C(C%30=C%31C=CC1C%302)C%32=CC=C%33C%34=C%32C%31=CC=C%34C(N(C(CCCCCC)CCCCCC)C%33=O)=O | -5.97 | -3.78 | 5.27 | 11.03 | 0.51 | 0.93 | 10.1002/adma.201504010
CC(S1)=CC2=C1C(OCC(CCCCCCCC)CCCCCC)=C(C=C(C3=CC=C(C(S4)=C5C(C(C6=C(CC(CC)CCCC)SC(CC(CC)CCCC)=C6C5=O)=O)=C4C7=CC=C(C)S7)S3)S8)C8=C2C9=CC=C(SCC(CC)CCCC)C=C9 | -5.37 | -3.52 | O=C(C1=C2C=CC=C1)C(/C2=C(C#N)\C#N)=C\C3=CC4=C(C(C5(C6=CC=C(C=C6)CCCCCC)C7=CC=C(C=C7)CCCCCC)=C(C8=C5C=C(C9=C8)C%10=C(C9(C%11=CC=C(C=C%11)CCCCCC)C%12=CC=C(C=C%12)CCCCCC)C(SC(/C=C(C(C%13=C%14C=CC=C%13)=O)/C%14=C(C#N)\C#N)=C%15)=C%15S%10)S4)S3 | -5.48 | -3.83 | 7.23 | 14.65 | 0.54 | 0.92 | 10.1002/adma.201705870
CC(S1)=CC2=C1C(C3=CC(OCCCCCC)=CC(OCCCCCC)=C3)=C(C=C(C4=CC=C(C5=C(CCCCCCCCC)N=C(C6=NC(CCCCCCCCC)=C(C7=CC=C(C)S7)S6)S5)S4)S8)C8=C2C9=CC(OCCCCCC)=CC(OCCCCCC)=C9 | -5.36 | -3.36 | O=C(C1=C2C=CC=C1)C(/C2=C(C#N)\C#N)=C\C3=CC4=C(C(C5(C6=CC=C(C=C6)CCCCCC)C7=CC=C(C=C7)CCCCCC)=C(C8=C5C=C(C9=C8)C%10=C(C9(C%11=CC=C(C=C%11)CCCCCC)C%12=CC=C(C=C%12)CCCCCC)C(SC(/C=C(C(C%13=C%14C=CC=C%13)=O)/C%14=C(C#N)\C#N)=C%15)=C%15S%10)S4)S3 | -5.48 | -3.83 | 10.3 | 14.1 | 0.72 | 1.01 | 10.1016/j.nanoen.2017.03.013
CC1=C(C=C(S1)C2=C(C(F)=C(C3=NN(CCC)N=C32)C4=CC(CC(CCCCCCCCCC)CCCCCCCCCCCC)=C(S4)C5=CC=C(C6=CC=C(C7=CC=C(S7)C)S6)S5)F)CC(CCCCCCCCCCCC)CCCCCCCCCC | -5.24 | -3.3 | O=C(C(C=CC=C1)=C1C/2=C(C#N)\C#N)C2=C/C3=CC(S4)=C(S3)C5=C4C6=CC(C(C7=C8SC9=C7SC(/C=C%10C(C(C=CC=C%11)=C%11C\%10=C(C#N)\C#N)=O)=C9)(C%12=CC=C(CCCCCC)S%12)C%13=CC=C(CCCCCC)S%13)=C8C=C6C(C%14=CSC(CCCCCC)=C%14)5C%15=CC=C(CCCCCC)S%15 | -5.66 | -3.93 | 0.37 | 1.39 | 0.33 | 0.81 | 10.1002/smtd.201700415
CC(SC1=C2C3=CC(F)=C(CC(CC)CCCC)S3)=CC1=C(C4=CC(F)=C(CC(CC)CCCC)S4)C5=C2C=C(S5)C6=CC=C(C7=C8C(C(C9=C(CC(CC)CCCC)SC(CC(CC)CCCC)=C9C8=O)=O)=C(C%10=CC=C(C)S%10)S7)S6 | -5.5 | -3.61 | O=C(C(C=CC=C1)=C1C/2=C(C#N)\C#N)C2=C/C(S3)=CC4=C3C5=C(C4(CCCCCC)CCCCCC)C=C6C(C(CCCCCC)(CCCCCC)C7=C6SC(/C=C8C(C(C=CC=C9)=C9C\8=C(C#N)/C#N)=O)=C7)=C5 | -5.65 | -3.91 | 11.5 | 17.3 | 0.7 | 0.95 | 10.1002/adma.201704546
CC(S1)=CC2=C1C(C3=CC=C(SCCCCCCCC)S3)=C(C=C(C4=CC(C(OCC(CCCC)CC)=O)=C(C5=CC=C(C6=C(C(OCC(CCCC)CC)=O)C=C(C)S6)S5)S4)S7)C7=C2C8=CC=C(SCCCCCCCC)S8 | -5.63 | -3.63 | CCCCCCC1=CCC(C2(c3ccc(CCCCCC)cc3)c3cc4c(cc3-c3sc5cc(/C=C6\C(=O)c7ccc(C)cc7C6=C(C#N)C#N)sc5c32)C(c2ccc(CCCCCC)cc2)(c2ccc(CCCCCC)cc2)c2c-4sc3cc(/C=C4\C(=O)c5ccc(C)cc5C4=C(C#N)C#N)sc23)C=C1 | -5.58 | -3.98 | 11.9 | 18.9 | 0.63 | 1 | 10.1039/C6EE03489F
CCC1=C(F)C=C(C2=C3C=C(C4=CC=C(C5=C6C(=O)C7=C(CC)SC(CC)=C7C(=O)C6=C(C6=CC=C(C)S6)S5)S4)SC3=C(C3=CC(F)=C(CC)S3)C3=C2SC(C)=C3)S1 | -5.48 | -3.64 | CCC1(CC)c2cc(/C=C3\C(=O)c4cc(F)c(F)cc4C3=C(C#N)C#N)sc2-c2sc(-c3c(F)c(OC)c(-c4cc5c(s4)-c4sc(/C=C6\C(=O)c7cc(F)c(F)cc7C6=C(C#N)C#N)cc4C5(CC)CC)c(F)c3OC)cc21 | -5.5 | -3.81 | 8.36 | 12.62 | 0.71 | 0.93 | 10.1039/C8TA03753A
CC(S1)=CC2=C1C(C3=CC(F)=C(CC(CC)CCCC)S3)=C(C=C(C4=CC=C(C5=C(F)C(F)=C(C6=NN(CC(CCCCCCCC)CCCCCC)N=C65)C7=CC=C(C)S7)S4)S8)C8=C2C9=CC(F)=C(CC(CC)CCCC)S9 | -5.36 | -3.42 | CCCCCCC1=CCC(C2(c3ccc(CCCCCC)cc3)c3cc4c(cc3-c3sc5cc(/C=C6\C(=O)c7ccc(C)cc7C6=C(C#N)C#N)sc5c32)C(c2ccc(CCCCCC)cc2)(c2ccc(CCCCCC)cc2)c2c-4sc3cc(/C=C4\C(=O)c5ccc(C)cc5C4=C(C#N)C#N)sc23)C=C1 | -5.58 | -3.98 | 12.2 | 17.76 | 0.71 | 0.97 | 10.1002/adma.201704837
CC(SC1=C2C3=CC(Cl)=C(CC(CC)CCCC)S3)=CC1=C(C4=CC(Cl)=C(CC(CC)CCCC)S4)C5=C2C=C(S5)C6=CC=C(C7=C8C(C(C9=C(CC(CC)CCCC)SC(CC(CC)CCCC)=C9C8=O)=O)=C(C%10=CC=C(C)S%10)S7)S6 | -5.51 | -3.57 | CCCCCCC(C=C1)=CC=C1C2(C3=CC=C(CCCCCC)C=C3)C4=CC5=C(C(C6=C5SC7=C6SC(/C=C8C(C9=C(Cl)SC=C9C\8=C(C#N)\C#N)=O)=C7)(C%10=CC=C(CCCCCC)C=C%10)C%11=CC=C(CCCCCC)C=C%11)C=C4C%12=C2C(SC(/C=C%13C(C%14=C(Cl)SC=C%14C\%13=C(C#N)/C#N)=O)=C%15)=C%15S%12 | -5.58 | -4.01 | 13.72 | 20.27 | 0.74 | 0.92 | 10.1039/c9ee01030k
CCc1ccc(-c2c3cc(-c4ccc(-c5sc(-c6ccc(-c7cc8c(-c9ccc(CC)s9)c9sc(-c%10ccc(-c%11sc(-c%12ccc(-c%13cc%14c(-c%15ccc(CC)s%15)c%15sc(-c%16ccc(-c%17sc(-c%18cccs%18)c%18c%17C(=O)c%17c(CC)sc(CC)c%17C%18=O)s%16)cc%15c(-c%15ccc(CC)s%15)c%14s%13)s%12)c%12c%11C(=O)c%11c(CC)sc(CC)c%11C%12=O)s%10)cc9c(-c9ccc(CC)s9)c8s7)s6)c6c5C(=O)c5c(CC)sc(CC)c5C6=O)s4)sc3c(-c3ccc(CC)s3)c3ccsc23)s1 | -5.05 | -3.13 | CCn1nc2c(n1)c1c3sc(/C=C4\C(=O)c5ccccc5C4=C(C#N)C#N)cc3n(CC)c1c1c2c2sc(/C=C3\C(=O)c4ccccc4C3=C(C#N)C#N)cc2n1CC | -5.42 | -3.88 | 7.53 | 16.01 | 0.56 | 0.84 | 10.1016/j.orgel.2020.106026
O=C(OCC(CC)CCCC)C1=C(F)C2=C(C)SC(C3=CC4=C(C(C5=CC=C(CC(CC)CCCC)S5)=C(C=C(C)S6)C6=C4C7=CC=C(CC(CC)CCCC)S7)S3)=C2S1 | -5.02 | -3.44 | CCCCCCC(C=C1)=CC=C1C2(C3=CC=C(CCCCCC)C=C3)C4=CC5=C(C(C6=C5SC7=C6SC(/C=C8C(N(CC)C(N(CC)C\8=O)=S)=O)=C7)(C9=CC=C(CCCCCC)C=C9)C%10=CC=C(CCCCCC)C=C%10)C=C4C%11=C2C(SC(/C=C%12C(N(C(N(C\%12=O)CC)=S)CC)=O)=C%13)=C%13S%11 | -5.51 | -3.51 | 9.1 | 15.7 | 0.57 | 1.02 | 10.1021/acsenergylett.8b00366
CCC1=C(Cl)C=C(C2=C3C=C(C4=CC=C(C5=C6C(=O)C7=C(CC)SC(CC)=C7C(=O)C6=C(C6=CC=C(C)S6)S5)S4)SC3=C(C3=CC(Cl)=C(CC)S3)C3=C2SC(C)=C3)S1 | -5.24 | -3.34 | CCc1ccc(C2(c3ccc(CC)cc3)c3cc4c(cc3-c3sc5cc(/C=C6\C(=O)c7ccccc7C6=C(C#N)C#N)sc5c32)C(c2ccc(CC)cc2)(c2ccc(CC)cc2)c2c-4sc3cc(/C=C4\C(=O)c5c(O)cccc5C4=C(C#N)C#N)sc23)cc1 | -5.57 | -3.92 | 6.67 | 15.07 | 0.51 | 0.87 | 10.1021/acsaem.0c00689
CC1=C(CCCCCC)C=C(C)S1 | -4.85 | -2.84 | O=C(N(CC(CC)CCCC)C1=O)C2=CC=CC3=C(C4=CC=C(/C(C#N)=C/C5=C(OCCCCCC)C=C(/C=C(C#N)/C6=CC=C(S6)C7=C8C(C(C(N(CC(CC)CCCC)C9=O)=O)=CC=C8)=C9C=C7)C(OCCCCCC)=C5)S4)C=CC1=C23 | -5.79 | -3.41 | 2.13 | 7.75 | 0.45 | 0.64 | 10.1002/aenm.201400929
O=C(/C(S1)=C\C(S2)=CC3=C2C(C4=CC=C(CC(CC)CCCC)S4)=C(C=C(C(S5)=CC6=C5C(C7=CC=C(CC(CC)CCCC)S7)=C(C=C(C(S8)=CC9=C8C(C%10=CC=C(CC(CC)CCCC)S%10)=C(C=C(/C=C%11C(N(CC)C(S/%11)=S)=O)S%12)C%12=C9C%13=CC=C(CC(CC)CCCC)S%13)S%14)C%14=C6C%15=CC=C(CC(CC)CCCC)S%15)S%16)C%16=C3C%17=CC=C(CC(CC)CCCC)S%17)N(CC)C1=S | -5.51 | -3.34 | O=C(C1=C2C=C(C(F)=C1)F)C(/C2=C(C#N)\C#N)=C\C3=CC4=C(S3)C(C(C5=CC=C(C=C5)CCCCCC)(C6=CC7=C(C(C8=CC=C(C=C8)CCCCCC)(C9=C7SC%10=C9SC(/C=C(C(C%11=C%12C=C(C(F)=C%11)F)=O)/C%12=C(C#N)\C#N)=C%10)C%13=CC=C(C=C%13)CCCCCC)C=C%146)C%15=CC=C(C=C%15)CCCCCC)=C%14S4 | -5.74 | -4.01 | 9.52 | 16.66 | 0.64 | 0.89 | 10.1002/inf2.12163
O=C(OCC(CC)CCCC)C1=C(F)C2=C(C)SC(C3=CC4=C(C(C5=CC=C(CC(CC)CCCC)S5)=C(C=C(C)S6)C6=C4C7=CC=C(CC(CC)CCCC)S7)S3)=C2S1 | -5.2 | -3.59 | O=C(C(C=CC=C1)=C1C/2=C(C#N)/C#N)C2=C/C(S3)=CC4=C3C(C=C(C=C(C(C5=CC=C(CCCCCC)C=C5)(C6=CC=C(CCCCCC)C=C6)C7=C8SC(/C=C9C(C(C=CC=C%10)=C%10C\9=C(C#N)\C#N)=O)=C7)C8=C%11)C%11=C%12)=C%12C4(C%13=CC=C(CCCCCC)C=C%13)C%14=CC=C(CCCCCC)C=C%14 | -5.57 | -3.8 | 6.91 | 13.5 | 0.61 | 0.85 | 10.1021/acs.chemmater.7b04499
CC1=CC(C(C2=CC(F)=C(CC(CCCC)CC)S2)=C(SC(C3=CC=C(C4=C5C(C(C6=C(CC(CC)CCCC)SC(CC(CCCC)CC)=C6C5=O)=O)=C(C7=CC=C(C)S7)S4)S3)=C8)C8=C9C%10=CC(F)=C(CC(CC)CCCC)S%10)=C9S1 | -5.45 | -3.64 | ClC1=CC(C2=O)=C(C(/C2=C/C(S3)=CC4=C3C5=C(C4(CC(CCCC)CC)CC(CCCC)CC)C=C(C6=C(OC)C=C(C(SC(/C=C7C(C(C=C(Cl)C(Cl)=C8)=C8C\7=C(C#N)/C#N)=O)=C9)=C9C%10(CCCCCC)CCCCCC)C%10=C6)S5)=C(C#N)\C#N)C=C1Cl | -5.47 | -4.03 | 11.45 | 21.09 | 0.64 | 0.85 | 10.1016/j.cej.2022.136509
CCOc1c(F)cc(-c2nc3c(-c4cccs4)c(F)c(F)c(-c4ccc(-c5cc6c(-c7ccc(CC)s7)c7sc(-c8ccc(-c9c(F)c(F)c(-c%10ccc(-c%11cc%12c(-c%13ccc(CC)s%13)c%13sc(-c%14ccc(-c%15c(F)c(F)c(-c%16ccc(-c%17cc%18c(-c%19ccc(CC)s%19)c%19sccc%19c(-c%19ccc(CC)s%19)c%18s%17)s%16)c%16nc(-c%17cc(F)c(OCC)c(F)c%17)c(-c%17cc(F)c(OCC)c(F)c%17)nc%15%16)s%14)cc%13c(-c%13ccc(CC)s%13)c%12s%11)s%10)c%10nc(-c%11cc(F)c(OCC)c(F)c%11)c(-c%11cc(F)c(OCC)c(F)c%11)nc9%10)s8)cc7c(-c7ccc(CC)s7)c6s5)s4)c3nc2-c2cc(F)c(OCC)c(F)c2)cc1F | -5.45 | -3.5 | CCc1ccc(C2(c3ccc(CC)cc3)c3cc4c(cc3-c3sc5cc(/C=C6\C(=O)c7cscc7C6=C(C#N)C#N)sc5c32)C(c2ccc(CC)cc2)(c2ccc(CC)cc2)c2c-4sc3cc(/C=C4\C(=O)c5cscc5C4=C(C#N)C#N)sc23)cc1 | -5.49 | -3.85 | 10.4 | 16.49 | 0.71 | 0.88 | 10.1039/C7TA02486J
CC1=CC(CCCCCC)=C(C)S1 | -5.2 | -3.2 | O=C(OCC)/C(C#N)=C/C1=CC=C(C2=CC(C3(CCCCCCCC)CCCCCCCC)=C(C=C2)C(C3=C4)=CC=C4C5=CC=C(/C=C(C(OCC)=O)\C#N)S5)S1 | -5.7 | -3.37 | 1.26 | 2.82 | 0.44 | 1.03 | 10.1039/c5ra03607k
CC1=CC(CCCCCC)=C(C)S1 | -5.1 | -3.2 | O=C(C(C=CC=C1)=C1C/2=C(C#N)/C#N)C2=C/C(S3)=CC4=C3C(C=C(C(C5=CC=C(CCCCCC)C=C5)(C6=CC=C(CCCCCC)C=C6)C7=C8SC9=C7SC%10=C9C(C%11=CC=C(CCCCCC)C=C%11)(C%12=CC=C(CCCCCC)C=C%12)C(C%10=C%13)=CC%14=C%13C(C%15=CC=C(CCCCCC)C=C%15)(C%16=CC=C(CCCCCC)C=C%16)C%17=C%14SC(/C=C%18C(C(C=CC=C%19)=C%19C\%18=C(C#N)\C#N)=O)=C%17)C8=C%20)=C%20C4(C%21=CC=C(CCCCCC)C=C%21)C%22=CC=C(CCCCCC)C=C%22 | -5.42 | -3.82 | 3.58 | 6.6 | 0.65 | 0.83 | 10.1016/j.jpowsour.2017.08.061
O=C(OCC(CC)CCCC)C1=C(F)C2=C(C)SC(C3=CC4=C(C(C5=CC=C(CC(CC)CCCC)S5)=C(C=C(C)S6)C6=C4C7=CC=C(CC(CC)CCCC)S7)S3)=C2S1 | -5.22 | -3.64 | O=C(N(C(CCCCC)CCCCC)C1=O)C2=CC=C(C3=C4C5=CC1=C32)C6=C(C7=C(OCCO8)C8=C(C9=C(C%10=CC=C(C(N(C(CCCCC)CCCCC)C%11=O)=O)C%12=C%11C=C%13C%14=C%10%12)C(C%14=C(N%13CCCCCCCC)C=C%15C(N(C(CCCCC)CCCCC)C%16=O)=O)=C%15C%16=C9)S7)C=C%17C%18=C6C4=C(N5CCCCCCCC)C=C%18C(N(C(CCCCC)CCCCC)C%17=O)=O | -5.75 | -3.69 | 1.6 | 5.25 | 0.27 | 1.13 | 10.1039/c8nj02566e
FC1=C(CC(CCCC)CC)SC(C2=C3C(SC(C4=CC=C(C5=C6C(C(C7=C(CC(CC)CCCC)SC(CC(CC)CCCC)=C7C6=O)=O)=C(C8=CC=C(C)S8)S5)S4)=C3)=C(C9=CC(F)=C(CC(CC)CCCC)S9)C%10=C2SC(C)=C%10)=C1 | -5.48 | -3.64 | O=C(C(C=CC=C1)=C1C/2=C(C#N)\C#N)C2=C/C3=CC(C4(C5=CC=C(CCCCCC)C=C5)C6=CC=C(CCCCCC)C=C6)=C(S3)C7=C4C=C(C(SC(CC8C(C(C=CC=C9)=C9/C8=C(C#N)\C#N)=O)=C%10)=C%10C%11(C%12=CC=C(CCCCCC)C=C%12)C%13=CC=C(CCCCCC)C=C%13)C%11=C7 | -5.81 | -3.94 | 7.4 | 13.01 | 0.57 | 0.99 | 10.1002/adma.201704051
CC(SC1=C2C3=CC=C(CC(CC)CCCC)S3)=CC1=C(C4=CC=C(CC(CC)CCCC)S4)C5=C2C=C(S5)C6=CC=C(C7=C8C(C(C9=C(CC(CC)CCCC)SC(CC(CC)CCCC)=C9C8=O)=O)=C(C%10=CC=C(C)S%10)S7)S6 | -5.33 | -3.53 | CCCCCCC(C=C1)=CC=C1C2(C3=CC=C(CCCCCC)C=C3)C4=CC5=C(C(C6=C5SC7=C6SC(/C=C8C(C(C=C(C)C(C)=C9)=C9C\8=C(C#N)\C#N)=O)=C7)(C%10=CC=C(CCCCCC)C=C%10)C%11=CC=C(CCCCCC)C=C%11)C=C4C%12=C2C(SC(/C=C%13C(C(C=C(C)C(C)=C%14)=C%14C\%13=C(C#N)/C#N)=O)=C%15)=C%15S%12 | -5.56 | -3.93 | 11.29 | 16.48 | 0.71 | 0.97 | 10.1002/adma.201602776
CC(SC1=C2C3=CC=C(CC(CC)CCCC)S3)=CC1=C(C4=CC=C(CC(CC)CCCC)S4)C5=C2C=C(C6=CC7=C(C(SC(C)=C8)=C8N(CC(CCCCCC)CCCCCCCC)C7=O)S6)S5 | -5.54 | -2.81 | CCCCCCC(C=C1)=CC=C1C2(C3=CC=C(CCCCCC)C=C3)C4=CC5=C(C(C6=C5SC7=C6SC(/C=C8C(C(C=CC(C)=C9)=C9C\8=C(C#N)\C#N)=O)=C7)(C%10=CC=C(CCCCCC)C=C%10)C%11=CC=C(CCCCCC)C=C%11)C=C4C%12=C2C(SC(/C=C%13C(C(C=CC(C)=C%14)=C%14C\%13=C(C#N)/C#N)=O)=C%15)=C%15S%12 | -5.58 | -3.98 | 8.33 | 13.97 | 0.6 | 1 | 10.1039/c8qm00604k
O=C(OCC(CC)CCCC)C1=C(F)C2=C(C)SC(C3=CC4=C(C(C5=CC=C(CC(CC)CCCC)S5)=C(C=C(C)S6)C6=C4C7=CC=C(CC(CC)CCCC)S7)S3)=C2S1 | -5.22 | -3.64 | O=C(N(C(CC)CC)C1=O)C2=CC=C3C(C2=C1C=C4)=C4C5=CC=C(C(N6C(CC)CC)=O)C7=C5C3=CC(C(C=C8C(N(C(CCCCCCC)CCCCCCC)C9=O)=O)=C%10C%11=C8C9=CC=C%11C%12=CC=C(C(N(C(CCCCCCC)CCCCCCC)C%13=O)=O)C%14=C%13C=CC%10=C%12%14)=C7C6=O | -6.11 | -4.01 | 2.84 | 10.51 | 0.41 | 0.66 | 10.1039/c7tc03171h
CC(S1)=CC=C1C(C2=NN(CC(CCCCCCCC)CCCCCC)N=C23)=C(F)C(F)=C3C4=CC=C(C5=CC6=C(C(C7=CC=C(SCC(CCCCCC)CCCCCCCC)S7)=C8C=C(SC8=C6C9=CC=C(SCC(CCCCCC)CCCCCCCC)S9)C)S5)S4 | -5.34 | -3.4 | O=C1C2=C(C(/C1=C/C3=CC4=C(C5=CC(C6(CCCCC7=CC=CC=C7)CCCCC8=CC=CC=C8)=C(C9=C6C=C(/C=C%10/C(C%11=C(C%10=O)C=CC=C%11)=C(C#N)/C#N)S9)C=C5C4(CCCCC%12=CC=CC=C%12)CCCCC%13=CC=CC=C%13)S3)=C(C#N)\C#N)C=CC=C2 | -5.7 | -3.93 | 10.22 | 15.17 | 0.75 | 0.89 | 10.1002/adfm.201903596
CC(S1)=CC=C1C(C2=NN(CC(CC)CCCC)N=C23)=C(F)C(F)=C3C4=CC=C(C5=CC6=C(C(C7=CC(Cl)=C(CC(CC)CCCC)S7)=C8C=C(SC8=C6C9=CC(Cl)=C(CC(CC)CCCC)S9)C)S5)S4 | -5.43 | -3.48 | CCCCCCC(C=C1)=CC=C1C2(C3=CC=C(CCCCCC)C=C3)C4=CC5=C(C(C6=C5SC7=C6SC(/C=C8C(C(C=C(F)C(F)=C9)=C9C\8=C(C#N)\C#N)=O)=C7)(C%10=CC=C(CCCCCC)C=C%10)C%11=CC=C(CCCCCC)C=C%11)C=C4C%12=C2C(SC(/C=C%13C(C(C=C(F)C(F)=C%14)=C%14C\%13=C(C#N)/C#N)=O)=C%15)=C%15S%12 | -5.7 | -4.2 | 1.33 | 7.41 | 0.36 | 0.74 | 10.1002/adfm.201808828
CC1=CC(CCCCCC)=C(C)S1 | -5 | -3.1 | O=C1N(C2=CC=C(C(C=CC=C3)=C3C4(CCCC)CCCC)C4=C2)C(C5=CC=C(C#CC6=CC=C(C7=CC=C(C8=CC=C(C#CC9=CC=C%10C(C(N(C%11=CC=C(C(C=CC=C%12)=C%12C%13(CCCC)CCCC)C%13=C%11)C%10=O)=O)=C9)S8)C%14=NSN=C7%14)S6)C=C51)=O | -5.45 | -3.24 | 0.35 | 1.16 | 0.38 | 0.78 | 10.2494/photopolymer.30.557
FC(C(F)=C(C1=NSN=C12)C)=C2C(S3)=CC=C3C4=C(OCC(CCCCCC)CCCCCCCC)C=C(C5=CC=C(C)S5)C(OCC(CCCCCC)CCCCCCCC)=C4 | -5.43 | -3.67 | O=C(N(CC(CC)CCCC)C1=O)C2=CC=CC3=C2C1=CC=C3C4=CC=C(/C(C#N)=C/C5=C(OCCCCCC)C=C(/C=C(C#N)/C(S6)=CC=C6C7=CC=C8C9=C7C=CC=C9C(N(CC(CC)CCCC)C8=O)=O)C(OCCCCCC)=C5)S4 | -5.79 | -3.75 | 7.64 | 11.88 | 0.63 | 1.03 | 10.1002/adma.201504091
FC(C=C(C1=CC=C(C2=CC=C(C3=CC=C(CCCCCC)S3)S2)S1)C4=NSN=C45)=C5C6=CC=C(C(N(CCCCCC)C7=C8C=CC(C(C9=NSN=C9C(C(S%10)=CC=C%10C%11=CC=C(S%11)C(S%12)=CC=C%12CCCCCC)=C%13)=C%13F)=C7)C8N%14CCCCCC)C%14=C6 | -5.27 | -3.21 | O=C(C1=C2C3=CC=C(C#CC4=C(CCCCCC)C(CCCCCC)=C(/C=C5C(N(CC)/C(S/5)=C(C#N)/C#N)=O)S4)S3)N(C(C6=CC=C(C#CC7=C(CCCCCC)C(CCCCCC)=C(/C=C8C(N(CC)/C(S/8)=C(C#N)/C#N)=O)S7)S6)=C1C(N2CC(CCCC)CC)=O)CC(CCCC)CC | -5.61 | -3.74 | 9.14 | 14.91 | 0.64 | 0.99 | 10.1039/C8TA02633E
CC1=CC2=C(S1)C(OCCCCCCCCCCCC)=C3C(SC(C4=CC(C(C=C(C)S5)=C5C(C(N6CC(CCCCCCCC)CCCCCCCCCC)=O)=C7C6=O)=C7S4)=C3)=C2OCCCCCCCCCCCC | -5.46 | -3.53 | O=C1C2=CC=C(Cl)C=C2C(/C1=C/C(S3)=CC4=C3C5=CC(C(CCCCCC)(CCCCCC)C6=C7SC(/C=C8/C(C9=CC(Cl)=CC=C9C8=O)=C(C#N)/C#N)=C6)=C7C=C5C4(CCCCCC)CCCCCC)=C(C#N)\C#N | -5.64 | -3.94 | 13.13 | 21.48 | 0.63 | 0.97 | 10.1016/j.cej.2021.131404
CC(SC1=C2C3=CC=C(CC(CCCC)CCCCCC)C=C3)=CC1=C(C4=CC=C(CC(CCCC)CCCCCC)C=C4)C5=C2C=C(C6=CC=C(C7=C8C(C(C9=C(CC(CC)CCCC)SC(CC(CC)CCCC)=C9C8=O)=O)=C(C%10=CC=C(C)S%10)S7)S6)S5 | -5.42 | -3.41 | CCCCCCC(C=C1)=CC=C1C2(C3=CC=C(CCCCCC)C=C3)C4=CC5=C(C(C6=C5SC7=C6SC(/C=C8C(C(C=CC(F)=C9)=C9C\8=C(C#N)\C#N)=O)=C7)(C%10=CC=C(CCCCCC)C=C%10)C%11=CC=C(CCCCCC)C=C%11)C=C4C%12=C2C(SC(/C=C%13C(C(C=CC(F)=C%14)=C%14C\%13=C(C#N)/C#N)=O)=C%15)=C%15S%12 | -5.67 | -4.02 | 11.04 | 17.28 | 0.73 | 0.88 | 10.1002/adfm.201807006
FC1=C(C)C2=NSN=C2C(C3=CC(C(OCC(CCCCCCCCCC)CCCCCCCC)=O)=C(S3)C(S4)=CC(CC(CCCCCC)CCCCCCC)=C4C5=CC=C(C6=C(F)C(F)=C(C7=CC=C(C8=C(CC(CCCCCC)CCCCCCC)C=C(C9=C(C(OCC(CCCCCCCCCC)CCCCCCCC)=O)C=C(C)S9)S8)S7)C%10=NSN=C%106)S5)=C1F | -5.37 | -3.57 | O=C1C(C2=C3C(N1CC(CCCCCCCCCC)CCCCCCCC)=O)=CC=C(C4=CC=C(C(N5CC(CCCCCCCCCC)CCCCCCCC)=O)C6=C47)C2=C(C(C8=CC=C(C(C=CC(C9=CC(C(N%10CC(CCCCCCCCCC)CCCCCCCC)=O)=C%11C(C%10=O)=CC=C(C%12=CC=C(C(N%13CC(CCCCCCCCCC)CCCCCCCC)=O)C%14=C%12%15)C%11=C9C%15=CC=C%14C%13=O)=C%16)=C%16C%17%18C(C=CC=C%19)=C%19C%20=C%18C=CC=C%20)C%17=C8)=C3)C7=CC=C6C5=O | -5.72 | -3.94 | 9.5 | 13.27 | 0.64 | 1.11 | 10.1038/nenergy.2016.89
CC1=C(C(F)=C(C(OCC(CCCC)CC)=O)S2)C2=C(S1)C(S3)=CC(C3=C4C5=CC=C(CC(CCCC)CC)S5)=C(C6=CC=C(CC(CC)CCCC)S6)C7=C4C=C(C)S7 | -5.22 | -3.64 | O=C1C2=C(C=C(F)C(F)=C2)C(/C1=C/C(S3)=CC=C3C4=CC(OCC(CCCCCCCC)CCCCCC)=C(C5=CC=C(/C=C6/C(C(C=C(F)C(F)=C7)=C7C6=O)=C(C#N)/C#N)S5)C=C4OCC(CCCCCCCC)CCCCCC)=C(C#N)\C#N | -5.62 | -3.8 | 4.08 | 8.22 | 0.54 | 0.92 | 10.1038/s41467-019-10098-z
CCc1ccc(-c2c3cc(-c4ccc(-c5sc(-c6ccc(-c7cc8c(-c9ccc(CC)s9)c9sc(-c%10ccc(-c%11sc(-c%12ccc(-c%13cc%14c(-c%15ccc(CC)s%15)c%15sc(-c%16ccc(-c%17sc(-c%18cccs%18)c%18c%17C(=O)c%17c(CC)sc(CC)c%17C%18=O)s%16)cc%15c(-c%15ccc(CC)s%15)c%14s%13)s%12)c%12c%11C(=O)c%11c(CC)sc(CC)c%11C%12=O)s%10)cc9c(-c9ccc(CC)s9)c8s7)s6)c6c5C(=O)c5c(CC)sc(CC)c5C6=O)s4)sc3c(-c3ccc(CC)s3)c3ccsc23)s1 | -5.23 | -3.42 | CCOc1c(-c2cc3c(s2)-c2sc(/C=C4\C(=O)c5cc(F)c(F)cc5C4=C(C#N)C#N)cc2C3(CC)CC)ccc(-c2cc3c(s2)-c2sc(/C=C4\C(=O)c5cc(F)c(F)cc5C4=C(C#N)C#N)cc2C3(CC)CC)c1OCC | -5.49 | -3.83 | 11.87 | 18.58 | 0.72 | 0.89 | 10.1021/acsami.0c13993
CCc1cc(C)sc1-c1sc(-c2cc(CC)c(-c3sc(-c4cc(CC)c(-c5sc(C)cc5CC)s4)cc3CC)s2)cc1CC | -5 | -3.1 | CCOc1c(OCC)c(-c2cc3c(s2)-c2sc(/C=C4\C(=O)c5cc(F)c(F)cc5C4=C(C#N)C#N)cc2C3(CC)CC)c2nsnc2c1-c1cc2c(s1)-c1sc(/C=C3\C(=O)c4cc(F)c(F)cc4C3=C(C#N)C#N)cc1C2(CC)CC | -5.4 | -3.78 | 7.7 | 13.51 | 0.58 | 0.96 | 10.1021/jacs.6b12755
CC(S1)=CC2=C1C(C3=CC=C(CC(CCCC)CC)S3)=C(C=C(C4=CC=C(C5=C(F)C(F)=C(C6=CC=C(C)S6)C7=NN(CC(CCCCCCCC)CCCCCC)N=C75)S4)S8)C8=C2C9=CC=C(CC(CCCC)CC)S9 | -5.21 | -2.99 | O=C1C2=C(C=C(F)C(F)=C2)C(/C1=C/C(S3)=CC4=C3C(S5)=C(C4(CC(CC)CCCC)CC(CC)CCCC)C=C5C6=CC(OC)=C(C(S7)=CC8=C7C(S9)=C(C(CC(CCCC)CC)8CC(CCCC)CC)C=C9/C=C%10C(C%11=C(C\%10=C(C#N)\C#N)C=C(F)C(F)=C%11)=O)C=C6OC)=C(C#N)\C#N | -5.46 | -4.1 | 5.75 | 14.03 | 0.5 | 0.82 | 10.1021/acs.chemmater.0c00097
CC1=CC(C(C2=CC(F)=C(CC(CCCC)CC)S2)=C(SC(C3=CC=C(C4=C5C(C(C6=C(CC(CC)CCCC)SC(CC(CCCC)CC)=C6C5=O)=O)=C(C7=CC=C(C)S7)S4)S3)=C8)C8=C9C%10=CC(F)=C(CC(CC)CCCC)S%10)=C9S1 | -5.45 | -3.64 | CCCCCCCCCCCOc1c(/C=C2\C(=O)c3cc(F)c(F)cc3C2=C(C#N)C#N)sc2c1sc1c3c4nsnc4c4c5sc6c(OCCCCCCCCCCC)c(/C=C7\C(=O)c8cc(F)c(F)cc8C7=C(C#N)C#N)sc6c5n(CC(CC)CCCC)c4c3n(CC(CC)CC)c21 | -5.73 | -3.76 | 6.6 | 13.3 | 0.54 | 0.92 | 10.1002/aenm.202003141
CC1=CC(C(C2=CC=C(CC(CCCC)CC)S2)=C(SC(C3=CC=C(C4=C5C(C(C6=C(CC(CC)CCCC)SC(CC(CCCC)CC)=C6C5=O)=O)=C(C7=CC=C(C)S7)S4)S3)=C8)C8=C9C%10=CC=C(CC(CC)CCCC)S%10)=C9S1 | -5.34 | -3.44 | O=C(C(C=C(C=CC=C1)C1=C2)=C2C/3=C(C#N)\C#N)C3=C/C4=CC(S5)=C(S4)C6=C5C7=C(C6(C8=CC=C(CC(CCCCCC)CCCC)C=C8)C9=CC=C(CC(CCCC)CCCCCC)C=C9)C=C%10C(C(C%11=CC=C(CC(CCCC)CCCCCC)C=C%11)(C%12=CC=C(CC(CCCC)CCCCCC)C=C%12)C%13=C%10SC%14=C%13SC(/C=C%15C(C(C=C(C=CC=C%16)C%16=C%17)=C%17C\%15=C(C#N)/C#N)=O)=C%14)=C7 | -5.42 | -3.86 | 9.92 | 16.86 | 0.69 | 0.85 | 10.1039/C8TA00764K
CC(SC1=C2C3=CC=C(CC(CC)CCCC)S3)=CC1=C(C4=CC=C(CC(CC)CCCC)S4)C5=C2C=C(S5)C6=CC=C(C7=C8C(C(C9=C(CC(CC)CCCC)SC(CC(CC)CCCC)=C9C8=O)=O)=C(C%10=CC=C(C)S%10)S7)S6 | -5.33 | -3.53 | CCCCCCC(C=C1)=CC=C1C2(C3=CC=C(CCCCCC)C=C3)C4=CC5=C(C(C6=C5SC7=C6SC(/C=C8C(C(C=CC=C9)=C9C\8=C(C#N)\C%10=CC(F)=CC(F)=C%10)=O)=C7)(C%11=CC=C(CCCCCC)C=C%11)C%12=CC=C(CCCCCC)C=C%12)C=C4C%13=C2C(SC(/C=C%14C(C(C=CC=C%15)=C%15C\%14=C(C%16=CC(F)=CC(F)=C%16)/C#N)=O)=C%17)=C%17S%13 | -5.6 | -3.78 | 2.85 | 7.78 | 0.38 | 0.96 | 10.1002/adfm.201805872
FC1=C(C2=CC=C(C)S2)C3=NC(OCC(CCCCCC)CCCCCCCC)=CN=C3C(C)=C1F | -5.6 | -3.52 | O=C1C2=C(C(/C1=C/C3=CC(SC4=CC5=C6C7=C(C5(CC(CCCC)CCCCCC)CC(CCCC)CCCCCC)C8=C(C=C9SC%10=C(C9=C8)SC(/C=C%11/C(C%12=C(C%11=O)C=C(F)C(F)=C%12)=C(C#N)\C#N)=C%10)C7(CC(CCCC)CCCCCC)CC(CCCC)CCCCCC)=C(C4=C6)S3)=C(C#N)\C#N)C=C(F)C(F)=C2 | -5.8 | -3.87 | 10.69 | 16.97 | 0.65 | 0.96 | 10.1002/aenm.201903298
CC1=C(C(F)=C(C(OCC(CCCC)CC)=O)S2)C2=C(S1)C(S3)=CC(C3=C4C5=CC=C(CC(CCCC)CC)S5)=C(C6=CC=C(CC(CC)CCCC)S6)C7=C4C=C(C)S7 | -5.22 | -3.64 | S=C(S/1)N(CCCCCC)C(C1=C/C(C2=NSN=C23)=CC=C3C(S4)=CC=C4C(C=C5)=CC6=C5C(SC(C7=CC=C(/C=C8SC(N(CCCCCC)C/8=O)=S)C9=NSN=C79)=C%10)=C%10C6(C%11=CC=C(CCCCCC)C=C%11)C%12=CC=C(CCCCCC)C=C%12)=O | -5.28 | -3.67 | 5.6 | 10.3 | 0.52 | 1.03 | 10.1002/smtd.201700373
CC(SC1=C2C3=CC=C(CC(CC)CCCC)S3)=CC1=C(C4=CC=C(CC(CC)CCCC)S4)C5=C2C=C(S5)C6=CC=C(C7=C8C(C(C9=C(CC(CC)CCCC)SC(CC(CC)CCCC)=C9C8=O)=O)=C(C%10=CC=C(C)S%10)S7)S6 | -5.33 | -2.92 | CCCCCCC1=CC=C(C2(C3=CC=C(CCCCCC)C=C3)C4=CC5=C(C(C6=CC=C(CCCCCC)C=C6)(C7=CC=C(CCCCCC)C=C7)C8=C5SC(C9=C(C=C(C(OCCCCCCCC)=O)S%10)C%10=C(/C=C(S/%11)/C(N(CC)C%11=C(C#N)/C#N)=O)S9)=C8)C=C4C%12=C2C=C(C%13=C(C=C(C(OCCCCCCCC)=O)S%14)C%14=C(/C=C(S/%15)/C(N(CC)C%15=C(C#N)\C#N)=O)S%13)S%12)C=C1 | -5.51 | -3.68 | 9 | 16.01 | 0.6 | 0.92 | 10.1021/acsami.9b10641
CC(S1)=CC=C1C(C2=NN(CC(CCCCCC)CCCC)N=C23)=C(F)C(F)=C3C4=CC=C(S4)C5=CC(SC(CCCCCCCC)(CCCCCCCC)C6=C7SC(C)=C6)=C7S5 | -5.3 | -3.33 | CCCCCCC(C=C1)=CC=C1C2(C3=CC=C(CCCCCC)C=C3)C4=CC5=C(C(C6=C5SC7=C6SC(/C=C8C(C(C=CC(C)=C9)=C9C\8=C(C#N)\C#N)=O)=C7)(C%10=CC=C(CCCCCC)C=C%10)C%11=CC=C(CCCCCC)C=C%11)C=C4C%12=C2C(SC(/C=C%13C(C(C=CC(C)=C%14)=C%14C\%13=C(C#N)/C#N)=O)=C%15)=C%15S%12 | -5.58 | -3.98 | 10.51 | 17.15 | 0.75 | 0.81 | 10.1021/acsami.8b18493
CC1=CC(C(C2=CC(F)=C(CC(CCCC)CC)S2)=C(SC(C3=CC=C(C4=C5C(C(C6=C(CC(CC)CCCC)SC(CC(CCCC)CC)=C6C5=O)=O)=C(C7=CC=C(C)S7)S4)S3)=C8)C8=C9C%10=CC(F)=C(CC(CC)CCCC)S%10)=C9S1 | -5.45 | -3.64 | O=C(C(/C1=C(C#C)/C#C)=C\C2=C(CCCCCCCCCCC)C3=C(S2)C(N(CC(CCCC)CC)C4=C5C6=NSN=C6C7=C4N(CC(CCCC)CC)C8=C7SC9=C8SC(/C=C(C%10=O)/C(C%11=C%10C=C(F)C=C%11)=C(C#C)\C#C)=C9CCCCCCCCCCC)=C5S3)C%12=C1C=CC(F)=C%12 | -5.42 | -3.9 | 13.61 | 21.41 | 0.69 | 0.92 | 10.1016/j.joule.2020.02.004
CC(SC1=C2C3=CC=C(CC(CC)CCCC)S3)=CC1=C(C4=CC=C(CC(CC)CCCC)S4)C5=C2C=C(S5)C6=CC=C(C7=C8C(C(C9=C(CC(CC)CCCC)SC(CC(CC)CCCC)=C9C8=O)=O)=C(C%10=CC=C(C)S%10)S7)S6 | -5.27 | -3.08 | CCCCCCC(C=C1)=CC=C1C2(C3=CC=C(CCCCCC)C=C3)C4=C(SC(C4=C5OCC(CC)CCCC)=C(OCC(CCCC)CC)C6=C5SC7=C6C(C8=C7SC(/C=C9/C(C%10=CSC(C)=C%10C9=O)=C(C#N)/C#N)=C8)(C%11=CC=C(CCCCCC)C=C%11)C%12=CC=C(CCCCCC)C=C%12)C%13=C2C=C(/C=C%14C(C%15=C(C)SC=C%15C\%14=C(C#N)/C#N)=O)S%13 | -5.42 | -3.94 | 10.96 | 18.6 | 0.68 | 0.86 | 10.1002/adfm.201803128
CC1=C(CCCCCC)C=C(C)S1 | -4.85 | -2.84 | O=C(C(C1=C2C3=CC=C14)=CC=C2C(C5=C3C(C6=CC=CC=C6C(C)C)=CC7=C58)=CC=C8C(N(CC(CC)CCCC)C7=O)=O)N(CC(CCCC)CC)C4=O | -6.19 | -4.08 | 0.71 | 2.03 | 0.55 | 0.64 | 10.1016/j.dyepig.2016.08.065
CC1=C(C(F)=C(C(OCC(CCCC)CC)=O)S2)C2=C(S1)C(S3)=CC(C3=C4C5=CC=C(CC(CCCC)CC)S5)=C(C6=CC=C(CC(CC)CCCC)S6)C7=C4C=C(C)S7 | -5.22 | -3.64 | O=C(N(C(CCCCC)CCCCC)C1=O)C2=CC3=C(C4=C2C1=CC(C5=C6C7=CC8=C9C%10=C7C%11=C5C=C(C(N%12C(CCCCC)CCCCC)=O)C%13=C%11C(C%10=C(C=C9C(N(C(CCCCC)CCCCC)C8=O)=O)C%14=C%15C%16=C(C(C%17=CC=C%18C%19=O)=C%18C(C(N%19C(CCCCC)CCCCC)=O)=C%16)C%20=C%21C%17=CC=C(C(N(C(CCCCC)CCCCC)C%22=O)=O)C%21=C%22C=C%20%14)=C%15C=C%13C%12=O)=C4%23)C%24=C%25C%23=C6C=C(C(N(C(CCCCC)CCCCC)C%26=O)=O)C%25=C%26C=C%24C%27=C3C%28=C%29C%30=C(C%31=C%28)C(C(N(C(CCCCC)CCCCC)C%31=O)=O)=CC=C%30C%32=CC=C%33C%34=C(C(N(C(CCCCC)CCCCC)C%33=O)=O)C=C%27C%29=C%32%34 | -6.26 | -3.91 | 8.3 | 15.2 | 0.68 | 0.8 | 10.1038/ncomms9242
CCCCCCCCN1C(C2=C(SC(C3=CC4=C(S3)C(OCC(CC)CCCC)=C5C=C(SC5=C4OCC(CC)CCCC)C)=C2C1=O)C)=O | -5.36 | -3.06 | CCCCCCC(C=C1)=CC=C1C2(C3=CC=C(CCCCCC)C=C3)C4=CC5=C(C(C6=C5SC7=C6SC(/C=C8C(C(C=CC=C9)=C9C\8=C(C#N)\C#N)=O)=C7)(C%10=CC=C(CCCCCC)C=C%10)C%11=CC=C(CCCCCC)C=C%11)C=C4C%12=C2C(SC(/C=C%13C(C(C=CC=C%14)=C%14C\%13=C(C#N)/C#N)=O)=C%15)=C%15S%12 | -5.51 | -3.71 | 4.43 | 10.51 | 0.44 | 0.96 | 10.1016/j.reactfunctpolym.2019.104378
O=C(OCC(CC)CCCC)C1=C(F)C2=C(C)SC(C3=CC4=C(C(C5=CC=C(CC(CC)CCCC)S5)=C(C=C(C)S6)C6=C4C7=CC=C(CC(CC)CCCC)S7)S3)=C2S1 | -5.22 | -3.64 | O=C1C2=C(C(/C1=C/C(S3)=CC4=C3C(S5)=C(C(S6)=C5C7=C6C(SC(/C=C8C(C(C=C(F)C(F)=C9)=C9C\8=C(C#N)\C#N)=O)=C%10)=C%10[Si]7(CCCCCCCC)CCCCCCCC)[Si]4(CCCCCCCC)CCCCCCCC)=C(C#N)/C#N)C=C(F)C(F)=C2 | -5.36 | -3.92 | 6.15 | 18.77 | 0.49 | 0.67 | 10.1039/c7ta10957a
CC(SC1=C2C3=CC=C(CC(CC)CCCC)S3)=CC1=C(C4=CC=C(CC(CC)CCCC)S4)C5=C2C=C(S5)C6=CC=C(C7=C8C(C(C9=C(CC(CC)CCCC)SC(CC(CC)CCCC)=C9C8=O)=O)=C(C%10=CC=C(C)S%10)S7)S6 | -5.28 | -3.48 | O=C1C2=CSC=C2C(/C1=C/C3=CC(C4(C5=CC=C(CC(CCCCCC)CCCC)C=C5)C6=CC=C(CC(CCCCCCC)CCCC)C=C6)=C(C7=C4C=C(C8=C(S9)C=C%10C(C(C%11=C%10SC(/C=C%12C(C%13=CSC=C%13C\%12=C(C#N)\C#N)=O)=C%11)(C%14=CC=C(CC(CCCCCC)CCCC)C=C%14)C%15=CC=C(CC(CCCCCC)CCCC)C=C%15)=C8)C9=C7)S3)=C(C#N)/C#N | -5.92 | -4.03 | 11.25 | 17.25 | 0.67 | 0.97 | 10.1039/c9ta02544h
CCc1ccc(-c2c3cc(-c4ccc(-c5sc(-c6ccc(-c7cc8c(-c9ccc(CC)s9)c9sc(-c%10ccc(-c%11sc(-c%12ccc(-c%13cc%14c(-c%15ccc(CC)s%15)c%15sc(-c%16ccc(-c%17sc(-c%18cccs%18)c%18c%17C(=O)c%17c(CC)sc(CC)c%17C%18=O)s%16)cc%15c(-c%15ccc(CC)s%15)c%14s%13)s%12)c%12c%11C(=O)c%11c(CC)sc(CC)c%11C%12=O)s%10)cc9c(-c9ccc(CC)s9)c8s7)s6)c6c5C(=O)c5c(CC)sc(CC)c5C6=O)s4)sc3c(-c3ccc(CC)s3)c3ccsc23)s1 | -5.33 | -3.53 | CCc1ccc(C2(c3ccc(CC)cc3)c3cc4c(cc3-c3sc5cc(/C=C6\C(=O)c7sc(C)cc7C6=C(C#N)C#N)sc5c32)C(c2ccc(CC)cc2)(c2ccc(CC)cc2)c2c-4sc3cc(/C=C4\C(=O)c5sc(C)cc5C4=C(C#N)C#N)sc23)cc1 | -5.5 | -3.67 | 10.1 | 14.8 | 0.66 | 1.03 | 10.1021/jacs.7b01493
CC1=C(F)C(F)=C(C2=CC=C(C)S2)C3C1N=CC(OCC(CCCCCCCC)CCCCCC)=N3 | -5.54 | -2.98 | CCCCCCc1ccccc1-c1c(/C=C2\C(=O)c3cc(F)c(F)cc3C2=C(C#N)C#N)sc2c1sc1c3c4nsnc4c4c5sc6c(-c7ccccc7CCCCCC)c(/C=C7\C(=O)c8cc(F)c(F)cc8C7=C(C#N)C#N)sc6c5n(CC(CC)CCCC)c4c3n(CC(CC)CC)c21 | -5.53 | -3.76 | 16 | 22.8 | 0.76 | 0.92 | 10.1039/D0EE03506H
CCC1=C(F)C=C(C2=C3C=C(C4=CC=C(C5=C6C(=O)C7=C(CC)SC(CC)=C7C(=O)C6=C(C6=CC=C(C)S6)S5)S4)SC3=C(C3=CC(F)=C(CC)S3)C3=C2SC(C)=C3)S1 | -5.55 | -3.7 | CCc1c(/C=C2\C(=O)c3cc(F)c(F)cc3C2=C(C#N)C#N)[se]c2c1sc1c3c4nsnc4c4c5sc6c(CC)c(/C=C7\C(=O)c8cc(F)c(F)cc8C7=C(C#N)C#N)[se]c6c5n(CC)c4c3n(CC)c12 | -5.59 | -3.97 | 17.08 | 27.48 | 0.76 | 0.82 | 10.1021/jacs.0c07083
O=C(OCC(CC)CCCC)C1=C(F)C2=C(C)SC(C3=CC4=C(C(C5=CC=C(CC(CC)CCCC)S5)=C(C=C(C)S6)C6=C4C7=CC=C(CC(CC)CCCC)S7)S3)=C2S1 | -5.12 | -3.6 | O=C(N(C(CCCCCC)CCCCCC)C1=O)C2=CC(C3=C4C5=C(C6=C7C8=CC9=C6C(C(N(C(CCCCCC)CCCCCC)C9=O)=O)=C5)C%10=C(C7=C(C%11=C8C%12=C(C%13=C%14C=CC%15=C%13C(C(N(C(CCCCCC)CCCCCC)C%15=O)=O)=C%12)C%16=C(C%14=CC=C%17C(N(C(CCCCCC)CCCCCC)C%18=O)=O)C%17=C%18C=C%16%11)C=C%19C(N(C(CCCCCC)CCCCCC)C%20=O)=O)C%19=C%20C=C%103)=C%21C%22=C(C%23=C(C%24=CC(C%25=C(C%26=C%27C(C%28=C%29C%30=CC%31=C%32C(C%33=C%34C=C%32C(N(C(CCCCCC)CCCCCC)C%31=O)=O)=C%30C%35=C%28C=C(C(N(C(CCCCCC)CCCCCC)C%36=O)=O)C%37=C%36C=C(C%38=C%34C%39=CC%40=C%41C(C%42=CC=C%41C(N(C(CCCCCC)CCCCCC)C%40=O)=O)=C%39C%43=C%38C=C(C(N(C(CCCCCC)CCCCCC)C%44=O)=O)C%45=C%44C=CC%42=C%43%45)C%33=C%35%37)=CC%46=C%26C(C(N(C(CCCCCC)CCCCCC)C%46=O)=O)=C%25)C%47=C(C%27=C%29C=C%48C(N(C(CCCCCC)CCCCCC)C%49=O)=O)C%48=C%49C=C%47)=CC(C%50=C(C%51=C%52C(C%53=C%54C%55=CC%56=C%57C(C%58=C%59C=C%57C(N(C(CCCCCC)CCCCCC)C%56=O)=O)=C%55C%60=C%53C=C(C(N(C(CCCCCC)CCCCCC)C%61=O)=O)C%62=C%61C=C(C%63=C%59C%64=CC%65=C%66C(C%67=CC=C%66C(N(C(CCCCCC)CCCCCC)C%65=O)=O)=C%64C%68=C%63C=C(C(N(C(CCCCCC)CCCCCC)C%69=O)=O)C%70=C%69C=CC%67=C%68%70)C%58=C%60%62)=CC%71=C%51C(C(N(C(CCCCCC)CCCCCC)C%71=O)=O)=C%50)C%72=C(C%52=C%54C=C%73C(N(C(CCCCCC)CCCCCC)C%74=O)=O)C%73=C%74C=C%72)=C%24)C=C(C(N(C(CCCCCC)CCCCCC)C%75=O)=O)C%76=C%75C=C4C%21=C%23%76)C=CC1=C%222 | -5.85 | -3.81 | 8.84 | 16.91 | 0.66 | 0.78 | 10.1039/c9tc02150g
CC1=C(C(F)=C(C(OCC(CC)CCCC)=O)S2)C2=C(C3=CC4=C(OCC(CCCC)CC)C(SC(C)=C5)=C5C(OCC(CCCC)CC)=C4S3)S1 | -5.1 | -3.3 | O=C(N(CC(CCCCCCCCCC)CCCCCCCCCCCC)C1=O)C2=CC=C3C4=C2C1=CC=C4C5=NC6=C(C=C(N=C7C(C8=CC=C9C%10=C8C7=CC=C%10C(N(CC(CCCCCCCCCC)CCCCCCCCCCCC)C9=O)=O)=C%11C%12=CC=CC=C%12)C%11=C6)C(C%13=CC=CC=C%13)=C53 | -5.8 | -3.6 | 1.42 | 4.12 | 0.36 | 0.95 | 10.1002/aenm.201402041
CC1=CC2=C(S1)C(CCC(CCCC)CCCCCC)=C3C=C(SC3=C2CCC(CCCC)CCCCCC)C4=CC=C(S4)C5=C(C(F)=C(C6=NN(N=C65)CC(CCCC)CCCCCC)C7=CC=C(S7)C)F | -5.38 | -3.17 | O=C(C(C=CC=C1)=C1C/2=C(C#N)/C#N)C2=C/C3=CC(SC4=C5C(C6=CC=C(CCC)C=C6)(C7=CC=C(CCC)C=C7)C8=C4SC9=C8C(CCCCCC)=C%10SC%11=C(C%10=C9CCCCCC)C(C%12=CC=C(CCC)C=C%12)(C%13=CC=C(CCC)C=C%13)C%14=C%11SC%15=C%14SC(/C=C%16C(C(C=CC=C%17)=C%17C\%16=C(C#N)\C#N)=O)=C%15)=C5S3 | -5.21 | -3.83 | 7.56 | 14.72 | 0.59 | 0.87 | 10.1039/c8qm00238j
CC(SC1=C2C3=CC=C(CC(CC)CCCC)S3)=CC1=C(C4=CC=C(CC(CC)CCCC)S4)C5=C2C=C(S5)C6=CC=C(C7=C8C(C(C9=C(CC(CC)CCCC)SC(CC(CC)CCCC)=C9C8=O)=O)=C(C%10=CC=C(C)S%10)S7)S6 | -5.28 | -3.48 | O=C(C(C=CC=C1)=C1C/2=C(C#N)/C#N)C2=C/C3=CC4=C(S3)C(C(C(C=C5)=CC=C5CCCCCC)(C(C=C6)=CC=C6CCCCCC)C7=C8C=C(N9CC(CC)CCCC)C(C(C9=C%10)=CC%11=C%10C(SC%12=C%13SC(/C=C%14/C(C%15=C(C%14=O)C=CC=C%15)=C(C#N)\C#N)=C%12)=C%13C%11(C(C=C%16)=CC=C%16CCCCCC)C(C=C%17)=CC=C%17CCCCCC)=C7)=C8S4 | -5.54 | -3.97 | 9.87 | 17.15 | 0.58 | 0.97 | 10.1039/c9ta08573d
FC1=C(C2=CC=C(C)S2)C3=NC(OCC(CCCCCC)CCCCCCCC)=CN=C3C(C)=C1F | -5.53 | -2.81 | O=C(C(C=C(F)C(F)=C1)=C1C/2=C(C#N)/C#N)C2=C/C3=C(C4=CC=C(CCCCCC)C=C4)C(SC5=C6N(CC(CC)CCCC)C7=C5C8=NSN=C8C9=C7N(CC(CC)CCCC)C%10=C9SC%11=C%10SC(/C=C%12/C(C%13=C(C%12=O)C=C(F)C(F)=C%13)=C(C#N)\C#N)=C%11C%14=CC=C(CCCCCC)C=C%14)=C6S3 | -5.58 | -3.79 | 17.1 | 24.3 | 0.75 | 0.88 | 10.1002/aenm.202100079
CC(SC1=C2C3=CC=C(CC(CC)CCCC)S3)=CC1=C(C4=CC=C(CC(CC)CCCC)S4)C5=C2C=C(S5)C6=CC=C(C7=C8C(C(C9=C(CC(CC)CCCC)SC(CC(CC)CCCC)=C9C8=O)=O)=C(C%10=CC=C(C)S%10)S7)S6 | -5.26 | -3.63 | CCCCCCC(C=C1)=CC=C1C2(C3=CC=C(CCCCCC)C=C3)C4=CC5=C(C(C6=C5SC7=C6N(CCCCCCCC)C8=C7SC(/C=C9C(C(C=CC=C%10)=C%10C\9=C(C#N)\C#N)=O)=C8)(C%11=CC=C(CCCCCC)C=C%11)C%12=CC=C(CCCCCC)C=C%12)C=C4C%13=C2C(N(CCCCCCCC)C%14=C%15SC(/C=C%16/C(C%17=C(C%16=O)C=CC=C%17)=C(C#N)\C#N)=C%14)=C%15S%13 | -5.36 | -3.82 | 4.31 | 8.55 | 0.53 | 0.96 | 10.1002/adma.201707150
CC1=CC(C(C2=CC(F)=C(CC(CCCC)CC)S2)=C(SC(C3=CC=C(C4=C5C(C(C6=C(CC(CC)CCCC)SC(CC(CCCC)CC)=C6C5=O)=O)=C(C7=CC=C(C)S7)S4)S3)=C8)C8=C9C%10=CC(F)=C(CC(CC)CCCC)S%10)=C9S1 | -5.45 | -3.64 | O=C1C2=C(C=C(Cl)C(Cl)=C2)C(/C1=C/C3=CC(C4)=C(S3)C5=C4C6=CC(C(C7=CC=C(CCCCCC)C=C7)(C8=CC=C(CCCCCC)C=C8)C9=C%10CC%11=C9SC(/C=C%12/C(C(C=C(Cl)C(Cl)=C%13)=C%13C%12=O)=C(C#N)\C#N)=C%11)=C%10C=C6C5(C%14=CC=C(CCCCCC)C=C%14)C%15=CC=C(CCCCCC)C=C%15)=C(C#N)/C#N | -5.65 | -4.08 | 13.32 | 22.92 | 0.75 | 0.78 | 10.1021/acsenergylett.8b01808
FC1=C(CC(CCCC)CC)SC(C2=C3C(SC(C4=CC=C(C5=C6C(C(C7=C(CC(CC)CCCC)SC(CC(CC)CCCC)=C7C6=O)=O)=C(C8=CC=C(C)S8)S5)S4)=C3)=C(C9=CC(F)=C(CC(CC)CCCC)S9)C%10=C2SC(C)=C%10)=C1 | -5.48 | -3.64 | FC1=CC(C(S2)=CC3=C2C(S4)=C(C(CC(CCCC)CC)3CC(CCCC)CC)C=C4/C=C5C(C6=C(C\5=C(C#N)\C#N)C=C(Cl)C(Cl)=C6)=O)=C(F)C=C1C7=CC(C(CC(CC)CCCC)(CC(CC)CCCC)C8=C9SC(/C=C%10/C(C(C=C(Cl)C(Cl)=C%11)=C%11C%10=O)=C(C#N)/C#N)=C8)=C9S7 | -5.54 | -3.87 | 11.75 | 18.13 | 0.72 | 0.89 | 10.1021/jacs.8b12126
CC1=C(C(F)=C(C(OCC(CCCC)CC)=O)S2)C2=C(S1)C(S3)=CC(C3=C4C5=CC=C(CC(CCCC)CC)S5)=C(C6=CC=C(CC(CC)CCCC)S6)C7=C4C=C(C)S7 | -5.22 | -3.64 | O=C(C1=CC=C2C3=CC=C(C(N(C(CC)CC)C4=O)=O)C5=C4C=CC(C6=C2C1=C7C(C8=C(C(N(C(CC)CC)C9=O)=O)C%10=C9C=CC%11=C%10C(C%12=CC=C%13C%14=C(C(N(C(CC)CC)C%13=O)=O)C=CC%11=C%12%14)=C8)=C6)=C35)N(C(CC)CC)C7=O | -6.23 | -4.02 | 8.3 | 18.79 | 0.55 | 0.79 | 10.1039/C7TA06804B
CCc1ccc(-c2c3cc(-c4ccc(-c5sc(-c6ccc(-c7cc8c(-c9ccc(CC)s9)c9sc(-c%10ccc(-c%11sc(-c%12ccc(-c%13cc%14c(-c%15ccc(CC)s%15)c%15sc(-c%16ccc(-c%17sc(-c%18cccs%18)c%18c%17C(=O)c%17c(CC)sc(CC)c%17C%18=O)s%16)cc%15c(-c%15ccc(CC)s%15)c%14s%13)s%12)c%12c%11C(=O)c%11c(CC)sc(CC)c%11C%12=O)s%10)cc9c(-c9ccc(CC)s9)c8s7)s6)c6c5C(=O)c5c(CC)sc(CC)c5C6=O)s4)sc3c(-c3ccc(CC)s3)c3ccsc23)s1 | -5.23 | -3.42 | CCC1(CC)C2=C(c3cc4c(cc31)c1sc(/C=C3\C(=O)c5cc(F)c(F)cc5C3=C(C#N)C#N)cc1n4C)C(CC)(CC)c1cc3c4sc(/C=C5\C(=O)c6cc(F)c(F)cc6C5=C(C#N)C#N)cc4n(C)c3cc12 | -5.53 | -3.82 | 6.9 | 11.23 | 0.57 | 1.07 | 10.1021/acsami.9b09256
CC(S1)=CC=C1C2=C(C(C3=C(CC(CC)CCCC)SC(CC(CCCC)CC)=C3C4=O)=O)C4=C(S2)C(S5)=CC=C5C6=CC(SC7=C(C8=CC=C(CCCCCCCC)S8)C(C(SC(C)=C9)=C9S%10)=C%10C(C%11=CC=C(CCCCCCCC)S%11)=C7%12)=C%12S6 | -5.36 | -3.43 | O=C(C1=CC(C2=C3C=C(C4=CC5=C(S4)C6=C7C8=C5C=C(C(N(CC(CCCCCCCC)CCCCCCCCCC)C9=O)=O)C%10=C9C=CC(C%11=C7C(C%12=C6)=C(C(N(CC(CCCCCCCC)CCCCCCCCCC)C%12=O)=O)C=C%11)=C8%10)S2)=C%13C%14=C3C=C(C(N(CC(CCCCCCCC)CCCCCCCCCC)C%15=O)=O)C%16=C%15C=CC(C%17=C%13C1=C%18C=C%17)=C%14%16)N(CC(CCCCCCCC)CCCCCCCCCC)C%18=O | -5.67 | -3.79 | 5.84 | 9.67 | 0.6 | 0.99 | 10.1039/C6QM00194G
FC1=C(C)C2=NSN=C2C(C3=CC(C(OCC(CCCCCCCCCC)CCCCCCCC)=O)=C(S3)C(S4)=CC(CC(CCCCCC)CCCCCCC)=C4C5=CC=C(C6=C(F)C(F)=C(C7=CC=C(C8=C(CC(CCCCCC)CCCCCCC)C=C(C9=C(C(OCC(CCCCCCCCCC)CCCCCCCC)=O)C=C(C)S9)S8)S7)C%10=NSN=C%106)S5)=C1F | -5.37 | -3.57 | O=C1C(C2=C3C(N1C(CCCCCC)CCCCCC)=O)=CC=C(C4=CC=C(C(N5C(CCCCCC)CCCCCC)=O)C6=C47)C2=C(C8=C3)C7=C(C9=C8SC(C%10=C(C(S%11)=CC%12=C%11C%13=CC(C(N%14C(CCCCCC)CCCCCC)=O)=C%15C(C%14=O)=CC=C(C%16=CC=C(C(N%17C(CCCCCC)CCCCCC)=O)C%18=C%16%19)C%15=C%13C%19=C%12C=C%18C%17=O)C=C(C(S%20)=CC%21=C%20C%22=CC(C(N%23C(CCCCCC)CCCCCC)=O)=C%24C(C%23=O)=CC=C(C%25=CC=C(C(N%26C(CCCCCC)CCCCCC)=O)C%27=C%25%28)C%24=C%22C%28=C%21C=C%27C%26=O)C(C(S%29)=CC%30=C%29C%31=CC(C(N%32C(CCCCCC)CCCCCC)=O)=C%33C(C%32=O)=CC=C(C%34=CC=C(C(N%35C(CCCCCC)CCCCCC)=O)C%36=C%34%37)C%33=C%31C%37=C%30C=C%36C%35=O)=C%10)=C9)C=C6C5=O | -5.74 | -3.58 | 10.58 | 13.89 | 0.66 | 1.13 | 10.1002/solr.202000291
O=C(OCC(CC)CCCC)C1=C(F)C2=C(C)SC(C3=CC4=C(C(C5=CC=C(CC(CC)CCCC)S5)=C(C=C(C)S6)C6=C4C7=CC=C(CC(CC)CCCC)S7)S3)=C2S1 | -5.2 | -3.59 | O=C(C(C=CC=C1)=C1C/2=C(C#N)/C#N)C2=C/C(S3)=CC4=C3C(SC5=C6SC7=C5C(C8=CC=C(CCCCCC)C=C8)(C9=CC=C(CCCCCC)C=C9)C%10=C7SC(/C=C%11C(C(C=CC=C%12)=C%12C\%11=C(C#N)\C#N)=O)=C%10)=C6C4(C%13=CC=C(CCCCCC)C=C%13)C%14=CC=C(CCCCCC)C=C%14 | -5.45 | -3.93 | 10.6 | 19.4 | 0.73 | 0.75 | 10.1021/acs.chemmater.7b04499
CC1=CC(C(C2=CC(F)=C(CC(CCCC)CC)S2)=C(SC(C3=CC=C(C4=C5C(C(C6=C(CC(CC)CCCC)SC(CC(CCCC)CC)=C6C5=O)=O)=C(C7=CC=C(C)S7)S4)S3)=C8)C8=C9C%10=CC(F)=C(CC(CC)CCCC)S%10)=C9S1 | -5.45 | -3.64 | O=C1C2=C(C=C(F)C(F)=C2)C(/C1=C/C(S3)=C(CCCCCCCCCCC)C4=C3C(N5CC(CC)CCCC)=C(S4)C6=C5C(N(CC(CC)CCCC)C7=C8SC9=C7SC(/C=C%10C(C(C=CC(Cl)=C%11)=C%11C\%10=C(C#N)/C#N)=O)=C9CCCCCCCCCCC)=C8C%12=NSN=C%126)=C(C#N)\C#N | -5.83 | -3.79 | 16.83 | 25.41 | 0.76 | 0.87 | 10.1002/adfm.202000456
CC1=CC(C(C2=CC(F)=C(CC(CCCC)CC)S2)=C(SC(C3=CC=C(C4=C5C(C(C6=C(CC(CC)CCCC)SC(CC(CCCC)CC)=C6C5=O)=O)=C(C7=CC=C(C)S7)S4)S3)=C8)C8=C9C%10=CC(F)=C(CC(CC)CCCC)S%10)=C9S1 | -5.45 | -3.64 | COC1=C(C2=C(C3(CCCCCC)CCCCCC)C=C(/C=C(/C4=C(C#N)/C#N)C(C5=C4C=C(F)C=C5)=O)S2)C3=C(OC)C6=C1C(CCCCCC)(CCCCCC)C7=C6SC(/C=C(/C8=C(C#N)/C#N)C(C9=C8C=C(F)C=C9)=O)=C7 | -5.8 | -3.93 | 12.23 | 18.92 | 0.77 | 0.84 | 10.1002/adfm.201906855
O=C(C1=C(C2=C(SC(C3=CC4=C(S3)C(C5=CC=C(S5)SCCCCCCCC)=C6C=C(SC6=C4C7=CC=C(S7)SCCCCCCCC)C)=C2S1)C)F)OCC(CCCC)CC | -5.33 | -3.52 | O=C(N(C(CCCCCC)CCCCCC)C1=O)C2=CC(C3=CC4=C(C=C3)[C@H]5C6=C(C=CC(C7=C(C8=C9C=CC%10C8C(C(N(C(CCCCCC)CCCCCC)C%10=O)=O)=C7)C%11=CC=C%12C%13=C%11C9=CC=C%13C(N(C(CCCCCC)CCCCCC)C%12=O)=O)=C6)[C@@H]4C%14=C5C=CC(C%15=C(C%16=C%17C=CC%18C%16C(C(N(C(CCCCCC)CCCCCC)C%18=O)=O)=C%15)C%19=CC=C%20C%21=C%19C%17=CC=C%21C(N(C(CCCCCC)CCCCCC)C%20=O)=O)=C%14)=C(C%22=C%23C=CC1C%222)C%24=CC=C%25C%26=C%24C%23=CC=C%26C(N(C(CCCCCC)CCCCCC)C%25=O)=O | -5.97 | -3.81 | 4.53 | 10.26 | 0.46 | 0.96 | 10.1039/c7nj01971h
FC1=C(CC(CCCC)CC)SC(C2=C3C(SC(C4=CC=C(C5=C6C(C(C7=C(CC(CC)CCCC)SC(CC(CC)CCCC)=C7C6=O)=O)=C(C8=CC=C(C)S8)S5)S4)=C3)=C(C9=CC(F)=C(CC(CC)CCCC)S9)C%10=C2SC(C)=C%10)=C1 | -5.48 | -3.64 | CCCCCCC1=CCC(C2(c3ccc(CCCCCC)cc3)c3cc4c(cc3-c3sc5cc(/C=C6\C(=O)c7ccc(C)cc7C6=C(C#N)C#N)sc5c32)C(c2ccc(CCCCCC)cc2)(c2ccc(CCCCCC)cc2)c2c-4sc3cc(/C=C4\C(=O)c5ccc(C)cc5C4=C(C#N)C#N)sc23)C=C1 | -5.58 | -3.98 | 10.5 | 15.78 | 0.65 | 1.02 | 10.1002/adma.201707170
CC(SC1=C2C3=CC(Cl)=C(CC(CC)CCCC)S3)=CC1=C(C4=CC(Cl)=C(CC(CC)CCCC)S4)C5=C2C=C(S5)C6=CC=C(C7=C8C(C(C9=C(CC(CC)CCCC)SC(CC(CC)CCCC)=C9C8=O)=O)=C(C%10=CC=C(C)S%10)S7)S6 | -5.5 | -3.6 | O=C1C2=C(C(/C1=C/C3=CC(SC(C4=C5C=C6C(SC7=C8SC(/C=C9/C(C%10=C(C9=O)C=C(Cl)C(Cl)=C%10)=C(C#N)\C#N)=C7)=C8C(C(C=C%11)=CC=C%11CCCCCC)(C6=C4)C(C=C%12)=CC=C%12CCCCCC)=C%13C5(C(C=C%14)=CC=C%14CCCCCC)C(C=C%15)=CC=C%15CCCCCC)=C%13S3)=C(C#N)\C#N)C=CC=C2 | -5.29 | -3.77 | 12.23 | 18.91 | 0.74 | 0.88 | 10.1021/acs.jpclett.9b01931
CCC[Si](CCC)(C1=CC=C(C(C2=C3C=C(C4=CC=C(C5=C(F)C(F)=C(C6=CC=C(C)S6)C7=NN(CC(CCCCCC)CCCCCCCC)N=C57)S4)S2)=C8C(SC(C)=C8)=C3C9=CC=C([Si](CCC)(CCC)CCC)S9)S1)CCC | -5.4 | -3.32 | CCCCCCC(C=C1)=CC=C1C2(C3=CC=C(CCCCCC)C=C3)C4=CC5=C(C(C6=C5SC7=C6SC(/C=C8C(C9=CSC=C9C\8=C(C#N)\C#N)=O)=C7)(C%10=CC=C(CCCCCC)C=C%10)C%11=CC=C(CCCCCC)C=C%11)C=C4C%12=C2C(C=C%13/C=C%14C(C%15=CSC=C%15C\%14=C(C#N)/C#N)=O)=C(S%13)S%12 | -5.62 | -3.96 | 8.52 | 14.16 | 0.64 | 0.94 | 10.1016/j.orgel.2018.07.018
CCN1N=C2C(C3=CC=C(C)S3)=C(F)C(F)=C(C3=CC=C(C4=CC5=C(C6=CC=C([Si](CC)(CC)CC)S6)C6=C(C=C(C)S6)C(C6=CC=C([Si](CC)(CC)CC)S6)=C5S4)S3)C2=N1 | -5.4 | -3.24 | CCc1ccc(C2(c3ccc(CC)cc3)c3cc4c(cc3-c3[se]c5cc(/C=C6\C(=O)c7ccccc7C6=C(C#N)C#N)sc5c32)C(c2ccc(CC)cc2)(c2ccc(CC)cc2)c2c-4[se]c3cc(/C=C4\C(=O)c5ccccc5C4=C(C#N)C#N)sc23)cc1 | -5.6 | -3.91 | 8.52 | 17.17 | 0.55 | 0.91 | 10.1021/acsami.1c12028
CC1=CC2=C(C=C1)C(C=CC(C3=CC=C(S3)C4=C(OCCCCCCCCCCCC)C(OCCCCCCCCCCCC)=C(C5=NSN=C45)C6=CC=C(S6)C)=C7)=C7N2CCCCCCCC | -5.23 | -3.38 | O=C(N(CCCCCCCCCCCCCC)C1=O)C2=CC=CC3=C2C1=CC=C3C4=CC=C(C#CC(S5)=CC=C5C6=CC=C7C8=C6C=CC=C8C(N(CCCCCCCCCCCCCC)C7=O)=O)S4 | -5.83 | -3.39 | 1.68 | 3.71 | 0.36 | 1.22 | 10.1016/j.synthmet.2016.07.015
O=C(OCC(CC)CCCC)C1=C(F)C2=C(C)SC(C3=CC4=C(C(C5=CC=C(CC(CC)CCCC)S5)=C(C=C(C)S6)C6=C4C7=CC=C(CC(CC)CCCC)S7)S3)=C2S1 | -5.22 | -3.64 | O=C(N(N1C(C(C=C2)=C3C4=C2C5=CC=C(C(N(C(CCCCC)CCCCC)C6=O)=O)C(C6=CC7)=C5C7=C4CC=C3C1=O)=O)C8=O)C9=CCC(C%10=C%11C=CC8=C%109)=C%12CC=C%13C%14=C%12C%11=CC=C%14C(N(C(CCCCC)CCCCC)C%13=O)=O | -5.87 | -3.76 | 5.56 | 12.86 | 0.54 | 0.79 | 10.1002/adfm.201501971
CC1=C(F)C(F)=C(C2=CC=C(C3=CC=C(C4=CC=C(C)S4)S3)S2)C5=NC(C6=CC(OCCCCCCCC)=C(OCCCCCCCC)C=C6)=C(C7=CC=C(OCCCCCCCC)C(OCCCCCCCC)=C7)N=C51 | -5.56 | -3.65 | CCCCCCC(C=C1)=CC=C1C2(C3=CC=C(CCCCCC)C=C3)C4=CC5=C(C(C6=C5SC7=C6SC(/C=C8C(C(C=CC=C9)=C9C\8=C(C#N)\C#N)=O)=C7)(C%10=CC=C(CCCCCC)C=C%10)C%11=CC=C(CCCCCC)C=C%11)C=C4C%12=C2C(SC(/C=C%13C(C(C=CC=C%14)=C%14C\%13=C(C#N)/C#N)=O)=C%15)=C%15S%12 | -5.61 | -3.94 | 3.95 | 9.03 | 0.45 | 0.93 | 10.1039/c8tc06206d
CCC1=C(CC)SC(C2=C3C=C(C4=CC=C(C5=C(F)C(F)=C(C6=CC=C(C)S6)C6=NN(CC)N=C56)S4)SC3=C(C3=CC(CC)=C(CC)S3)C3=C2SC(C)=C3)=C1 | -5.31 | -2.89 | CCC1(CC)c2cc(-c3ccc(/C=C4\C(=O)c5ccccc5C4=C(C#N)C#N)s3)ccc2-c2ccc(-c3ccc(/C=C4\C(=O)c5ccccc5C4=C(C#N)C#N)s3)cc21 | -5.67 | -3.79 | 6.52 | 14.28 | 0.53 | 0.87 | 10.1016/j.jpowsour.2021.229961
CC(SC1=C2C3=CC=C(CC(CC)CCCC)S3)=CC1=C(C4=CC=C(CC(CC)CCCC)S4)C5=C2C=C(S5)C6=CC=C(C7=C8C(C(C9=C(CC(CC)CCCC)SC(CC(CC)CCCC)=C9C8=O)=O)=C(C%10=CC=C(C)S%10)S7)S6 | -5.33 | -2.92 | CCCCCCC(C=C1)=CC=C1C(C2=C3SC(C4=CC=C(/C=C5C(C(C=C(F)C(F)=C6)=C6C\5=C(C#N)\C#N)=O)[Se]4)=C2)(C7=CC=C(CCCCCC)C=C7)C8=C3C=C(C(C9=C%10SC(C%11=CC=C(/C=C%12/C(C%13=C(C%12=O)C=C(F)C(F)=C%13)=C(C#N)/C#N)[Se]%11)=C9)(C%14=CC=C(CCCCCC)C=C%14)C%15=CC=C(CCCCCC)C=C%15)C%10=C8 | -5.51 | -4 | 11.19 | 21.35 | 0.65 | 0.79 | 10.1039/C8TA00783G
CC(S1)=CC=C1C(S2)=C(OCCOCCOCC)C=C2C3=CC=C(C4=CC(OCCOCCOCC)=C(C)S4)S3 | -4.74 | -2.98 | CCOCCOCCOC(C=C1)=CC=C1C2=NC3=C(C4=CC5=NSN=C5C=C4)C6=NSN=C6C(C7=CC8=NSN=C8C=C7)=C3N=C2C9=CC=C(OCCOCCOCC)C=C9 | -5.68 | -3.77 | 0.18 | 0.56 | 0.34 | 0.92 | 10.1039/c9nj02419k
FC1=C(C2=CC=C(C)S2)C3=NC(OCC(CCCCCC)CCCCCCCC)=CN=C3C(C)=C1F | -5.54 | -2.98 | CCCCCCC(C=C1)=CC=C1C2(C3=CC=C(CCCCCC)C=C3)C4=CC5=C(C(C6=C5SC7=C6SC(/C=C8C(C(C=CC=C9)=C9C\8=C(C#N)\C#N)=O)=C7)(C%10=CC=C(CCCCCC)C=C%10)C%11=CC=C(CCCCCC)C=C%11)C=C4C%12=C2C(SC(/C=C%13C(C(C=CC=C%14)=C%14C\%13=C(C#N)/C#N)=O)=C%15)=C%15S%12 | -5.51 | -3.84 | 10.9 | 17.3 | 0.59 | 1.03 | 10.1021/acsami.9b22666
CCOC(=O)c1ccsc1-c1ccc(-c2sc(-c3cc4c(-c5ccc(SCC)s5)c5sc(-c6cc(C(=O)OCC)c(-c7ccc(-c8sc(-c9cc%10c(-c%11ccc(SCC)s%11)c%11sc(-c%12cc(C(=O)OCC)c(-c%13ccc(-c%14sc(-c%15cc%16c(-c%17ccc(SCC)s%17)c%17sccc%17c(-c%17ccc(SCC)s%17)c%16s%15)cc%14C(=O)OCC)s%13)s%12)cc%11c(-c%11ccc(SCC)s%11)c%10s9)cc8C(=O)OCC)s7)s6)cc5c(-c5ccc(SCC)s5)c4s3)cc2C(=O)OCC)s1 | -5.39 | -3.37 | CCc1ccc(C2(c3ccc(CC)cc3)c3cc4c(cc3-c3sc5cc(/C=C6\C(=O)c7ccc(C)cc7C6=C(C#N)C#N)sc5c32)C(c2ccc(CC)cc2)(c2ccc(CC)cc2)c2c-4sc3cc(/C=C4\C(=O)c5ccc(C)cc5C4=C(C#N)C#N)sc23)cc1 | -5.58 | -3.96 | 11.9 | 18.9 | 0.63 | 1 | 10.1039/C6EE03489F
FC(C(F)=C(C1=CC=C(S1)C)C2=NSN=C23)=C3C4=CC=C(C5=C(CC(CCCCCC)CCCCCCC)C=C(C6=C(C(OCC(CCCCCCCC)CCCCCCCCC)=O)C=C(C7=C(F)C(F)=C(C8=CC(C(OCC(CCCCCCCC)CCCCCCCCC)=O)=C(C9=CC(CC(CCCCCC)CCCCCCC)=C(C)S9)S8)C%10=NSN=C7%10)S6)S5)S4 | -5.46 | -3.56 | O=C(N(C(CCCCCC)CCCCCC)C1=O)C2=CC=C3C4=CC=C5C6=C4C7=C8C3=C2C1=CC8=C(SC(C9=CC=C(C%10=CC%11=C%12C=C%13C%14=C(C%12=C%15C(C%16=CC=C%17C%18=O)=C%17C(C(N%18C(CCCCCC)CCCCCC)=O)=CC%15=C%11S%10)C%16=CC=C%14C(N(C(CCCCCC)CCCCCC)C%13=O)=O)C%19=C9C(C%20=CC%21=C%22C=C%23C%24=C%25C(C%26=CC=C%27C%28=C%26C(C(C=C%28C(N(C(CCCCCC)CCCCCC)C%27=O)=O)=C%21S%20)=C%25%22)=CC=C%24C(N(C(CCCCCC)CCCCCC)C%23=O)=O)=CC=C%19C%29=CC%30=C(C=C%31C(N(C(CCCCCC)CCCCCC)C%32=O)=O)C%33=C%34C%35=C(C%36=CC%34=C%30S%29)C(C(N(C(CCCCCC)CCCCCC)C%36=O)=O)=CC=C%35C%37=CC=C%32C%31=C%33%37)=C%38)C%38=C7C=C6C(N(C(CCCCCC)CCCCCC)C5=O)=O | -5.83 | -3.6 | 7.4 | 11.5 | 0.55 | 1.15 | 10.1039/c9ta00343f
CC1=CC2=C(S1)C(C3=CC(CCCCCC)=C(CCCCCC)S3)=C4C=C(SC4=C2C5=CC(CCCCCC)=C(CCCCCC)S5)C6=CC=C(S6)C7=C(C(F)=C(C8=NN(N=C87)CC(CCCC)CCCCCC)C9=CC=C(S9)C)F | -5.31 | -2.89 | O=C(/C(S1)=C/C(C2=NSN=C32)=C(F)C(F)=C3C(S4)=CC5=C4C6=CC(C(C7=CC=C(CCCCCC)C=C7)(C8=CC=C(CCCCCC)C=C8)C9=C%10SC(C%11=C(F)C(F)=C(/C=C%12SC(N(CC)C\%12=O)=S)C%13=NSN=C%11%13)=C9)=C%10C=C6C5(C%14=CC=C(CCCCCC)C=C%14)C%15=CC=C(CCCCCC)C=C%15)N(CC)C1=S | -5.71 | -3.77 | 6.34 | 11.77 | 0.52 | 1.01 | 10.1021/acs.chemmater.7b02228
CC1=C(CCCCCC)C=C(C)S1 | -4.85 | -2.84 | O=C1N(CC(CC)CCCC)C(C2=CC=C(C3=CC=CC=C3)S2)=C4C1=C(N(CC(CC)CCCC)C4=O)C5=CC=C(C6=CC7=C(C=C6)C8=C(C=C(C9=CC=C(C(N(CC(CC)CCCC)C%10=O)=C%11C%10=C(C%12=CC=C(C%13=CC=CC=C%13)S%12)N(CC(CC)CCCC)C%11=O)S9)C=C8)C7%14C(C=C(C%15=CC=C(C%16=C%17C(N(C(C(S%18)=CC=C%18C%19=CC=CC=C%19)=C%17C(N%16CC(CCCC)CC)=O)CC(CCCC)CC)=O)S%15)C=C%20)=C%20C%21=C%14C=C(C%22=CC=C(C%23=C%24C(N(C(C(S%25)=CC=C%25C%26=CC=CC=C%26)=C%24C(N%23CC(CCCC)CC)=O)CC(CCCC)CC)=O)S%22)C=C%21)S5 | -5.26 | -3.51 | 5.16 | 8.29 | 0.55 | 1.14 | 10.1039/C5EE03481G
FC1=C(CC(CCCC)CC)SC(C2=C3C(SC(C4=CC=C(C5=C6C(C(C7=C(CC(CC)CCCC)SC(CC(CC)CCCC)=C7C6=O)=O)=C(C8=CC=C(C)S8)S5)S4)=C3)=C(C9=CC(F)=C(CC(CC)CCCC)S9)C%10=C2SC(C)=C%10)=C1 | -5.48 | -3.64 | O=C1C2=C(C=C(F)C(F)=C2)C(/C1=C/C(S3)=C(C4=CC=C(CCCCCC)C=C4)C=C3C5=CC(OCC(CCCCCCCC)CCCCCC)=C(C6=CC(C7=CC=C(CCCCCC)C=C7)=C(/C=C8/C(C(C=C(F)C(F)=C9)=C9C8=O)=C(C#N)/C#N)S6)C=C5OCC(CCCCCCCC)CCCCCC)=C(C#N)\C#N | -5.87 | -3.89 | 7.04 | 14.55 | 0.51 | 0.94 | 10.1002/anie.202101867
FC(C(F)=C(C1=NSN=C12)C)=C2C(S3)=CC=C3C4=C(OCC(CCCCCC)CCCCCCCC)C=C(C5=CC=C(C)S5)C(OCC(CCCCCC)CCCCCCCC)=C4 | -5.31 | -3.56 | O=C(N(C(CCCCC)CCCCC)C1=O)C2=CC=C(C3=C4C=CC1C32)C5=C(C6=CC=C(C7(CCCCC7)C8=CC=C(C(C=C9%10)=C%11C%12=CC=C%13C(N(C(C%14C=CC(C%15=CC=C(C%10=C%15%11)C(N(C9=O)C(CCCCC)CCCCC)=O)=C%12C%13%14)=O)C(CCCCC)CCCCC)=O)C=C8)C=C6)C=C%16C%17=C5C4=CC=C%17C(N(C(CCCCC)CCCCC)C%16=O)=O | -5.92 | -3.85 | 2.14 | 6.04 | 0.4 | 0.89 | 10.1039/c6cc04229e
CC(S1)=CC2=C1C(C3=CC=C(CC(CC)CCCC)S3)=C(C=C(C4=C(C(F)=C(C(OCC(CC)CCCC)=O)S5)C5=C(C)S4)S6)C6=C2C7=CC=C(CC(CC)CCCC)S7 | -5.07 | -3.34 | O=C(C(CC(CCCCCCCCCC)CCCCCCCCCCCC)C1=O)C2=C(C1=CC=C34)C3=C(C(C4=N5)=NC(C5=C6C7=C(OCCO8)C8=C(C(C9C%10N=C(C%11=C%12C(C%13=CC=C%12%14)=C(C(C(CC(CCCCCCCCCC)CCCCCCCCCCCC)C%13=O)=O)C=C%11)C%14=N9)=C%15N=C%16C(C%17=C%18C%16=NC%15=C%10C%19=CC=CC=C%19)=CC=C(C%17=C%20C=C%18)C(C(C%20=O)CC(CCCCCCCCCCCC)CCCCCCCCCC)=O)S7)=C(C%21=CC=CC=C%21)C%22N=C%23C%24=C%25C(C%23=NC6%22)=CC=C(C%25=C%26C=C%24)C(C(C%26=O)CC(CCCCCCCCCCCC)CCCCCCCCCC)=O)C=C2 | -5.76 | -3.65 | 6.42 | 13.5 | 0.51 | 0.95 | 10.1002/adma.201503801
CC1=CC(CC(CC)CCCC)=C(C2=NC(SC(C3=C(CC(CCCC)CC)C=C(C4=CC([Si](CC(CC)CCCC)(CC(CCCC)CC)C5=C6SC(C)=C5)=C6S4)S3)=N7)=C7S2)S1 | -5.1 | -3.3 | O=C(N(CC(CCCCCCCCCC)CCCCCCCCCCCC)C1=O)C2=C(C1=CC=C3C4=NC5=C(C6=CC=C(C(C7=N8)=C9N=C(C%10=CC=C%11C(N(C%12=O)CC(CCCCCCCCCCCC)CCCCCCCCCC)=O)C(C%13=C%10C%11=C%12C=C%13)=NC9=C(C7=NC(C%14=C%15C%16=C%17C=C%14)=C8C%15=CC=C%16C(N(C%17=O)CC(CCCCCCCCCCCC)CCCCCCCCCC)=O)C%18=CC=CC=C%18)[Se]6)C%19=NC%20=C%21C%22=C%23C(C%24=CC=C%23%20)=C(C(N(CC(CCCCCCCCCC)CCCCCCCCCCCC)C%24=O)=O)C=C%22)C3=C(C4=NC5=C(C%25=CC=CC=C%25)C%19=N%21)C=C2 | -5.74 | -3.7 | 6.37 | 12.56 | 0.55 | 0.92 | 10.1002/adma.201500577
O=C(OCC(CC)CCCC)C1=C(F)C2=C(C)SC(C3=CC4=C(C(C5=CC=C(CC(CC)CCCC)S5)=C(C=C(C)S6)C6=C4C7=CC=C(CC(CC)CCCC)S7)S3)=C2S1 | -5.29 | -3.72 | O=C(N(C(CCCCCC)CCCCCC)C1=O)C2=CC=C(C3=C4C=CC1C32)C5=C(C6=CC7=C(S6)C8=C(CC(CC)CCCC)C9=C(C(SC(C%10=CC%11C%12C%13=C%10C%14=CC=C(C(N%15C(CCCCCC)CCCCCC)=O)C%16=C%14C(C%13=CC=C%12C(N(C(CCCCCC)CCCCCC)C%11=O)=O)=CC=C%16C%15=O)=C%17)=C%17S9)C(CC(CC)CCCC)=C8S7)C=C%18C%19=C5C4=CC=C%19C(N(C(CCCCCC)CCCCCC)C%18=O)=O | -5.68 | -3.87 | 2.97 | 8.39 | 0.4 | 0.89 | 10.1021/acsami.8b01308
CCC1=CC=C(C2=C3C=C(C4=CC=C(C5=NC6=C(C7=CC=C(CC)S7)C7=C(N=C(C8=CC=C(C)S8)S7)C(C7=CC=C(CC)S7)=C6S5)S4)SC3=C(C3=CC=C(CC)S3)C3=C2SC(C)=C3)S1 | -5.47 | -3.47 | CCc1ccc(C2(c3ccc(CC)cc3)c3cc4c(cc3-c3sc5cc(/C=C6\C(=O)c7cc(F)c(F)cc7C6=C(C#N)C#N)sc5c32)C(c2ccc(CC)cc2)(c2ccc(CC)cc2)c2c-4sc3cc(/C=C4\C(=O)c5cc(F)c(F)cc5C4=C(C#N)C#N)sc23)cc1 | -5.7 | -4.15 | 12 | 21.5 | 0.68 | 0.82 | 10.1039/D0TA04734A
CC1=CC(C(C2=CC(F)=C(CC(CCCC)CC)S2)=C(SC(C3=CC=C(C4=C5C(C(C6=C(CC(CC)CCCC)SC(CC(CCCC)CC)=C6C5=O)=O)=C(C7=CC=C(C)S7)S4)S3)=C8)C8=C9C%10=CC(F)=C(CC(CC)CCCC)S%10)=C9S1 | -5.45 | -3.64 | O=C1C2=C(C=C(F)C(F)=C2)C(/C1=C/C(S3)=C(CCCCCCCCC)C4=C3C(N5CC(CCCCCC)CCCCCCCC)=C(S4)C6=C5C(N(CC(CCCCCC)CCCCCCCC)C7=C8SC9=C7SC%10=C9SC%11=C%10SC(/C=C%12C(C(C=C%13F)=C(C\%12=C(C#N)\C#N)C=C%13F)=O)=C%11CCCCCCCCC)=C8C%14=NSN=C%146)=C(C#N)\C#N | -5.56 | -3.83 | 15.81 | 24.67 | 0.73 | 0.88 | 10.1002/adfm.202104369
CC1=CC(C(C2=CC=C(CC(CCCC)CC)S2)=C(SC(C3=CC=C(C4=C5C(C(C6=C(CC(CC)CCCC)SC(CC(CCCC)CC)=C6C5=O)=O)=C(C7=CC=C(C)S7)S4)S3)=C8)C8=C9C%10=CC=C(CC(CC)CCCC)S%10)=C9S1 | -5.34 | -3.44 | O=C(C(C=C(Cl)C(Cl)=C1)=C1C/2=C(C#N)/C#N)C2=C/C(S3)=CC4=C3C(S5)=C(C4(CCCCCCCC)CCCCCCCC)C=C5C6=CC7=C(C8=CC=C(CC(CC)CCCC)S8)C9=C(C=C(C(S%10)=CC%11=C%10C(S%12)=C(C(CCCCCCCC)%11CCCCCCCC)C=C%12/C=C%13/C(C(C=C%14Cl)=C(C%13=O)C=C%14Cl)=C(C#N)/C#N)S9)C(C%15=CC=C(CC(CCCC)CC)S%15)=C7S6 | -5.35 | -3.75 | 9.54 | 18.56 | 0.6 | 0.86 | 10.1021/acs.chemmater.8b04087
CC(SC1=C2C3=CC(Cl)=C(SCC(CC)CCCC)S3)=CC1=C(C4=CC(Cl)=C(SCC(CC)CCCC)S4)C5=C2C=C(C6=CC=C(C7=C8C(C(C9=C(CC(CC)CCCC)SC(CC(CC)CCCC)=C9C8=O)=O)=C(C%10=CC=C(C)S%10)S7)S6)S5 | -5.82 | -3.64 | O=C(N(C(CCCCC)CCCCC)C1=O)C2=CC=C3C4=C(C5=C(C6=C7SC(C6=C8C9=CC(Cl)=C(SCC(CC)CCC)S9)=C(C%10=CC(Cl)=C(SCC(CC)CCCC)S%10)C%11=C8SC%12=C%11C%13=CC(C(N(C%14=O)C(CCCCC)CCCCC)=O)=C%15C%14=CC=C%16C(C=C%17)=C%18C%19=C%17C(N(C(C%19=CC%12=C%18C%13=C%16%15)=O)C(CCCCC)CCCCC)=O)C=C(C(N(C(CCCCC)CCCCC)C%20=O)=O)C%21=C%20C=CC3=C5%21)C7=CC1=C42 | -5.88 | -3.65 | 5.82 | 9.75 | 0.54 | 1.1 | 10.1002/cphc.201900309
CC1=C(C(F)=C(C(OCC(CCCC)CC)=O)S2)C2=C(S1)C(S3)=CC(C3=C4C5=CC=C(CC(CCCC)CC)S5)=C(C6=CC=C(CC(CC)CCCC)S6)C7=C4C=C(C)S7 | -5.22 | -3.64 | O=C(C1=C2C=C(C(F)=C1)F)C(/C2=C(C#N)\C#N)=C\C3=CC4=C(S3)C(C(C5=CC=C(C=C5)CCCCCC)(C6=C7SC8=C6SC9=C8C(C%10=CC=C(C=C%10)CCCCCC)(C%11=C9SC%12=C%11SC(/C=C(C(C%13=C%14C=C(C(F)=C%13)F)=O)/C%14=C(C#N)\C#N)=C%12)C%15=CC=C(C=C%15)CCCCCC)C%16=CC=C(C=C%16)CCCCCC)=C7S4 | -5.43 | -4 | 10.9 | 25.12 | 0.68 | 0.64 | 10.1002/adma.201706571
CC1=CC(C(S1)=C2C3=CC=C([Si](CCC)(CCC)CCC)S3)=C(C4=C2C=C(C5=CC(CCCCCCCCCCCC)=C(C6=C7C(C(N(CC(CCCCCC)CCCCCCCC)C7=O)=O)=C(C8=C(CCCCCCCCCCCC)C=C(C)S8)S6)S5)S4)C9=CC=C([Si](CCC)(CCC)CCC)S9 | -5.38 | -3.38 | O=C(C(C=CC=C1)=C1C/2=C(C#N)\C#N)C2=C/C(S3)=CC4=C3C5=C(C4(CCCCCC)CCCCCC)C=C6C(C(CCCCCC)(CCCCCC)C7=C6SC(/C=C8C(C(C=CC=C9)=C9C\8=C(C#N)/C#N)=O)=C7)=C5 | -5.67 | -4.1 | 6.18 | 12 | 0.54 | 0.96 | 10.1039/c8ee01546e
O=C(OCC(CC)CCCC)C1=C(F)C2=C(C)SC(C3=CC4=C(C(C5=CC=C(CC(CC)CCCC)S5)=C(C=C(C)S6)C6=C4C7=CC=C(CC(CC)CCCC)S7)S3)=C2S1 | -5.22 | -3.64 | O=C1N(C(CCCCC)CCCCC)C(C2=C3C(C4=C5C=C31)=C(C6=C7C4=C([Se]5)C=C(C(N(C(CCCCC)CCCCC)C8=O)=O)C7=C8C=C69)C(C%10=C9C(C=C%11C(N(C(CCCCC)CCCCC)C%12=O)=O)=C%13C%14=C%10C=C%15C%16=C(C(N(C(CCCCC)CCCCC)C%15=O)=O)C=CC(C%17=C%13C%11=C%12C=C%17)=C%14%16)=C2)=O | -6.18 | -3.95 | 6.61 | 14.78 | 0.56 | 0.8 | 10.1021/acsaem.8b01484
FC1=C(CC(CCCC)CC)SC(C2=C(C=C(C3=CC=C(C4=C(C(C5=C(CC(CCCC)CC)SC(CC(CCCC)CC)=C5C6=O)=O)C6=C(C7=CC=C(C)S7)S4)S3)S8)C8=C(C9=CC(F)=C(CC(CCCC)CC)S9)C%10=C2SC(C)=C%10)=C1 | -5.47 | -3.67 | CCCCCCc1cccc(-c2c(/C=C3\C(=O)c4cc(F)c(F)cc4C3=C(C#N)C#N)sc3c2sc2c4c5nsnc5c5c6sc7c(-c8cccc(CCCCCC)c8)c(/C=C8\C(=O)c9cc(F)c(F)cc9C8=C(C#N)C#N)sc7c6n(CC(CC)CCCC)c5c4n(CC(CC)CC)c32)c1 | -5.65 | -3.9 | 17.22 | 25.08 | 0.8 | 0.86 | 10.1002/aenm.202102596
CC1=CC(C(S1)=C2C3=CC=C([Si](CCC)(CCC)CCC)S3)=C(C4=C2C=C(C5=C(CC(CCCCCCCC)CCCCCCCCCC)C=C(C6=C(F)C(F)=C(C7=CC(CC(CCCCCCCC)CCCCCCCCCC)=C(C)S7)C8=NSN=C68)S5)S4)C9=CC=C([Si](CCC)(CCC)CCC)S9 | -5.01 | -3.26 | O=C(C(C=CC=C1)=C1C/2=C(C#N)\C#N)C2=C/C(S3)=CC4=C3C5=C(C4(CCCCCC)CCCCCC)C=C6C(C(CCCCCC)(CCCCCC)C7=C6SC(/C=C8C(C(C=CC=C9)=C9C\8=C(C#N)/C#N)=O)=C7)=C5 | -5.67 | -4.1 | 8.11 | 12.8 | 0.7 | 0.91 | 10.1039/c8ee01546e
CC1=CC(N2CCCCCCCC)=C(C3=C2C=C(C4=CC=C(C5=C(OCCCCCCCCCCCC)C(OCCCCCCCCCCCC)=C(C6=CC=C(C)S6)C7=NSN=C75)S4)C=C3)C=C1 | -5.23 | -3.26 | O=C(N(CCCCCC)C1=O)C2=CC=C(C#CC3=CC=C(C(N(CCCCCC)C4=O)=O)C5=C4C=CC=C53)C6=CC=CC1=C26 | -6.04 | -3.48 | 4.05 | 6.24 | 0.61 | 1.06 | 10.1039/C6TC01438K
CC1=C(C(F)=C(C(OCC(CCCC)CC)=O)S2)C2=C(S1)C(S3)=CC(C3=C4C5=CC=C(CC(CCCC)CC)S5)=C(C6=CC=C(CC(CC)CCCC)S6)C7=C4C=C(C)S7 | -5.22 | -3.64 | O=C1C(C2=C3C(N1C(CCC)CCC)=O)=CC=C(C4=CC=C(C(N5C(CCC)CCC)=O)C6=C47)C2=C(C=C3C8=CC9=C(C%10=CC=C(C%11=CC%12=C%13C(C%14=CC=C(C(N%15C(CCC)CCC)=O)C%16=C%14C%12=CC=C%16C%15=O)=CC=C(C%13=C%11C(N%17C(CCC)CCC)=O)C%17=O)S%10)C%18=C(C=C(C%19=CC%20=C%21C(C%22=CC=C(C(N%23C(CCC)CCC)=O)C%24=C%22C%20=CC=C%24C%23=O)=CC=C(C%21=C%19C(N%25C(CCC)CCC)=O)C%25=O)S%18)C(C%26=CC=C(C%27=CC%28=C%29C(C%30=CC=C(C(N%31C(CCC)CCC)=O)C%32=C%30C%28=CC=C%32C%31=O)=CC=C(C%29=C%27C(N%33C(CCC)CCC)=O)C%33=O)S%26)=C9S8)C7=CC=C6C5=O | -5.71 | -3.89 | 8.47 | 17.9 | 0.58 | 0.79 | 10.1021/jacs.6b03562
O=C(OCC(CC)CCCC)C1=C(F)C2=C(C)SC(C3=CC4=C(C(C5=CC=C(CC(CC)CCCC)S5)=C(C=C(C)S6)C6=C4C7=CC=C(CC(CC)CCCC)S7)S3)=C2S1 | -5.2 | -3.6 | O=C1C(C=C(F)C(F)=C2)=C2C(/C1=C/C3=CSC4=C3SC5=C4C(C6=CC=C(CCCCCC)C=C6)(C7=C5SC8=C7SC9=C8C(C(C=C%10)=CC=C%10CCCCCC)(C(C=C%11)=CC=C%11CCCCCC)C%12=C9SC%13=C%12SC%14=C%13C(C(C=C%15)=CC=C%15CCCCCC)(C(C=C%16)=CC=C%16CCCCCC)C%17=C%14SC%18=C%17SC(/C=C%19C(C%20=C(C\%19=C(C#N)/C#N)C=C(C(F)=C%20)F)=O)=C%18)C%21=CC=C(CCCCCC)C=C%21)=C(C#N)/C#N | -5.31 | -3.99 | 10.3 | 20.2 | 0.63 | 0.78 | 10.1039/c9ta07917c
CC1=CC(C(C2=CC=C(CC(CCCC)CC)S2)=C(SC(C3=CC=C(C4=C5C(C(C6=C(CC(CC)CCCC)SC(CC(CCCC)CC)=C6C5=O)=O)=C(C7=CC=C(C)S7)S4)S3)=C8)C8=C9C%10=CC=C(CC(CC)CCCC)S%10)=C9S1 | -5.34 | -3.44 | O=C1C2=C(C=C(F)C(F)=C2)C(/C1=C/C(S3)=C(CCCCCCCCCCC)C4=C3C(N5CC(CCCCCC)CCCC)=C(S4)C6=C5C(N(CC(CCCCCC)CCCC)C7=C8SC9=C7SC(/C=C/C=C%10C(C(C=C(F)C(F)=C%11)=C%11C\%10=C(C#N)/C#N)=O)=C9CCCCCCCCCCC)=C8C%12=NSN=C%126)=C(C#N)\C#N | -5.66 | -4.03 | 12.56 | 26.5 | 0.67 | 0.71 | 10.1016/j.cej.2021.132830
CCc1ccc(-c2c3cc(-c4ccc(-c5sc(-c6ccc(-c7cc8c(-c9ccc(CC)s9)c9sc(-c%10ccc(-c%11sc(-c%12ccc(-c%13cc%14c(-c%15ccc(CC)s%15)c%15sc(-c%16ccc(-c%17sc(-c%18cccs%18)c%18c%17C(=O)c%17c(CC)sc(CC)c%17C%18=O)s%16)cc%15c(-c%15ccc(CC)s%15)c%14s%13)s%12)c%12c%11C(=O)c%11c(CC)sc(CC)c%11C%12=O)s%10)cc9c(-c9ccc(CC)s9)c8s7)s6)c6c5C(=O)c5c(CC)sc(CC)c5C6=O)s4)sc3c(-c3ccc(CC)s3)c3ccsc23)s1 | -5.43 | -3.42 | CCc1c(/C=C2\C(=O)c3ccccc3C2=C(C#N)C#N)sc2c1sc1c3c4nn(CC)nc4c4c5sc6c(CC)c(/C=C7\C(=O)c8ccccc8C7=C(C#N)C#N)sc6c5n(CC)c4c3n(CC)c21 | -5.59 | -3.78 | 13.26 | 23.28 | 0.63 | 0.9 | 10.1016/j.jechem.2019.07.002
CC(O1)=CC2=C1C(C3=CC(C=CC(SCC(CCCCCCCC)CCCCCC)=C4)=C4C=C3)=C(C=C(C5=CC=C(C6=C(F)C(F)=C(C7=CC=C(C)S7)C8=NN(CC(CCCCCC)CCCCCCCC)N=C86)S5)O9)C9=C2C%10=CC(C=CC(SCC(CCCCCC)CCCCCCCC)=C%11)=C%11C=C%10 | -5.44 | -3.35 | O=C1C2=C(C=C(F)C(F)=C2)C(/C1=C/C(S3)=C(CC(CCCCCC)CCCC)C4=C3C(N5CC(CC)CCCC)=C(S4)C6=C5C(N(CC(CC)CCCC)C7=C8SC9=C7SC(/C=C%10C(C%11=CSC=C%11C\%10=C(C#N)/C#N)=O)=C9CC(CCCCCC)CCCC)=C8C%12=NSN=C%126)=C(C#N)\C#N | -5.66 | -3.87 | 15.24 | 23.9 | 0.74 | 0.86 | 10.1002/aenm.202103684
CC(SC1=C2C3=CC=C(CC(CC)CCCC)S3)=CC1=C(C4=CC=C(CC(CC)CCCC)S4)C5=C2C=C(S5)C6=CC=C(C7=C8C(C(C9=C(CC(CC)CCCC)SC(CC(CC)CCCC)=C9C8=O)=O)=C(C%10=CC=C(C)S%10)S7)S6 | -5.21 | -3.41 | O=C(N(CCCCCC)/C(S/1)=C(C#N)\C#N)C1=C\C(S2)=CC(CC(CC)CCCC)=C2C(S3)=CC4=C3C5=CC(C(C6=CC=C(CCCCCC)S6)(C7=CC=C(CCCCCC)S7)C8=C9SC(C%10=C(CC(CC)CCCC)C=C(/C=C%11S/C(N(C\%11=O)CCCCCC)=C(C#N)/C#N)S%10)=C8)=C9C=C5C4(C%12=CC=C(CCCCC)S%12)C%13=CC=C(CCCCCC)S%13 | -5.4 | -3.62 | 2.21 | 4.97 | 0.37 | 1.17 | 10.1002/adma.201703005
CC1=CC(C(S1)=C2C3=CC=C(SCC(CC)CCCC)S3)=C(C4=C2C=C(C5=CC=C(C6=C(F)C(F)=C(C7=CC=C(C)S7)C8=NN(CC(CCCCCC)CCCCCCCC)N=C68)S5)S4)C9=CC=C(SCC(CC)CCCC)S9 | -5.32 | -3.08 | CCCCCCC(C=C1)=CC=C1C2(C3=CC=C(CCCCCC)C=C3)C4=CC5=C(C(C6=C5SC7=C6SC(/C=C8C(C(C=CC=C9)=C9C\8=C(C#N)\C#N)=O)=C7)(C%10=CC=C(CCCCCC)C=C%10)C%11=CC=C(CCCCCC)C=C%11)C=C4C%12=C2C(SC(/C=C%13C(C(C=CC=C%14)=C%14C\%13=C(C#N)/C#N)=O)=C%15)=C%15S%12 | -5.64 | -3.92 | 8.97 | 16.33 | 0.6 | 0.91 | 10.1021/jacs.6b01744
CC1=C(C(F)=C(C(OCC(CCCC)CC)=O)S2)C2=C(S1)C(S3)=CC(C3=C4OCC(CC)CCCC)=C(OCC(CCCC)CC)C5=C4C=C(C)S5 | -5.15 | -3.31 | O=C(C1=C2C3=CC=CS3)N(C(C4=CC=C(S4)C(S5)=CC=C5C6=C(F)C(F)=C(C7=CC=C(C(S8)=CC=C8C(N9CC(CCCC)CC)=C%10C(N(C(C%11=CC=CS%11)=C%10C9=O)CC(CCCC)CC)=O)S7)C%12=NSN=C%126)=C1C(N2CC(CCCC)CC)=O)CC(CCCC)CC | -5.7 | -4.18 | 5 | 12.1 | 0.51 | 0.81 | 10.1021/acs.chemmater.5b02480
CC1=C(C(CCCCCCCCC)CCCCCC)C=C(C2=C(C(CCCCCC)CCCCCCCCCC)C=C(C3=C(F)C(F)=C(C4=CC(C(CCCCCCCCCC)CCCCCC)=C(C5=CC(C(CCCCCC)CCCCCCCCC)=C(C6=CC=C(C7=C(F)C(F)=C(C8=CC=C(C)S8)C9=NSN=C97)S6)S5)S4)C%10=NSN=C%103)S2)S1 | -5.31 | -3.68 | O=C(C1=CC(C2=CC=C(C(C(C=C3)=CC=C3C(C=C4C(N(C(C5=C4C6=C7C=C5)=O)C(CCCCCC)CCCCCC)=O)=C6C8=CC=C(C9=C%10C=CC7=C98)C(N(C%10=O)C(CCCCCC)CCCCCC)=O)(C(C=C%11)=CC=C%11C(C=C%12C(N(C(C%13=C%12C%14=C%15C=C%13)=O)C(CCCCCC)CCCCCC)=O)=C%14C%16=CC=C(C%17=C%18C=CC%15=C%17%16)C(N(C%18=O)C(CCCCCC)CCCCCC)=O)C(C=C%19)=CC=C%19C(C=C%20C(N(C(C%21=C%20C%22=C%23C=C%21)=O)C(CCCCCC)CCCCCC)=O)=C%22C%24=CC=C(C%25=C%26C=CC%23=C%25%24)C(N(C%26=O)C(CCCCCC)CCCCCC)=O)C=C2)=C%27C%28=CC=C(C%29=C%30C=CC%31=C%29%28)C(N(C%30=O)C(CCCCCC)CCCCCC)=O)N(C(C%32=C1C%27=C%31C=C%32)=O)C(CCCCCC)CCCCCC | -6 | -3.75 | 4.6 | 8.7 | 0.54 | 1.04 | 10.1002/adma.201601003
CCC1=CC=C(C2=C(C)SC(C3=C(F)C(F)=C(C4=CC(C5=CC=C(CC)S5)=C(C5=CC=C(C6=C(F)C(F)=C(C7=CC=C(C)S7)C(F)=C6F)S5)S4)C4=NN(CC)N=C34)=C2)S1 | -5.58 | -3.58 | CCC1(CC)c2cc3c(cc2-c2sc(/C=C4\C(=O)c5ccccc5C4=C(C#N)C#N)cc21)C(CC)(CC)c1cc(/C=C2\C(=O)c4ccccc4C2=C(C#N)C#N)sc1-3 | -5.62 | -4.04 | 10.6 | 16.24 | 0.67 | 0.96 | 10.1039/C8TA08769E
CC1=CC(C(C2=CC=C(CC(CCCC)CCCCCC)C=C2)=C(SC(C3=CC=C(C4=C5C(C(C6=C(CC(CC)CCCC)SC(CC(CCCC)CC)=C6C5=O)=O)=C(C7=CC=C(C)S7)S4)S3)=C8)C8=C9C%10=CC=C(CC(CCCCCC)CCCC)C=C%10)=C9S1 | -5.43 | -3.36 | CCCCCCc1ccc(C2(c3ccc(CCCCCC)cc3)c3cc4c(cc3-c3sc(/C=C5\C(=O)c6cc7ccccc7cc6C5=C(C#N)C#N)cc32)C(c2ccc(CCCCCC)cc2)(c2ccc(CCCCCC)cc2)c2cc(/C=C3\C(=O)c5cc6ccccc6cc5C3=C(C#N)C#N)[se]c2-4)cc1 | -5.77 | -4 | 10.2 | 16.37 | 0.73 | 0.85 | 10.1016/j.jechem.2019.03.009
CC(S1)=CC2=C1C(OCC(CCCCCCCC)CCCCCC)=C(C=C(C3=CC=C(C(S4)=C5C(C(C6=C(CC(CC)CCCC)SC(CC(CC)CCCC)=C6C5=O)=O)=C4C7=CC=C(C)S7)S3)S8)C8=C2C9=CC=C(SCC(CC)CCCC)S9 | -5.41 | -3.56 | O=C(C1=C2C=CC=C1)C(/C2=C(C#N)\C#N)=C\C3=CC4=C(C(C5(C6=CC=C(C=C6)CCCCCC)C7=CC=C(C=C7)CCCCCC)=C(C8=C5C=C(C9=C8)C%10=C(C9(C%11=CC=C(C=C%11)CCCCCC)C%12=CC=C(C=C%12)CCCCCC)C(SC(/C=C(C(C%13=C%14C=CC=C%13)=O)/C%14=C(C#N)\C#N)=C%15)=C%15S%10)S4)S3 | -5.48 | -3.83 | 7.09 | 14.02 | 0.53 | 0.95 | 10.1002/adma.201705870
ClC(C1=C(SC(C2=CC3=C(S2)C(C4=CC=C(S4)CC(CCCC)CC)=C5C=C(SC5=C3C6=CC=C(S6)CC(CCCC)CC)C)=C1S7)C)=C7C8=CC=C(C(OCCCCCC)=O)S8 | -5.45 | -3.6 | CCCCCCC(C=C1)=CC=C1C2(C3=CC=C(CCCCCC)C=C3)C4=CC5=C(C(C6=C5SC7=C6SC(/C=C8C(C(C=CC=C9)=C9C\8=C(C#N)\C#N)=O)=C7)(C%10=CC=C(CCCCCC)C=C%10)C%11=CC=C(CCCCCC)C=C%11)C=C4C%12=C2C(SC(/C=C%13C(C(C=CC=C%14)=C%14C\%13=C(C#N)/C#N)=O)=C%15)=C%15S%12 | -5.48 | -3.83 | 8.81 | 15.79 | 0.61 | 0.91 | 10.1039/c7ta09837e
CC(SC1=C2C3=CC(F)=C(CC(CC)CCCC)S3)=CC1=C(C4=CC(F)=C(CC(CC)CCCC)S4)C5=C2C=C(S5)C6=CC=C(C7=C8C(C(C9=C(CC(CC)CCCC)SC(CC(CC)CCCC)=C9C8=O)=O)=C(C%10=CC=C(C)S%10)S7)S6 | -5.45 | -3.65 | O=C1C2=C(C(/C1=C/C(S3)=CC(CC(CC)CCCC)=C3C4=CC(C(C(C=C5)=CC=C5CCCCCC)(C6=C7)C(C=C8)=CC=C8CCCCCC)=C(C6=CC9=C7C(SC(C%10=C(C=C(/C=C%11C(C(C=C(Cl)C(Cl)=C%12)=C%12C\%11=C(C#N)\C#N)=O)S%10)CC(CCCC)CC)=C%13)=C%13C(C(C=C%14)=CC=C%14CCCCCC)9C(C=C%15)=CC=C%15CCCCCC)S4)=C(C#N)\C#N)C=C(Cl)C(Cl)=C2 | -5.54 | -4.11 | 9.7 | 17.82 | 0.61 | 0.89 | 10.1021/acsami.9b10243
CC(SC1=C2C3=CC(F)=C(CC(CC)CCCC)S3)=CC1=C(C4=CC(F)=C(CC(CC)CCCC)S4)C5=C2C=C(S5)C6=CC=C(C7=C8C(C(C9=C(CC(CC)CCCC)SC(CC(CC)CCCC)=C9C8=O)=O)=C(C%10=CC=C(C)S%10)S7)S6 | -5.47 | -3.6 | O=C(C/1=C\C2=CC=C(C3=CC(OCC(CCCCCC)CCCCCCCC)=C(C4=CC=C(/C=C(/C(C5=C6C=C(F)C(F)=C5)=C(C#N)\C#N)C6=O)S4)C=C3OCC(CCCCCC)CCCCCCCC)S2)C7=C(C=C(F)C(F)=C7)C1=C(C#N)/C#N | -5.62 | -3.8 | 4.08 | 8.22 | 0.54 | 0.92 | 10.1038/s41467-019-10098-z
CC1=CC(C(C2=CC(F)=C(CC(CCCC)CC)S2)=C(SC(C3=CC=C(C4=C5C(C(C6=C(CC(CC)CCCC)SC(CC(CCCC)CC)=C6C5=O)=O)=C(C7=CC=C(C)S7)S4)S3)=C8)C8=C9C%10=CC(F)=C(CC(CC)CCCC)S%10)=C9S1 | -5.45 | -3.64 | ClC1=CC(C2=O)=C(C(/C2=C/C(S3)=CC4=C3C5=C(C4(CC(CCCC)CC)CC(CCCC)CC)C=C(C6=C(OCC(CC)CCCC)C=C(C(SC(/C=C7C(C(C=C(Cl)C(Cl)=C8)=C8C\7=C(C#N)/C#N)=O)=C9)=C9C%10(CCCCCC)CCCCCC)C%10=C6)S5)=C(C#N)\C#N)C=C1Cl | -5.49 | -4.05 | 13.67 | 23 | 0.7 | 0.85 | 10.1016/j.cej.2022.136509
CC(SC1=C2C3=CC(Cl)=C(CC(CC)CCCC)S3)=CC1=C(C4=CC(Cl)=C(CC(CC)CCCC)S4)C5=C2C=C(S5)C6=CC=C(C7=C8C(C(C9=C(CC(CC)CCCC)SC(CC(CC)CCCC)=C9C8=O)=O)=C(C%10=CC=C(C)S%10)S7)S6 | -5.51 | -3.67 | CCCCCCC(C=C1)=CC=C1C2(C3=CC=C(CCCCCC)C=C3)C4=CC5=C(C(C6=C5SC7=C6SC(/C=C8C(C(C=C(F)C(F)=C9)=C9C\8=C(C#N)\C#N)=O)=C7)(C%10=CC=C(CCCCCC)C=C%10)C%11=CC=C(CCCCCC)C=C%11)C=C4C%12=C2C(SC(/C=C%13C(C(C=C(F)C(F)=C%14)=C%14C\%13=C(C#N)/C#N)=O)=C%15)=C%15S%12 | -5.67 | -4.15 | 14.4 | 21.8 | 0.77 | 0.86 | 10.1039/c9tc04798k
O=C(N1CC(CC)CCCC)C(C2=C1C(S3)=CC=C3C4=CC5=C(S4)C(C6=CC=C(C(CC)CCCC)S6)=C(C(S7)=C5C8=CC=C(C(CCCC)CC)S8)C=C7C9=CC=C(C%10=CC%11=C(C%12=CC=C(C(CC)CCCC)S%12)C(SC(C%13=CC=C(C%14=C%15C(C(N%14CC(CC)CCCC)=O)=C(C%16=CC=CS%16)N(CC(CC)CCCC)C%15=O)S%13)=C%17)=C%17C(C%18=CC=C(C(CCCC)CC)S%18)=C%11S%10)S9)=C(C%19=CC=CS%19)N(CC(CC)CCCC)C2=O | -5.16 | -3.44 | O=C(N1CC(CCCC)CC)C2=C3C(C4=C(C5=CC=C(C6=CC(C(N7CC(CC)CCCC)=O)=C8C(C9=CC=C8C7=O)=C6C%10=C(C9=C(OCCOC)C=C%11C(N(CC(CC)CCCC)C%12=O)=O)C%11=C%12C=C%10)S5)C=C3C1=O)=C(C=C2)C%13=C(C4=CC=C%14C(N(CC(CC)CCCC)C%15=O)=O)C%14=C%15C=C%13OCCOC | -5.65 | -3.84 | 1.62 | 3.79 | 0.51 | 0.83 | 10.1039/C3TA14335J
CC1=CC(C(C2=CC=C(CC(CCCC)CC)S2)=C(SC(C3=CC=C(C4=C5C(C(C6=C(CC(CC)CCCC)SC(CC(CCCC)CC)=C6C5=O)=O)=C(C7=CC=C(C)S7)S4)S3)=C8)C8=C9C%10=CC=C(CC(CC)CCCC)S%10)=C9S1 | -5.34 | -3.44 | O=C(C(C=C(Cl)C(Cl)=C1)=C1C/2=C(C#N)/C#N)C2=C/C3=CC=C(S3)C(S4)=C(C5=C(OCCCCCCCC)C=CC=C5OCCCCCCCC)C=C4C6=CC(OCC(CCCC)CC)=C(C7=CC(C8=C(OCCCCCCCC)C=CC=C8OCCCCCCCC)=C(C9=CC=C(/C=C%10C(C(C=C(Cl)C(Cl)=C%11)=C%11C\%10=C(C#N)\C#N)=O)S9)S7)C=C6OCC(CCCC)CC | -5.62 | -4.07 | 11.91 | 21.49 | 0.66 | 0.84 | 10.1002/adfm.202108861
CCCCC(CC)CC(S1)=CC=C1C2=C3C(C=C(C(S4)=C(C(C5=C(CCCCCCCC)SC(CCCCCCCC)=C5C6=O)=O)C6=C4C)S3)=C(C7=CC=C(CC(CC)CCCC)S7)C8=C2C=C(C)S8 | -5.46 | -3.57 | CCCCCCC(C=C1)=CC=C1C2(C3=CC=C(CCCCCC)C=C3)C4=CC5=C(C(C6=C5SC7=C6SC(/C=C8C(C(C=CC=C9)=C9C\8=C(C#N)\C#N)=O)=C7)(C%10=CC=C(CCCCCC)C=C%10)C%11=CC=C(CCCCCC)C=C%11)C=C4C%12=C2C(SC(/C=C%13C(C(C=CC=C%14)=C%14C\%13=C(C#N)/C#N)=O)=C%15)=C%15S%12 | -5.6 | -4.05 | 2.13 | 5.78 | 0.39 | 0.95 | 10.1021/acsami.8b16628
CCOC(=O)c1sc2c(-c3cc4c(-c5ccc(CC)s5)c5sc(-c6sc(-c7cc8c(-c9ccc(CC)s9)c9sc(-c%10sc(-c%11cc%12c(-c%13ccc(CC)s%13)c%13sccc%13c(-c%13ccc(CC)s%13)c%12s%11)c%11sc(C(=O)OCC)c(F)c%10%11)cc9c(-c9ccc(CC)s9)c8s7)c7sc(C(=O)OCC)c(F)c67)cc5c(-c5ccc(CC)s5)c4s3)scc2c1F | -5.2 | -3.46 | CCOc1cc(/C=C2\C(=O)c3cc(F)c(F)cc3C2=C(C#N)C#N)sc1-c1cc2c(s1)-c1cc3c(cc1C2(CC)CC)-c1sc(-c2sc(/C=C4\C(=O)c5cc(F)c(F)cc5C4=C(C#N)C#N)cc2CC)cc1C3(CC)CC | -5.44 | -4.15 | 13.1 | 26.3 | 0.67 | 0.74 | 10.1021/acsmaterialslett.9b00512
CCOC(=O)c1sc2c(-c3cc4c(-c5ccc(CC)s5)c5sc(-c6sc(-c7cc8c(-c9ccc(CC)s9)c9sc(-c%10sc(-c%11cc%12c(-c%13ccc(CC)s%13)c%13sccc%13c(-c%13ccc(CC)s%13)c%12s%11)c%11sc(C(=O)OCC)c(F)c%10%11)cc9c(-c9ccc(CC)s9)c8s7)c7sc(C(=O)OCC)c(F)c67)cc5c(-c5ccc(CC)s5)c4s3)scc2c1F | -5.22 | -3.64 | CCOc1c(OCC)c(-c2cc3c(s2)c2sc(/C=C4\C(=O)c5cc(F)c(F)cc5C4=C(C#N)C#N)cc2n3CC)c2nsnc2c1-c1cc2c(s1)c1sc(/C=C3\C(=O)c4cc(F)c(F)cc4C3=C(C#N)C#N)cc1n2CC | -5.51 | -3.9 | 7 | 15.3 | 0.64 | 0.72 | 10.1021/jacs.1c00211
CC1=C(C(F)=C(C(OCC(CCCC)CC)=O)S2)C2=C(S1)C(S3)=CC(C3=C4C5=CC=C(CC(CCCC)CC)S5)=C(C6=CC=C(CC(CC)CCCC)S6)C7=C4C=C(C)S7 | -5.22 | -3.64 | O=C(C1=CC=C2C3=CC=C(C(N(C(CC)CC)C4=O)=O)C5=C4C=CC(C6=C2C1=C7C=C6C8=C(C9=C%10C=CC%11=C9C(C(N(C(CC)CC)C%11=O)=O)=C8)C%12=CC=C%13C%14=C(C(N(C(CC)CC)C%13=O)=O)C=CC%10=C%12%14)=C35)N(C(CC)CC)C7=O | -6.09 | -3.99 | 6.41 | 16.7 | 0.49 | 0.78 | 10.1039/C7TA06804B
CC1=C(CCCCCC)C=C(C)S1 | -4.85 | -2.84 | O=C(C(C1=C2C3=CC=C14)=CC=C2C(C5=C3C=CC6=C57)=CC=C7C(N(CC(CC)CCCC)C6=O)=O)N(CC(CCCC)CC)C4=O | -6.15 | -3.87 | 0.09 | 0.55 | 0.42 | 0.4 | 10.1016/j.dyepig.2015.11.013
CCC1=C(F)C=C(C2=C3C=C(C4=CC=C(C5=C6C(=O)C7=C(CC)SC(CC)=C7C(=O)C6=C(C6=CC=C(C)S6)S5)S4)SC3=C(C3=CC(F)=C(CC)S3)C3=C2SC(C)=C3)S1 | -5.52 | -3.55 | CCc1c(/C=C2\C(=O)c3cc(F)c(F)cc3C2=C(C#N)C#N)sc2c1[se]c1c3c4nsnc4c4c5[se]c6c(CC)c(/C=C7\C(=O)c8cc(F)c(F)cc8C7=C(C#N)C#N)sc6c5n(CC)c4c3n(CC)c21 | -5.58 | -3.84 | 14.94 | 24.32 | 0.7 | 0.83 | 10.1039/D0TA06658C
O=C(OCC(CC)CCCC)C1=C(F)C2=C(C)SC(C3=CC4=C(C(C5=CC=C(CC(CC)CCCC)S5)=C(C=C(C)S6)C6=C4C7=CC=C(CC(CC)CCCC)S7)S3)=C2S1 | -5.27 | -3.55 | CCCCC(C1=C2C=C(C3=CC=C(/C=C4S/C(N(CC)C\4=O)=C(C#N)\C#N)C5=NSN=C35)C=C1)(CCCC)C6=C2C(C(CCCC)(CCCC)C7=C8C=C(C9=CC=C(/C=C%10S/C(N(CC)C\%10=O)=C(C#N)\C#N)C%11=NSN=C9%11)C=C7)=C8C(C%12(CCCC)CCCC)=C6C%13=C%12C=CC(C%14=CC=C(/C=C%15S/C(N(CC)C\%15=O)=C(C#N)\C#N)C%16=NSN=C%14%16)=C%13 | -5.95 | -3.73 | 10.15 | 16.75 | 0.65 | 0.94 | 10.1002/adfm.201707493
CC(S1)=CC2=C1C(C3=CC=C(SCCCCCCCC)S3)=C(C=C(C4=C(S5)C(C(F)=C5C(OCC(CCCC)CC)=O)=C(C)S4)S6)C6=C2C7=CC=C(SCCCCCCCC)S7 | -5.26 | -3.61 | O=C(N(CC(CC)CCCC)C1=O)C2=C(C1=CC=C3C4=C(C5=CC=C(C6=C(C7=C8C=CC9=C7C(C(N(CC(CC)CCCC)C9=O)=O)=C6)C%10=CC=C%11C%12=C(C(N(CC(CC)CCCC)C%11=O)=O)C=C(OCCCC)C8=C%12%10)S5)C=C(C(N(CC(CC)CCCC)C%13=O)=O)C%14=C%13C=CC%15=C4%14)C3=C%15C(OCCCC)=C2 | -5.66 | -3.72 | 6.36 | 12.28 | 0.58 | 0.89 | 10.1039/C6RA08827A
CCOC(=O)c1sc2c(-c3cc4c(-c5ccc(CC)s5)c5sc(-c6sc(-c7cc8c(-c9ccc(CC)s9)c9sc(-c%10sc(-c%11cc%12c(-c%13ccc(CC)s%13)c%13sccc%13c(-c%13ccc(CC)s%13)c%12s%11)c%11sc(C(=O)OCC)c(F)c%10%11)cc9c(-c9ccc(CC)s9)c8s7)c7sc(C(=O)OCC)c(F)c67)cc5c(-c5ccc(CC)s5)c4s3)scc2c1F | -5.24 | -3.64 | CCOC(=O)c1sc2c(/C=C3\C(=O)c4cc(F)c(F)cc4C3=C(C#N)C#N)sc(-c3cc4c(s3)-c3cc5c(cc3C4(CC)CC)-c3sc(-c4sc(/C=C6\C(=O)c7cc(F)c(F)cc7C6=C(C#N)C#N)c6sc(C(=O)OCC)c(F)c46)cc3C5(CC)CC)c2c1F | -5.42 | -4.14 | 10.46 | 25.21 | 0.68 | 0.59 | 10.1021/acsami.1c13404
CCC1=C(F)C=C(C2=C3C=C(C4=CC=C(C5=C6C(=O)C7=C(CC)SC(CC)=C7C(=O)C6=C(C6=CC=C(C)S6)S5)S4)SC3=C(C3=CC(F)=C(CC)S3)C3=C2SC(C)=C3)S1 | -5.45 | -3.57 | CCOC(=O)c1sc2c(/C=C3\C(=O)c4ccccc4C3=C(C#N)C#N)sc(-c3cc4c(s3)-c3cc5c(cc3C4(CC)CC)-c3sc(/C=C4\C(=O)c6cc(F)c(F)cc6C4=C(C#N)C#N)cc3C5(CC)CC)c2c1F | -5.45 | -3.97 | 11.34 | 22.4 | 0.62 | 0.8 | 10.1039/D0TC04749J
CC1=C(C(CCCCCCCCC)CCCCCC)C=C(C2=C(C(CCCCCC)CCCCCCCCCC)C=C(C3=C(F)C(F)=C(C4=CC(C(CCCCCCCCCC)CCCCCC)=C(C5=CC(C(CCCCCC)CCCCCCCCC)=C(C6=CC=C(C7=C(F)C(F)=C(C8=CC=C(C)S8)C9=NSN=C97)S6)S5)S4)C%10=NSN=C%103)S2)S1 | -5.31 | -3.68 | O=C(C1=CC(C2=CC=C(/C(C(C=C3)=CC=C3C(C=C4C(N(C(C5=C4C6=C7C=C5)=O)C(CCCCCC)CCCCCC)=O)=C6C8=CC=C(C9=C%10C=CC7=C98)C(N(C%10=O)C(CCCCCC)CCCCCC)=O)=C(C(C=C%11)=CC=C%11C(C=C%12C(N(C(C%13=C%12C%14=C%15C=C%13)=O)C(CCCCCC)CCCCCC)=O)=C%14C%16=CC=C(C%17=C%18C=CC%15=C%17%16)C(N(C%18=O)C(CCCCCC)CCCCCC)=O)\C(C=C%19)=CC=C%19C(C=C%20C(N(C(C%21=C%20C%22=C%23C=C%21)=O)C(CCCCCC)CCCCCC)=O)=C%22C%24=CC=C(C%25=C%26C=CC%23=C%25%24)C(N(C%26=O)C(CCCCCC)CCCCCC)=O)C=C2)=C%27C%28=CC=C(C%29=C%30C=CC%31=C%29%28)C(N(C%30=O)C(CCCCCC)CCCCCC)=O)N(C(C%32=C1C%27=C%31C=C%32)=O)C(CCCCCC)CCCCCC | -5.77 | -3.72 | 5.9 | 10.6 | 0.54 | 1.03 | 10.1002/adma.201601002
CC1=C(C(F)=C(C(OCC(CCCC)CC)=O)S2)C2=C(S1)C(S3)=CC(C3=C4C5=CC=C(CC(CCCC)CC)S5)=C(C6=CC=C(CC(CC)CCCC)S6)C7=C4C=C(C)S7 | -5.22 | -3.64 | O=C(C1=C2C=C(C(F)=C1)F)C(/C2=C(C#N)\C#N)=C\C3=CC4=C(S3)C5=C(C6=C(S5)C(C(C7=CC=C(C=C7)CCCCCC)(C8=C9SC(/C=C(C(C%10=C%11C=C(C(F)=C%10)F)=O)/C%11=C(C#N)\C#N)=C8)C%12=CC=C(C=C%12)CCCCCC)=C9S6)C4(C%13=CC=C(C=C%13)CCCCCC)C%14=CC=C(C=C%14)CCCCCC | -5.66 | -4.02 | 7.1 | 18.07 | 0.64 | 0.61 | 10.1002/adma.201706571
CC(C1=NSN=C12)=C(F)C(F)=C2C3=CC=C(C4=C(C(OCC(CCCCCCCCCC)CCCCCCCCCCCC)=O)C=C(C5=CC(C(OCC(CCCCCCCCCC)CCCCCCCCCCCC)=O)=C(C6=CC=C(C)S6)S5)S4)S3 | -5.66 | -3.6 | O=C(/C(S1)=C/C(C2=NSN=C32)=CC=C3C(S4)=CC5=C4C6=CC(C(CCCCCCCC)(CCCCCCCC)C7=C8SC(C9=CC=C(/C=C%10SC(N(CC)C\%10=O)=S)C%11=NSN=C9%11)=C7)=C8C=C6C5(CCCCCCCC)CCCCCCCC)N(CC)C1=S | -5.73 | -3.92 | 1.38 | 2.7 | 0.5 | 1.01 | 10.1021/acs.chemmater.9b03327
CC(SC1=C2C3=CC=C(CC(CC)CCCC)S3)=CC1=C(C4=CC=C(CC(CC)CCCC)S4)C5=C2C=C(S5)C6=CC=C(C7=C8C(C(C9=C(CC(CC)CCCC)SC(CC(CC)CCCC)=C9C8=O)=O)=C(C%10=CC=C(C)S%10)S7)S6 | -5.41 | -3.57 | O=C(C(C=CC=C1)=C1C/2=C(C#N)\C#N)C2=C/C3=CC=C(C(S4)=CC5=C4C(SC(C6=CC=C(/C=C7C(C(C=CC=C8)=C8C\7=C(C#N)/C#N)=O)S6)=C9)=C9C(CC(CC)CCCC)5CC(CC)CCCC)S3 | -5.75 | -4.26 | 2.75 | 7.89 | 0.37 | 0.86 | 10.1021/acsami.7b05417
CC1=C(C(F)=C(C(OCC(CCCC)CC)=O)S2)C2=C(S1)C(S3)=CC(C3=C4OCC(CC)CCCC)=C(OCC(CCCC)CC)C5=C4C=C(C)S5 | -5.15 | -3.31 | O=C(C(C1=C2C3=CC=C14)=CC=C2C(C5=C3C(C6=CC=CC=C6C(C)C)=CC7=C58)=CC=C8C(N(CC(CC)CCCC)C7=O)=O)N(CC(CCCC)CC)C4=O | -6.19 | -4.08 | 0.73 | 2.35 | 0.37 | 0.86 | 10.1016/j.dyepig.2016.08.065
CC1=C(C(F)=C(C(OCC(CC)CCCC)=O)S2)C2=C(C3=CC4=C(OCC(CCCC)CC)C(SC(C)=C5)=C5C(OCC(CCCC)CC)=C4S3)S1 | -5.15 | -3.43 | O=C(N(C(CCCCC)CCCCC)C1=O)C2=CC3=C(C4=C5C=CC1C42)C6=C(C7=C3C8=CC9C%10C%11=C8C%12=C7C=C(C(N%13C(CCCCC)CCCCC)=O)C%14=C%12C(C%11=C(C%15=C%16C(C=C%17C(N(C(CCCCC)CCCCC)C%18=O)=O)=C%19C%20=C%17C%18=CC%21=C(C(C=C%22C(N(C(CCCC)CCCCC)C%23=O)=O)=C%24C%25=C%22C%23=CC=C%25C%26=CC=C(C%27=O)C%28C%26=C%24C%29=CC%28C(N%27C(CCCCC)CCCCC)=O)C%29=C%30C(C%31=C%19C%15=CC%32C%31C(C(N(C(CCCCC)CCCCC)C%32=O)=O)=C%30)=C%21%20)C=C%10C(N(C(CCCCC)CCCCC)C9=O)=O)=C%16C=C%14C%13=O)C=C%33C%34=C6C5=CC=C%34C(N(C(CCCCC)CCCCC)C%33=O)=O | -6.26 | -3.91 | 6.5 | 12.9 | 0.64 | 0.79 | 10.1038/ncomms9242
ClC(C1=C(SC(C2=CC3=C(S2)C(C4=CC=C(S4)CC(CCCC)CC)=C5C=C(SC5=C3C6=CC=C(S6)CC(CCCC)CC)C)=C1S7)C)=C7C8=C(Cl)C=C(C(OCCCCCC)=O)S8 | -5.43 | -3.63 | CCCCCCC(C=C1)=CC=C1C2(C3=CC=C(CCCCCC)C=C3)C4=CC5=C(C(C6=C5SC7=C6SC(/C=C8C(C(C=CC=C9)=C9C\8=C(C#N)\C#N)=O)=C7)(C%10=CC=C(CCCCCC)C=C%10)C%11=CC=C(CCCCCC)C=C%11)C=C4C%12=C2C(SC(/C=C%13C(C(C=CC=C%14)=C%14C\%13=C(C#N)/C#N)=O)=C%15)=C%15S%12 | -5.48 | -3.83 | 7.38 | 14.52 | 0.58 | 0.87 | 10.1039/c7ta09837e
FC1=C(CC(CCCC)CC)SC(C2=C3C(SC(C4=CC=C(C5=C6C(C(C7=C(CC(CC)CCCC)SC(CC(CC)CCCC)=C7C6=O)=O)=C(C8=CC=C(C)S8)S5)S4)=C3)=C(C9=CC(F)=C(CC(CC)CCCC)S9)C%10=C2SC(C)=C%10)=C1 | -5.48 | -3.64 | FC1=CC(C(S2)=CC3=C2C(S4)=C(C(CC(CCCC)CC)3CC(CCCC)CC)C=C4/C=C5C(C6=C(C\5=C(C#N)\C#N)C=C(F)C(OC)=C6)=O)=C(F)C=C1C7=CC(C(CC(CC)CCCC)(CC(CC)CCCC)C8=C9SC(/C=C%10/C(C(C=C(F)C(OC)=C%11)=C%11C%10=O)=C(C#N)/C#N)=C8)=C9S7 | -5.49 | -3.75 | 8.32 | 15.02 | 0.61 | 0.9 | 10.1021/jacs.8b12126
CC1=C(CC(CCCC)CCCCCC)C=C(C2=CC(CC(CCCC)CCCCCC)=C(C3=CC(F)=C(C4=C(F)C=C(C5=C(CC(CCCCCC)CCCCCCCC)C=C(C6=CC(CC(CCCCCC)CCCCCCCC)=C(C7=CC(F)=C(C8=C(F)C=C(C)S8)S7)S6)S5)S4)S3)S2)S1 | -5.31 | -3.4 | O=C(/C(S1)=C/C(C2=NSN=C32)=CC=C3C(S4)=CC5=C4C6=CC(C(CCCCCCCC)(CCCCCCCC)C7=C8SC(C9=CC=C(/C=C%10SC(N(CC)C\%10=O)=S)C%11=NSN=C9%11)=C7)=C8C=C6C5(CCCCCCCC)CCCCCCCC)N(CC)C1=S | -5.53 | -3.88 | 6.5 | 10.7 | 0.6 | 1.02 | 10.1039/c8tc04746d
CC1=C(CCCCCC)C=C(C)S1 | -4.85 | -2.84 | N#CC1=CC=C2C(C=C(C(C#C[Si](C3CCCC3)(C4CCCC4)C5CCCC5)=C(C=C(C=CC=C6)C6=C7)C7=C8C#C[Si](C9CCCC9)(C%10CCCC%10)C%11CCCC%11)C8=C2)=C1 | -5.29 | -3.5 | 1.27 | 3.72 | 0.41 | 0.84 | 10.1039/C0SC00433B
CC1=CC2=C(S1)C(C3=CC=C([Si](CC)(CC)CC)S3)=C4C(SC(C5=CC=C(C6=C(F)C(F)=C(C7=NN(CC(CCCCCC)CCCCCCCC)N=C76)C8=CC=C(C)S8)S5)=C4)=C2C9=CC=C([Si](CC)(CC)CC)S9 | -5.37 | -2.91 | O=C(C(/C1=C(C#C)/C#C)=C\C(S2)=CC3=C2C(C4(C5=CC(CCCCCC)=CC=C5)C6=CC(CCCCCC)=CC=C6)=C(S3)C7=C4C=C(C(SC8=C9SC(/C=C(/C%10=C(C#C)/C#C)C(C%11=C%10C=CC=C%11)=O)=C8)=C9C%12(C%13=CC(CCCCCC)=CC=C%13)C%14=CC(CCCCCC)=CC=C%14)C%12=C7)C%15=C1C=CC=C%15 | -5.52 | -3.82 | 11.62 | 18.09 | 0.7 | 0.92 | 10.1002/aenm.201702324
FC1=C(CC(CCCC)CC)SC(C2=C3C(SC(C4=CC=C(C5=C6C(C(C7=C(CC(CC)CCCC)SC(CC(CC)CCCC)=C7C6=O)=O)=C(C8=CC=C(C)S8)S5)S4)=C3)=C(C9=CC(F)=C(CC(CC)CCCC)S9)C%10=C2SC(C)=C%10)=C1 | -5.48 | -3.64 | O=C(C(C=C(C=CC=C1)C1=C2)=C2C/3=C(C#N)\C#N)C3=C/C4=CC(C5(C6=CC=C(CCCCCC)C=C6)C7=CC=C(CCCCCC)C=C7)=C(S4)C8=C5C=C(C(SC(CC9C(C(C=C(C=CC=C%10)C%10=C%11)=C%11/C9=C(C#N)\C#N)=O)=C%12)=C%12C%13(C%14=CC=C(CCCCCC)C=C%14)C%15=CC=C(CCCCCC)C=C%15)C%13=C8 | -5.79 | -3.98 | 12.2 | 16.58 | 0.78 | 0.95 | 10.1002/adma.201704051
CC1=C(C(F)=C(C(OCC(CCCC)CC)=O)S2)C2=C(S1)C(S3)=CC(C3=C4C5=CC=C(CC(CCCC)CC)S5)=C(C6=CC=C(CC(CC)CCCC)S6)C7=C4C=C(C)S7 | -5.22 | -3.64 | O=C(N(CCCCCC)/C(S/1)=C(C#N)/C#N)C1=C/C2=CC=C(O2)C3=CC=C(C4=NSN=C43)C5=CC6=C(C=C5)C7=C(C=C(C8=CC=C(C9=CC=C(/C=C%10S/C(N(C/%10=O)CCCCCC)=C(C#N)/C#N)O9)C%11=NSN=C%118)C=C7)C6(CC(CC)CCCC)CC(CC)CCCC | -5.88 | -3.81 | 10.7 | 16 | 0.72 | 0.93 | 10.1039/C7CC08440D
CC(SC1=C2C3=CC=C(CC(CC)CCCC)S3)=CC1=C(C4=CC=C(CC(CC)CCCC)S4)C5=C2C=C(S5)C6=CC=C(C7=C8C(C(C9=C(CC(CC)CCCC)SC(CC(CC)CCCC)=C9C8=O)=O)=C(C%10=CC=C(C)S%10)S7)S6 | -5.36 | -3.54 | CCCCCCC(C=C1)=CC=C1C2(C3=CC=C(CCCCCC)C=C3)C4=CC5=C(C(C6=C5SC7=C6SC(/C=C8C(C(C=C(OC)C=C9)=C9C\8=C(C#N)\C#N)=O)=C7)(C%10=CC=C(CCCCCC)C=C%10)C%11=CC=C(CCCCCC)C=C%11)C=C4C%12=C2C(SC(/C=C%13C(C(C=C(OC)C=C%14)=C%14C\%13=C(C#N)/C#N)=O)=C%15)=C%15S%12 | -5.52 | -3.8 | 10.8 | 16.38 | 0.68 | 0.97 | 10.1002/aenm.201700183
CC1=C(C(F)=C(C(OCC(CCCC)CC)=O)S2)C2=C(S1)C(S3)=CC(C3=C4C5=CC=C(CC(CCCC)CC)S5)=C(C6=CC=C(CC(CC)CCCC)S6)C7=C4C=C(C)S7 | -5.22 | -3.64 | O=C(N1C(CCCCC)CCCCC)C2=C3C(C4=C(C5=CC=C(C6=CC(C(N7C(CCCCC)CCCCC)=O)=C8C(C9=CC=C8C7=O)=C6C%10=C(C9=CC=C%11C(N(C(CCCCC)CCCCC)C%12=O)=O)C%11=C%12C=C%10)S5)C=C3C1=O)=C(C=C2)C%13=C(C4=CC=C%14C(N(C(CCCCC)CCCCC)C%15=O)=O)C%14=C%15C=C%13 | -5.95 | -4.02 | 3.68 | 9.74 | 0.41 | 0.88 | 10.1002/adma.201504120
CC1=CC2=C(S1)C(C3=CC=C([Si](CCCC)(CCCC)CCCC)S3)=C4C(SC(C5=CC=C(C6=C(F)C(F)=C(C7=NN(CC(CCCCCC)CCCCCCCC)N=C76)C8=CC=C(C)S8)S5)=C4)=C2C9=CC=C([Si](CCCC)(CCCC)CCCC)S9 | -5.46 | -2.92 | O=C(C(/C1=C(C#C)/C#C)=C\C(S2)=CC3=C2C(C4(C5=CC(CCCCCC)=CC=C5)C6=CC(CCCCCC)=CC=C6)=C(S3)C7=C4C=C(C(SC8=C9SC(/C=C(/C%10=C(C#C)/C#C)C(C%11=C%10C=CC=C%11)=O)=C8)=C9C%12(C%13=CC(CCCCCC)=CC=C%13)C%14=CC(CCCCCC)=CC=C%14)C%12=C7)C%15=C1C=CC=C%15 | -5.52 | -3.82 | 10.71 | 16.45 | 0.67 | 0.97 | 10.1002/aenm.201702324
FC(C(F)=C(C1=CC(C(OCC(CCCCCCCCCC)CCCCCCCC)=O)=C(C2=CC(CC(CCCCCCCC)CCCCCC)=C(C3=CC=C(C4=C(F)C(F)=C(C5=CC=C(C)S5)C6=NSN=C64)S3)S2)S1)C7=NSN=C78)=C8C9=CC(C(OCC(CCCCCCCCCC)CCCCCCCC)=O)=C(C%10=CC(CC(CCCCCCCC)CCCCCC)=C(C)S%10)S9 | -5.4 | -3.54 | O=C(C(C=C(Cl)C(Cl)=C1)=C1C/2=C(C#N)/C#N)C2=C/C3=CC(C(CCCCCCCC)(CCCCCCCC)C4=C5C=C(C6(CCCCCCCC)CCCCCCCC)C(C(C6=C7)=CC8=C7C(SC(/C=C9/C(C%10=C(C9=O)C=C(Cl)C(Cl)=C%10)=C(C#N)\C#N)=C%11)=C%11C8(CCCCCCCC)CCCCCCCC)=C4)=C5S3 | -5.85 | -3.64 | 6.19 | 11.99 | 0.48 | 1.01 | 10.1002/adfm.201906587
CCc1csc(C2=C3C(=O)N(C)C(c4cc(CC)c(-c5ccc(-c6ccc(-c7sc(C8=C9C(=O)N(C)C(c%10cc(CC)c(-c%11ccc(-c%12ccc(-c%13sc(C%14=C%15C(=O)N(C)C(c%16cc(CC)c(-c%17ccc(-c%18cccs%18)s%17)s%16)=C%15C(=O)N%14C)cc%13CC)s%12)s%11)s%10)=C9C(=O)N8C)cc7CC)s6)s5)s4)=C3C(=O)N2C)c1 | -5.4 | -4 | CCc1ccc(C2(c3ccc(CC)cc3)c3cc4c(cc3-c3sc(/C=C5\C(=O)c6ccc(C)cc6C5=C(C#N)C#N)cc32)C(c2ccc(CC)cc2)(c2ccc(CC)cc2)c2cc(/C=C3\C(=O)c5ccc(C)cc5C3=C(C#N)C#N)sc2-4)cc1 | -5.8 | -3.84 | 6.3 | 12.31 | 0.51 | 1.01 | 10.1002/aenm.201700183
CC1=CC(C(C2=CC=C(CC(CCCC)CC)S2)=C(SC(C3=CC=C(C4=C5C(C(C6=C(CC(CC)CCCC)SC(CC(CCCC)CC)=C6C5=O)=O)=C(C7=CC=C(C)S7)S4)S3)=C8)C8=C9C%10=CC=C(CC(CC)CCCC)S%10)=C9S1 | -5.34 | -3.44 | O=C(C(C=C(F)C(F)=C1)=C1C/2=C(C#N)/C#N)C2=C/C3=C(OCC(CC)CCCC)C=C(C4=CC(CC(CC)CCCC)=C(C(S5)=C(CC(CC)CCCC)C=C5C6=CC(OCC(CC)CCCC)=C(S6)/C=C7C(C(C=C(F)C(F)=C8)=C8C\7=C(C#N)\C#N)=O)S4)S3 | -5.85 | -3.86 | 8.27 | 14.27 | 0.62 | 0.94 | 10.1002/adfm.202101742
CCc1ccc(-c2c3cc(-c4ccc(-c5sc(-c6ccc(-c7cc8c(-c9ccc(CC)s9)c9sc(-c%10ccc(-c%11sc(-c%12ccc(-c%13cc%14c(-c%15ccc(CC)s%15)c%15sc(-c%16ccc(-c%17sc(-c%18cccs%18)c%18c%17C(=O)c%17c(CC)sc(CC)c%17C%18=O)s%16)cc%15c(-c%15ccc(CC)s%15)c%14s%13)s%12)c%12c%11C(=O)c%11c(CC)sc(CC)c%11C%12=O)s%10)cc9c(-c9ccc(CC)s9)c8s7)s6)c6c5C(=O)c5c(CC)sc(CC)c5C6=O)s4)sc3c(-c3ccc(CC)s3)c3ccsc23)s1 | -5.33 | -2.92 | CCc1ccc(C2(c3ccc(CC)cc3)c3cc4c(cc3-c3sc(-c5cc(F)c(/C=C6\SC(=S)N(CC)C6=O)c6nsnc56)cc32)C(c2ccc(CC)cc2)(c2ccc(CC)cc2)c2cc(-c3cc(F)c(/C=C5\SC(=S)N(CC)C5=O)c5nsnc35)sc2-4)cc1 | -5.67 | -3.74 | 6.48 | 14.49 | 0.48 | 0.94 | 10.1039/C6EE00315J
CC1=CC(CCCCCC)=C(C)S1 | -5 | -3.1 | O=C(N(CCCCCCCC)C1=O)C2=CC=C(C3=C4C(C5=CC=C(C6=CC=C(CCCCCC)S6)S5)=CC1C32)C7=C(C8=CC=C(C9=CC=C(CCCCCC)S9)S8)C=C%10C%11=C7C4=CC=C%11C(N(CCCCCCCC)C%10=O)=O | -5.37 | -3.9 | 0.07 | 0.66 | 0.37 | 0.29 | 10.1007/s11664-017-5706-3
CC(SC1=C2OCCOCCOCCOC)=CC1=C(OCCOCCOCCOC)C3=C2C=C(C4=CC=C(C5=C(OCCOCCOCCOC)C(OCCOCCOCCOC)=C(C6=CC=C(C)S6)C7=NN(CC(CCCC)CCCCCC)N=C75)S4)S3 | -5.18 | -3.17 | CCCCCCC(C=C1)=CC=C1C2(C3=CC=C(CCCCCC)C=C3)C4=CC5=C(C(C6=C5SC7=C6SC(/C=C8C(C(C=CC(C)=C9)=C9C\8=C(C#N)\C#N)=O)=C7)(C%10=CC=C(CCCCCC)C=C%10)C%11=CC=C(CCCCCC)C=C%11)C=C4C%12=C2C(SC(/C=C%13C(C(C=CC(C)=C%14)=C%14C\%13=C(C#N)/C#N)=O)=C%15)=C%15S%12 | -5.58 | -3.98 | 1.23 | 9.51 | 0.34 | 0.38 | 10.1021/acsapm.9b00044
O=C(OCC(CC)CCCC)C1=C(F)C2=C(C)SC(C3=CC4=C(C(C5=CC=C(CC(CC)CCCC)S5)=C(C=C(C)S6)C6=C4C7=CC=C(CC(CC)CCCC)S7)S3)=C2S1 | -5.3 | -3.6 | O=C(/C(S/1)=C/C2=CC=C(C3=NSN=C32)C4=CC=C(C5=CC=C(C=C5C6(CCCCCCCC)CCCCCCCC)C7=CC=C(/C=C8C(N(/C(S/8)=C(C#N)/C#N)CC)=O)C9=NSN=C97)C6=C4)N(CC)C1=C(C#N)/C#N | -5.84 | -3.77 | 3.3 | 7.8 | 0.31 | 1 | 10.1021/acsaem.8b01433
CC1=CC(C(C2=CC(F)=C(CC(CCCC)CC)S2)=C(SC(C3=CC=C(C4=C5C(C(C6=C(CC(CC)CCCC)SC(CC(CCCC)CC)=C6C5=O)=O)=C(C7=CC=C(C)S7)S4)S3)=C8)C8=C9C%10=CC(F)=C(CC(CC)CCCC)S%10)=C9S1 | -5.45 | -3.64 | O=C(C1=C2C=C(C(F)=C1)F)C(/C2=C(C#N)\C#N)=C\C3=C(CCCCCCCCCCC)C(SC4=C5N(CC(CCCC)CCCCCC)C6=C4C7=NSN=C7C8=C6N(CC(CCCC)CCCCCC)C9=C8SC%10=C9SC(/C=C(C(C%11=C%12C=C(C(F)=C%11)F)=O)/C%12=C(C#N)\C#N)=C%10CCCCCCCCCCC)=C5S3 | -5.68 | -4.01 | 17.4 | 27 | 0.77 | 0.84 | 10.1007/s11426-021-1013-0
O=C(OCC(CC)CCCC)C1=C(F)C2=C(C)SC(C3=CC4=C(C(C5=CC=C(CC(CC)CCCC)S5)=C(C=C(C)S6)C6=C4C7=CC=C(CC(CC)CCCC)S7)S3)=C2S1 | -5.22 | -3.64 | O=C(N(C(CCCCC)CCCCC)C1=O)C2=C(CC(C)(C)C)C=C(C3=C4C=C(CC(C)(C)C)C1C32)C5=CC=C(C6=CC(C(OCC(CC)CCCC)=C(SC(C7=CC=C8C9=C7C=CC=C9C%10=C%11C8=CC(CC(C)(C)C)=C(C(N(C(CCCCC)CCCCC)C%12=O)=O)C%11C%12C(CC(C)(C)C)=C%10)=C%13)C%13=C%14OCC(CC)CCCC)=C%14S6)C%15=C5C4=CC=C%15 | -5.63 | -3.68 | 0.1 | 0.3 | 0.42 | 0.66 | 10.1021/acs.joc.7b00272
CC(SC1=C2C3=CC(F)=C(CC(CC)CCCC)S3)=CC1=C(C4=CC(F)=C(CC(CC)CCCC)S4)C5=C2C=C(S5)C6=CC=C(C7=C8C(C(C9=C(CC(CC)CCCC)SC(CC(CC)CCCC)=C9C8=O)=O)=C(C%10=CC=C(C)S%10)S7)S6 | -5.5 | -3.61 | CCCCCCC(C=C1)=CC=C1C2(C3=CC=C(CCCCCC)C=C3)C4=CC5=C(C(C6=C5SC7=C6SC(/C=C8C(C9=CSC=C9C\8=C(C#N)\C#N)=O)=C7)(C%10=CC=C(CCCCCC)C=C%10)C%11=CC=C(CCCCCC)C=C%11)C=C4C%12=C2C(SC(/C=C%13C(C%14=CSC=C%14C\%13=C(C#N)/C#N)=O)=C%15)=C%15S%12 | -5.62 | -3.96 | 12.3 | 17.6 | 0.73 | 0.95 | 10.1002/aenm.201900041
CC1=CC(C(C2=CC=C(CC(CCCC)CC)S2)=C(SC(C3=CC=C(C4=C5C(C(C6=C(CC(CC)CCCC)SC(CC(CCCC)CC)=C6C5=O)=O)=C(C7=CC=C(C)S7)S4)S3)=C8)C8=C9C%10=CC=C(CC(CC)CCCC)S%10)=C9S1 | -5.34 | -3.44 | O=C(C(C=C(C=C(Br)S1)C1=C2)=C2C/3=C(C#N)\C#N)C3=C/C4=C(CCCCCCCCCCC)C(SC5=C6N(CC(CCCC)CCCCCC)C7=C5C8=NSN=C8C9=C7N(CC(CCCC)CCCCCC)C%10=C9SC%11=C%10SC(/C=C%12C(C(C=C(C=C(Br)S%13)C%13=C%14)=C%14C\%12=C(C#N)/C#N)=O)=C%11CCCCCCCCCCC)=C6S4 | -5.54 | -3.88 | 15.22 | 24.71 | 0.71 | 0.86 | 10.1039/C9TA11285E
CC1=CC(C(C2=CC=C(CC(CCCC)CC)S2)=C(SC(C3=CC=C(C4=C5C(C(C6=C(CC(CC)CCCC)SC(CC(CCCC)CC)=C6C5=O)=O)=C(C7=CC=C(C)S7)S4)S3)=C8)C8=C9C%10=CC=C(CC(CC)CCCC)S%10)=C9S1 | -5.34 | -3.44 | O=C(C(C=C(F)C(F)=C1)=C1C/2=C(C#N)/C#N)C2=C/C3=C(CCCCCCCC)C=C(C4=CC(CC(CC)CCCC)=C(C(S5)=C(CC(CC)CCCC)C=C5C6=CC(CCCCCCCC)=C(S6)/C=C7C(C(C=C(F)C(F)=C8)=C8C\7=C(C#N)\C#N)=O)S4)S3 | -5.85 | -4.02 | 9.09 | 15.68 | 0.7 | 0.82 | 10.1002/adfm.202101742
CC(SC1=C2C3=CC=C(CC(CC)CCCC)S3)=CC1=C(C4=CC=C(CC(CC)CCCC)S4)C5=C2C=C(C6=CC=C(C7=CC=C(C8=CC=C(C)S8)C9=NN(CC(CCCCCCCC)CCCCCCCCCC)N=C97)S6)S5 | -5.19 | -3.44 | CCCCCCC(C=C1)=CC=C1C2(C3=CC=C(CCCCCC)C=C3)C4=CC5=C(C(C6=C5SC7=C6SC(/C=C8C(C(C=CC=C9)=C9C\8=C(C#N)\C#N)=O)=C7)(C%10=CC=C(CCCCCC)C=C%10)C%11=CC=C(CCCCCC)C=C%11)C=C4C%12=C2C(SC(/C=C%13C(C(C=CC=C%14)=C%14C\%13=C(C#N)/C#N)=O)=C%15)=C%15S%12 | -5.6 | -3.93 | 7.39 | 14.54 | 0.66 | 0.77 | 10.1021/acsami.9b09486
CC1=C(CC(CCCCCCCC)CCCCCC)C=C(C2=C(C(OCC(CCCCCCCC)CCCCCCCCCC)=O)C=C(C3=C(F)C(F)=C(C4=CC(C(OCC(CCCCCCCCCC)CCCCCCCC)=O)=C(C5=CC(CC(CCCCCCCC)CCCCCC)=C(C6=CC=C(C7=C(F)C(F)=C(C8=CC=C(C)S8)C9=NSN=C97)S6)S5)S4)C%10=NSN=C%103)S2)S1 | -5.4 | -3.54 | O=C(C1=CC(C2=C3C=C(C4=NC(C5=CC6=C(S5)C7=C8C9=C6C=C(C(N(C(CCCCC)CCCCC)C%10=O)=O)C%11=C%10C=C%12C(C%13=C8C(C%14=C7)=C(C(N(C(CCCCC)CCCCC)C%14=O)=O)C=C%13C%12CCCCC)=C9%11)=NC(C%15=CC%16=C(S%15)C%17=C%18C%19=C%16C=C(C(N(C(CCCCC)CCCCC)C%20=O)=O)C%21=C%20C=C%22C(C%23=C%18C(C%24=C%17)=C(C(N(C(CCCCC)CCCCC)C%24=O)=O)C=C%23C%22CCCCC)=C%19%21)=N4)S2)=C%25C%26=C3C=C(C(N(C(CCCCC)CCCCC)C%27=O)=O)C%28=C%27C=C%29C(C%30=C%25C1=C%31C=C%30C%29CCCCC)=C%26%28)N(C(CCCCC)CCCCC)C%31=O | -6.1 | -3.7 | 10.52 | 13.19 | 0.72 | 1.12 | 10.1016/j.cej.2021.131910
CC(SC1=C2C3=CC(F)=C(CC(CC)CCCC)S3)=CC1=C(C4=CC(F)=C(CC(CC)CCCC)S4)C5=C2C=C(S5)C6=CC=C(C7=C8C(C(C9=C(CC(CC)CCCC)SC(CC(CC)CCCC)=C9C8=O)=O)=C(C%10=CC=C(C)S%10)S7)S6 | -5.5 | -3.61 | CCCCCCC(C=C1)=CC=C1C2(C3=CC=C(CCCCCC)C=C3)C4=CC5=C(C(C6=C5SC7=C6SC(/C=C8C(C9=CSC=C9C\8=C(C#N)\C#N)=O)=C7)(C%10=CC=C(CCCCCC)C=C%10)C%11=CC=C(CCCCCC)C=C%11)C=C4C%12=C2C(SC(/C=C%13C(C(C=C(Cl)C=C%14)=C%14C\%13=C(C#N)/C#N)=O)=C%15)=C%15S%12 | -5.3 | -3.66 | 12.25 | 18.02 | 0.73 | 0.91 | 10.1021/acsaem.9b01667
CC1=CC2=C(C(CCC(CCCCCC)CCCC)=C(C=C(C3=CC=C(C4=C(F)C(F)=C(C5=CC=C(C)S5)C6=NN(CC(CCCC)CCCCCC)N=C64)S3)S7)C7=C2CCC(CCCC)CCCCCC)S1 | -5.36 | -3.05 | O=C1C2=CC=CC=C2C(/C1=C/C3=CC4=C(S3)C(C=C5C(C(SC(/C=C6C(C7=CC=CC=C7C\6=C(C#C)/C#N)=O)=C8)=C8C5(CCCCCC)CCCCCC)=C9)=C9C4(CCCCCC)CCCCCC)=C(C#C)/C#N | -5.69 | -3.91 | 12.5 | 20.8 | 0.72 | 0.84 | 10.1002/adma.201706363
CC1=CC(C(C2=CC(F)=C(CC(CCCC)CC)S2)=C(SC(C3=CC=C(C4=C5C(C(C6=C(CC(CC)CCCC)SC(CC(CCCC)CC)=C6C5=O)=O)=C(C7=CC=C(C)S7)S4)S3)=C8)C8=C9C%10=CC(F)=C(CC(CC)CCCC)S%10)=C9S1 | -5.45 | -3.64 | O=C1C2=C(Cl)SC=C2C(/C1=C/C(S3)=C(CCCCCCCCC)C4=C3C(N5CC(CCCCCC)CCCC)=C(S4)C6=C5C(N(CC(CCCCCC)CCCC)C7=C8SC9=C7SC(/C=C%10C(C(C=C(Cl)C(Cl)=C%11)=C%11C\%10=C(C#N)/C#N)=O)=C9CCCCCCCCC)=C8C%12=NSN=C%126)=C(C#N)\C#N | -5.7 | -3.9 | 18.43 | 26.75 | 0.79 | 0.87 | 10.1002/adfm.202112511
CC1=CC(C(C2=CC=C(CC(CCCC)CC)S2)=C(SC(C3=CC=C(C4=C5C(C(C6=C(CC(CC)CCCC)SC(CC(CCCC)CC)=C6C5=O)=O)=C(C7=CC=C(C)S7)S4)S3)=C8)C8=C9C%10=CC=C(CC(CC)CCCC)S%10)=C9S1 | -5.34 | -3.44 | O=C1C2=C(C=C(F)C(F)=C2)C(/C1=C/C(S3)=C(OCCCCCC)C=C3C4=CC(OCC(CCCCCCCC)CCCCCC)=C(C5=CC(OCCCCCC)=C(/C=C6/C(C(C=C(F)C(F)=C7)=C7C6=O)=C(C#N)/C#N)S5)C=C4OCC(CCCCCCCC)CCCCCC)=C(C#N)\C#N | -5.48 | -3.66 | 6.62 | 12.6 | 0.52 | 1.01 | 10.1038/s41467-019-10098-z
CC1=CC2=C(S1)C(C3=CC(F)=C(CC(CC)CCCC)S3)=C4C(SC(C5=C(CC(CCCC)CCCCCC)C=C(C6=CC7=C(C(SC(C8=CC(CC(CCCC)CCCCCC)=C(C)C8)=C9)=C9C%10=C7N=CC=N%10)S6)S5)=C4)=C2C%11=CC(F)=C(CC(CC)CCCC)S%11 | -5.41 | -2.82 | FC1=C(C2=NN(CCCCCCCC)N=C2C(/C=C3C(N(CC)/C(S/3)=C(C#N)/C#N)=O)=C1)C4=CC(C(C5=CC=C(CCCCCC)C=C5)(C6=CC=C(CCCCCC)C=C6)C7=C8C=C9C(C(SC(C%10=C(F)C=C(/C=C%11C(N(CC)/C(S/%11)=C(C#N)/C#N)=O)C%12=NN(CCCCCCCC)N=C%10%12)=C%13)=C%13C9(C%14=CC=C(CCCCCC)C=C%14)C%15=CC=C(CCCCCC)C=C%15)=C7)=C8S4 | -5.52 | -3.39 | 11.5 | 12.9 | 0.75 | 1.14 | 10.1002/adma.202102420
CC(SC1=C2C3=CC=C(CC(CC)CCCC)S3)=CC1=C(C4=CC=C(CC(CC)CCCC)S4)C5=C2C=C(C6=C(SC(C(OCCCCCCCC)=O)=C7F)C7=C(C)S6)S5 | -5.19 | -3.11 | CCCCCCC(C=C1)=CC=C1C(C2=C3SC(C4=C(OCC(CC)CCCC)C(C=C5C(C(C=CC=C6)=C6/C5=C(C#N)/C#N)=O)=CS4)=C2)(C7=CC=C(CCCCCC)C=C7)C8=C3C=C(C(C9=C%10SC(C%11=C(C(/C=C%12\C(C%13=C(C%12=O)C=CC=C%13)=C(C#N)\C#N)=CS%11)OCC(CCCC)CC)=C9)(C%14=CC=C(CCCCCC)C=C%14)C%15=CC=C(CCCCCC)C=C%15)C%10=C8 | -5.32 | -3.95 | 9.5 | 17.9 | 0.61 | 0.86 | 10.1016/j.orgel.2018.10.026
CC1=CC(N(CC(CCCCCCCC)CCCCCCCCCC)C2=O)C(C(C2=C3)=CC4=C3C5=C(N(CC(CCCCCCCC)CCCCCCCCCC)C4=O)C=C(C6=CC=C(C(S7)=C(C(C8=C(CC(CC)CCCC)SC(CC(CC)CCCC)=C8C9=O)=O)C9=C7C%10=CC=C(C)S%10)S6)S5)S1 | -5.55 | -3.85 | CCCCCCC(C=C1)=CC=C1C2(C3=CC=C(CCCCCC)C=C3)C4=CC5=C(C(C6=C5SC7=C6SC(/C=C8C(C(C=CC=C9)=C9C\8=C(C#N)\C#N)=O)=C7)(C%10=CC=C(CCCCCC)C=C%10)C%11=CC=C(CCCCCC)C=C%11)C=C4C%12=C2C(SC(/C=C%13C(C(C=CC=C%14)=C%14C\%13=C(C#N)/C#N)=O)=C%15)=C%15S%12 | -5.61 | -4.02 | 6.03 | 14.8 | 0.42 | 0.98 | 10.1016/j.polymer.2019.121850
FC1=C(C2=CC(CC(CCCCCCCCCCCC)CCCCCCCCCC)=C(C)S2)C3=NSN=C3C(C4=CC(CC(CCCCCCCCCCCC)CCCCCCCCCC)=C(C5=CC=C(C6=CC=C(C)S6)S5)S4)=C1F | -5.18 | -3.49 | O=C(N1C(CCCCCC)CCCCCC)C2=C3C(C4=CC=C3C1=O)=C(C=C2)C5=C(C4=C(C6=CC(C(N7C(CCCCCC)CCCCCC)=O)=C8C(C9=CC=C8C7=O)=C6C%10=C(C9=CC=C%11C(N(C(CCCCCC)CCCCCC)C%12=O)=O)C%11=C%12C=C%10)C=C%13C(N(C(CCCCCC)CCCCCC)C%14=O)=O)C%13=C%14C=C5 | -5.99 | -3.96 | 5.1 | 11.4 | 0.53 | 0.84 | 10.1039/C4EE02990A
CC1=CC(C(C2=CC=C(CC(CCCC)CC)S2)=C(SC(C3=CC=C(C4=C5C(C(C6=C(CC(CC)CCCC)SC(CC(CCCC)CC)=C6C5=O)=O)=C(C7=CC=C(C)S7)S4)S3)=C8)C8=C9C%10=CC=C(CC(CC)CCCC)S%10)=C9S1 | -5.34 | -3.44 | O=C(C1=C(C/2=C(C#N)/C#N)C=C(F)C(F)=C1)C2=C/C3=C(SCCCCCC)C=C(C4=CC5=C(S4)C6=CC7=C(C=C6C5(C8=CC=C(CCCCCC)C=C8)C9=CC=C(CCCCCC)C=C9)C%10=C(C=C(C(S%11)=CC(SCCCCCC)=C%11/C=C(C%12=O)/C(C%13=C%12C=C(F)C(F)=C%13)=C(C#N)\C#N)S%10)C(C%14=CC=C(CCCCCC)C=C%14)7C%15=CC=C(CCCCCC)C=C%15)S3 | -5.57 | -3.9 | 10.6 | 19.04 | 0.66 | 0.85 | 10.1002/aenm.201901280
O=C(OCC(CC)CCCC)C1=C(F)C2=C(C)SC(C3=CC4=C(C(C5=CC=C(CC(CC)CCCC)S5)=C(C=C(C)S6)C6=C4C7=CC=C(CC(CC)CCCC)S7)S3)=C2S1 | -5.22 | -3.64 | O=C(N(C(CCCCCC)CCCCCC)C1=O)C2=CC=C(C3=C4C=CC1C32)C5=C(C#CC6=CC(C(C)(C)C7=CC(C#CC(C=C8C(N(C(CCCCCC)CCCCCC)C9=O)=O)=C%10C%11=C8C9=CC=C%11C%12=CC=C(C%13=O)C%14C%12=C%10C=CC%14C(N%13C(CCCCCC)CCCCCC)=O)=CC(C(C)(C)C%15=CC(C#CC(C=C%16C(N(C(CCCCCC)CCCCCC)C%17=O)=O)=C%18C%19=C%16C%17=CC=C%19C%20=CC=C(C%21=O)C%22C%20=C%18C=CC%22C(N%21C(CCCCCC)CCCCCC)=O)=C%23)=C7%24)=C(N%24C%15=C%23C%25(C)C)C%25=C6)C=C%26C%27=C5C4=CC=C%27C(N(C(CCCCCC)CCCCCC)C%26=O)=O | -5.36 | -3.74 | 4.91 | 11.27 | 0.52 | 0.83 | 10.1002/advs.201700110
CC(SC1=C2C3=CC=C(CC(CC)CCCC)S3)=CC1=C(C4=CC=C(CC(CC)CCCC)S4)C5=C2C=C(S5)C6=CC=C(C7=C8C(C(C9=C(CC(CC)CCCC)SC(CC(CC)CCCC)=C9C8=O)=O)=C(C%10=CC=C(C)S%10)S7)S6 | -5.33 | -3.53 | O=C(C(C=C(F)C(F)=C1)=C1C/2=C(C#N)/C#N)C2=C/C(S3)=CC4=C3C(SC5=C6SC7=C5N(C(CCCCCCCC)CCCCCCCC)C8=C7SC(/C=C9C(C(C=C(F)C(F)=C%10)=C%10C\9=C(C#N)\C#N)=O)=C8)=C6N4C(CCCCCCCC)CCCCCCCC | -5.52 | -4.11 | 13.2 | 23.2 | 0.73 | 0.78 | 10.1021/acs.chemmater.8b02276
CC1=CC(C(S1)=C2C3=CC(Cl)=C(CC(CC)CCCC)S3)=C(C4=C2C=C(C5=CC=C(C6=C(OC)C(OC)=C(C7=CC=C(C)S7)C8=NN(CC(CCCCCC)CCCCCCCC)N=C68)S5)S4)C9=CC(Cl)=C(CC(CC)CCCC)S9 | -5.2 | -3.28 | O=C(C(C=C(F)C(F)=C1)=C1C/2=C(C#N)/C#N)C2=C/C3=C(CCCCCCCCCCC)C(SC4=C5N(CC(CC)CCCC)C6=C4C7=NSN=C7C8=C6N(CC(CC)CCCC)C9=C8SC%10=C9SC(/C=C%11/C(C%12=C(C%11=O)C=C(F)C(F)=C%12)=C(C#N)\C#N)=C%10CCCCCCCCCCC)=C5S3 | -5.6 | -4.1 | 7.31 | 18.44 | 0.53 | 0.75 | 10.1021/acs.macromol.9b01233
CC1=CC2=C(S1)C(CCC(CCCC)CCCCCC)=C3C=C(SC3=C2CCC(CCCC)CCCCCC)C4=CC=C(S4)C5=C(C(F)=C(C6=NN(N=C65)CC(CCCC)CCCCCC)C7=CC=C(S7)C)F | -5.38 | -3.17 | O=C(C(C=C(F)C(F)=C1)=C1C/2=C(C#N)\C#N)C2=C/C3=CC(S4)=C(S3)C5=C4C6=CC(C(C7=C8SC9=C7SC(/C=C%10C(C(C=C(F)C(F)=C%11)=C%11C\%10=C(C#N)\C#N)=O)=C9)(C%12=CC=C(CCCCCC)S%12)C%13=CC=C(CCCCCC)S%13)=C8C=C6C(C%14=CSC(CCCCCC)=C%14)5C%15=CC=C(CCCCCC)S%15 | -5.74 | -4.01 | 12.1 | 19.33 | 0.74 | 0.85 | 10.1002/adma.201700144
CC(S1)=CC2=C1C(C3=CC=C(CC(CCCCCC)CCCCCCCC)S3)=C(C=C(C4=CC=C(C5=CC=C(C6=CC=C(C)S6)C7=NN(CCCCCCCC)N=C75)S4)S8)C8=C2C9=CC=C(CC(CCCCCCCC)CCCCCC)S9 | -5.13 | -3.16 | O=C(N(CC(CCCCCCCC)CCCCCCCCCC)C1=O)C2=C(C)C=C3C4=C(C(N(CC(CCCCCCCC)CCCCCCCCCC)C3=O)=O)C(C5=CC=C(C6=CC=C(C)S6)S5)=CC1=C24 | -6.26 | -4.06 | 4.8 | 13.93 | 0.59 | 0.6 | 10.1002/adma.201504629
CCCCC(CC)CSC1=CC=C(C(C2=C3C=C(C4=CC(C(OCCCCCCCCCC)=O)=C(C5=CC=C(C)S5)S4)S2)=C6C(SC(C7=CC(C(OCCCCCCCCCC)=O)=C(C)S7)=C6)=C3C8=CC=C(SCC(CC)CCCC)S8)S1 | -5.5 | -3.59 | CCCCCCC(C=C1)=CC=C1C2(C3=CC=C(CCCCCC)C=C3)C4=CC5=C(C(C6=C5SC7=C6SC(/C=C8C(C(C=C(F)C(F)=C9)=C9C\8=C(C#N)\C#N)=O)=C7)(C%10=CC=C(CCCCCC)C=C%10)C%11=CC=C(CCCCCC)C=C%11)C=C4C%12=C2C(SC(/C=C%13C(C(C=C(F)C(F)=C%14)=C%14C\%13=C(C#N)/C#N)=O)=C%15)=C%15S%12 | -5.66 | -4.14 | 14.2 | 20.73 | 0.76 | 0.9 | 10.1021/jacs.8b02695
O=C(OCC(CC)CCCC)C1=C(F)C2=C(C)SC(C3=CC4=C(C(C5=CC=C(CC(CC)CCCC)S5)=C(C=C(C)S6)C6=C4C7=CC=C(CC(CC)CCCC)S7)S3)=C2S1 | -5.22 | -3.64 | O=C(N(C(CCCCC)CCCCC)C1=O)C2=CC3=C(C4=C5C=CC1C42)C6=C(C7=C3C8=CC9C%10C%11=C8C%12=C7C=C(C(N%13C(CCCCC)CCCCC)=O)C%14=C%12C(C%11=C(C%15=C%16C(C=C%17C(N(C(CCCCC)CCCCC)C%18=O)=O)=C%19C%20=C%17C%18=CC=C%20C%21=CC=C(C%22=O)C%23C%21=C%19C%15=CC%23C(N%22C(CCCCC)CCCCC)=O)C=C%10C(N(C(CCCCC)CCCCC)C9=O)=O)=C%16C=C%14C%13=O)C=C%24C%25=C6C5=CC=C%25C(N(C(CCCCC)CCCCC)C%24=O)=O | -6.23 | -3.86 | 7.9 | 14.5 | 0.67 | 0.81 | 10.1038/ncomms9242
CC1=C(C(F)=C(C(OCC(CCCC)CC)=O)S2)C2=C(S1)C(S3)=CC(C3=C4C5=CC=C(CC(CCCC)CC)S5)=C(C6=CC=C(CC(CC)CCCC)S6)C7=C4C=C(C)S7 | -5.22 | -3.64 | O=C(C(C=C(F)C(F)=C1)=C1C/2=C(C#N)\C#N)C2=C/C3=CC(OCC(CC)CCCC)=C(S3)C(S4)=CC5=C4C6=C(C5(C7=CC=C(CCCCCC)C=C7)C8=CC=C(CCCCCC)C=C8)C=C9C(C(C%10=CC=C(CCCCCC)C=C%10)(C%11=CC=C(CCCCCC)C=C%11)C%12=C9SC(C%13=C(CC(CCCC)CC)C=C(/C=C%14C(C(C=C(F)C(F)=C%15)=C%15C\%14=C(C#N)/C#N)=O)S%13)=C%12)=C6 | -5.46 | -4.13 | 10.8 | 22.3 | 0.62 | 0.78 | 10.1021/acsmaterialslett.9b00512
O=C(OCC(CC)CCCC)C1=C(F)C2=C(C)SC(C3=CC4=C(C(C5=CC=C(CC(CC)CCCC)S5)=C(C=C(C)S6)C6=C4C7=CC=C(CC(CC)CCCC)S7)S3)=C2S1 | -5.15 | -3.44 | O=C(/C(S1)=C/C(C2=NSN=C32)=CC=C3C(S4)=CC=C4C5=CC(C(C6=CC=C(CCCCCC)C=C6)(C7=CC=C(CCCCCC)C=C7)C8=C9SC(C%10=CC=C(/C=C%11SC(N(CC)C\%11=O)=S)C%12=NSN=C%10%12)=C8)=C9C=C5)N(CC)C1=S | -5.25 | -3.65 | 8.7 | 13.1 | 0.64 | 1.04 | 10.1002/smtd.201700373
FC1=C(C2=NSN=C2C(C3=CC=C(C4=CC=C(CCCCCC)S4)S3)=C1)C(S5)=CC6=C5C(SC(C7=C(F)C=C(C8=CC=C(C9=CC=C(CCCCCC)S9)S8)C%10=NSN=C7%10)=C%11)=C%11C6(C(CCCC)CC)C(CC)CCCC | -5.12 | -3.34 | O=C(C1=CC=C2C3=CC=C(C4=C5C=CC6=C43)C(N(C5=O)C(CCCCCCC)CCCCCCC)=O)N(C(C7=C1C2=C6C=C7)=O)C(CCCCCCC)CCCCCCC | -6.06 | -3.61 | 17 | 1.44 | 0.37 | 0.32 | 10.1016/j.orgel.2016.05.012
CC(SC1=C2C3=CC=C(CC(CC)CCCC)S3)=CC1=C(C4=CC=C(CC(CC)CCCC)S4)C5=C2C=C(S5)C6=CC=C(C7=C8C(C(C9=C(CC(CC)CCCC)SC(CC(CC)CCCC)=C9C8=O)=O)=C(C%10=CC=C(C)S%10)S7)S6 | -5.26 | -3.63 | O=C(C(C=C(Cl)C(Cl)=C1)=C1C/2=C(C#N)/C#N)C2=C/C3=CC(SC4=C5C(C6=CC=C(CCCCCC)C=C6)(C7=CC=C(CCCCCC)C=C7)C8=C4SC9=C8SC%10=C9C(C%11=CC=C(CCCCCC)C=C%11)(C%12=CC=C(CCCCCC)C=C%12)C%13=C%10SC%14=C%13SC(/C=C%15C(C(C=C(Cl)C(Cl)=C%16)=C%16C\%15=C(C#N)\C#N)=O)=C%14)=C5S3 | -5.2 | -3.95 | 11.2 | 22.9 | 0.71 | 0.69 | 10.1002/aenm.201801203
CC1=CC(C(C2=CC(F)=C(CC(CCCC)CC)S2)=C(SC(C3=CC=C(C4=C5C(C(C6=C(CC(CC)CCCC)SC(CC(CCCC)CC)=C6C5=O)=O)=C(C7=CC=C(C)S7)S4)S3)=C8)C8=C9C%10=CC(F)=C(CC(CC)CCCC)S%10)=C9S1 | -5.45 | -3.64 | O=C1C2=C(C=C(F)C(F)=C2)C(/C1=C/C(S3)=C(CC(CCCCCCCC)CCCCCC)C4=C3C(N5CC(CCCC)CC)=C(S4)C6=C5C(N(C7=C8SC9=C7SC(/C=C%10C(C(C=C%11F)=C(C\%10=C(C#N)\C#N)C=C%11F)=O)=C9CC(CCCCCC)CCCCCCCC)CC(CC)CCCC)=C8C%12=NSN=C%126)=C(C#N)\C#N | -5.71 | -3.9 | 17.39 | 25.08 | 0.79 | 0.88 | 10.1038/s41560-021-00820-x
CC1=CC(C(C2=CC=C(CC(CCCC)CC)S2)=C(SC(C3=CC=C(C4=C5C(C(C6=C(CC(CC)CCCC)SC(CC(CCCC)CC)=C6C5=O)=O)=C(C7=CC=C(C)S7)S4)S3)=C8)C8=C9C%10=CC=C(CC(CC)CCCC)S%10)=C9S1 | -5.34 | -3.44 | O=C(C1=C(C/2=C(C#N)/C#N)C=C(F)C(F)=C1)C2=C/C3=CC=C(C4=CC5=C(S4)C6=CC7=C(C=C6C5(C8=CC=C(CCCCCC)C=C8)C9=CC=C(CCCCCC)C=C9)C%10=C(C=C(C(S%11)=CC=C%11/C=C(C%12=O)/C(C%13=C%12C=C(F)C(F)=C%13)=C(C#N)\C#N)S%10)C(C%14=CC=C(CCCCCC)C=C%14)7C%15=CC=C(CCCCCC)C=C%15)S3 | -5.57 | -4.03 | 8.85 | 18.51 | 0.59 | 0.81 | 10.1021/acsenergylett.8b00928
O=C(C1=C(F)C2=C(SC(C3=CC4=C(S3)C(C5=CC(F)=C(S5)CC(CCCC)CC)=C6C=C(SC6=C4C7=CC(F)=C(S7)CC(CCCC)CC)C)=C2S1)C)OCC(CC)CCCC | -5.65 | -4 | O=C(C(C=CC=C1)=C1C/2=C(C#N)\C#N)C2=C/C3=CC(S4)=C(S3)C5=C4C6=CC(C(C7=C8SC9=C7SC(/C=C%10C(C(C=CC=C%11)=C%11C\%10=C(C#N)\C#N)=O)=C9)(C%12=CC=C(CCCCCC)S%12)C%13=CC=C(CCCCCC)S%13)=C8C=C6C(C%14=CSC(CCCCCC)=C%14)5C%15=CC=C(CCCCCC)S%15 | -5.81 | -4.01 | 7.9 | 13.1 | 0.57 | 1 | 10.1021/acs.chemmater.9b01741
FC1=C(CC(CCCC)CC)SC(C2=C3C(SC(C4=CC=C(C5=C6C(C(C7=C(CC(CC)CCCC)SC(CC(CC)CCCC)=C7C6=O)=O)=C(C8=CC=C(C)S8)S5)S4)=C3)=C(C9=CC(F)=C(CC(CC)CCCC)S9)C%10=C2SC(C)=C%10)=C1 | -5.48 | -3.64 | O=C1C2=C(C=C(Cl)C(Cl)=C2)C(/C1=C/C(S3)=CC4=C3C5=C(S4)C6=CC7=C(C(SC8=C9SC(/C=C%10/C(C(C=C(Cl)C(Cl)=C%11)=C%11C%10=O)=C(C#N)/C#N)=C8)=C9C7(C%12=CC=C(CCCCCCCC)C=C%12)C%13=CC=C(CCCCCCCC)C=C%13)C=C6C5(C%14=CC=C(CCCCCCCC)C=C%14)C%15=CC=C(CCCCCCCC)C=C%15)=C(C#N)\C#N | -5.94 | -4.1 | 12.5 | 19.54 | 0.76 | 0.83 | 10.1039/D0TC01941K
CC(SC1=C2C3=CC=C(CC(CC)CCCC)S3)=CC1=C(C4=CC=C(CC(CC)CCCC)S4)C5=C2C=C(S5)C6=CC=C(C7=C8C(C(C9=C(CC(CC)CCCC)SC(CC(CC)CCCC)=C9C8=O)=O)=C(C%10=CC=C(C)S%10)S7)S6 | -5.21 | -3.41 | CCCCCCC(C=C1)=CC=C1C2(C3=CC=C(CCCCCC)C=C3)C4=CC5=C(C(C6=C5SC7=C6SC(/C=C8C(C(C=C(F)C(F)=C9)=C9C\8=C(C#N)\C#N)=O)=C7)(C%10=CC=C(CCCCCC)C=C%10)C%11=CC=C(CCCCCC)C=C%11)C=C4C%12=C2C(SC(/C=C%13C(C(C=CC=C%14)=C%14C\%13=C(C#N)/C#N)=O)=C%15)=C%15S%12 | -5.67 | -4.07 | 10.28 | 19.06 | 0.69 | 0.78 | 10.1039/C8TA12530A
O=C(OCC(CC)CCCC)C1=C(F)C2=C(C)SC(C3=CC4=C(C(C5=CC=C(CC(CC)CCCC)S5)=C(C=C(C)S6)C6=C4C7=CC=C(CC(CC)CCCC)S7)S3)=C2S1 | -5.22 | -3.64 | O=C1C2=C(C3=CC=CS3)C4=C(N=C5C(C6=CC=C7C8=C6C5=CC=C8C(N(CC(CC)CCCC)C7=O)=O)=N4)C(C9=CC=CS9)=C2C(N1CC(CC)CCCC)=O | -5.55 | -3.64 | 0.77 | 2.04 | 0.44 | 0.86 | 10.1016/j.orgel.2015.12.022
CC1=CC(CCCCCC)=C(C)S1 | -5.2 | -3.2 | O=C(/C(S1)=C/C2=CC=C(C3=CC(C4(CCCCCCCC)CCCCCCCC)=C(C=C3)C(C4=C5)=CC=C5C6=CC=C(/C=C7SC(N(CC)C\7=O)=S)S6)S2)N(CC)C1=S | -5.58 | -3.48 | 3.08 | 5.7 | 0.53 | 1.03 | 10.1039/c5ra03607k
CC(SC1=C2C3=CC=C(CC(CC)CCCC)S3)=CC1=C(C4=CC=C(CC(CC)CCCC)S4)C5=C2C=C(S5)C6=CC=C(C7=C8C(C(C9=C(CC(CC)CCCC)SC(CC(CC)CCCC)=C9C8=O)=O)=C(C%10=CC=C(C)S%10)S7)S6 | -5.36 | -3.54 | CCCCCCC(C=C1)=CC=C1C2(C3=CC=C(CCCCCC)C=C3)C4=CC5=C(C(C6=C5SC7=C6SC(/C=C8S(C(C=CC=C9)=C9C\8=C(C#N)\C#N)(=O)=O)=C7)(C%10=CC=C(CCCCCC)C=C%10)C%11=CC=C(CCCCCC)C=C%11)C=C4C%12=C2C(SC(/C=C%13S(C(C=CC=C%14)=C%14C\%13=C(C#N)/C#N)(=O)=O)=C%15)=C%15S%12 | -5.49 | -3.9 | 12.07 | 19.61 | 0.64 | 0.94 | 10.1021/acsami.9b08462
CC(SC1=C2C3=CC=C(CC(CC)CCCC)S3)=CC1=C(C4=CC=C(CC(CC)CCCC)S4)C5=C2C=C(S5)C6=CC=C(C7=C8C(C(C9=C(CC(CC)CCCC)SC(CC(CC)CCCC)=C9C8=O)=O)=C(C%10=CC=C(C)S%10)S7)S6 | -5.26 | -3.63 | O=C(C(C=CC=C1)=C1C/2=C(C#N)/C#N)C2=C/C3=CC(SC4=C5C(C6=CC=C(CCCCCC)C=C6)(C7=CC=C(CCCCCC)C=C7)C8=C4SC9=C8SC%10=C9C(C%11=CC=C(CCCCCC)C=C%11)(C%12=CC=C(CCCCCC)C=C%12)C%13=C%10SC%14=C%13SC(/C=C%15C(C(C=CC=C%16)=C%16C\%15=C(C#N)\C#N)=O)=C%14)=C5S3 | -5.13 | -3.78 | 11.3 | 20.9 | 0.65 | 0.82 | 10.1002/aenm.201801203
CC(SC1=C2C3=CC=C(SCC(CCCC)CCCCCC)S3)=CC1=C(C4=CC=C(SCC(CCCC)CCCCCC)S4)C5=C2C(SC(C6=CC=C(C7=C(F)C(F)=C(C8=CC=C(C)S8)C9=NN(CC(CCCCCC)CCCCCCCC)N=C97)S6)=C%10)=C%10S5 | -5.4 | -3.59 | O=C1C2=C(C=C3C(C=CC=C3)=C2)C(/C1=C\C4=CC(C(C5=CC=C(CCCCCC)C=C5)(C6=C7SC8=C(C(C=C9)=CC=C9SCC(CCCC)CC)C(C(S%10)=C(C%11=C%10C(SC(/C=C%12\C(C(C=C%13C(C=CC=C%13)=C%14)=C%14C%12=O)=C(C#N)/C#N)=C%15)=C%15C%11(C%16=CC=C(CCCCCC)C=C%16)C%17=CC=C(CCCCCC)C=C%17)S%18)=C%18C(C%19=CC=C(C=C%19)SCC(CC)CCCC)=C68)C%20=CC=C(CCCCCC)C=C%20)=C7S4)=C(C#N)\C#N | -5.45 | -3.77 | 12.47 | 19.5 | 0.69 | 0.91 | 10.1021/acsami.9b14981
CC1=CC(C(C2=CC=C(CC(CCCC)CC)S2)=C(SC(C3=CC=C(C4=C5C(C(C6=C(CC(CC)CCCC)SC(CC(CCCC)CC)=C6C5=O)=O)=C(C7=CC=C(C)S7)S4)S3)=C8)C8=C9C%10=CC=C(CC(CC)CCCC)S%10)=C9S1 | -5.34 | -3.44 | O=C(C1=C(C/2=C(C#N)/C#N)C=C(F)C(F)=C1)C2=C/C3=CC(C(S4)=CC=C4CCCCCC)=C(C5=CC6=C(S5)C7=CC8=C(C=C7C6(C9=CC=C(CCCCCC)C=C9)C%10=CC=C(CCCCCC)C=C%10)C%11=C(C=C(C(S%12)=C(C%13=CC=C(CCCCCC)S%13)C=C%12/C=C(C%14=O)/C(C%15=C%14C=C(F)C(F)=C%15)=C(C#N)\C#N)S%11)C(C%16=CC=C(CCCCCC)C=C%16)8C%17=CC=C(CCCCCC)C=C%17)S3 | -5.57 | -4.05 | 9.46 | 16.97 | 0.65 | 0.86 | 10.1021/acsami.9b02964
FC1=C(CC(CCCC)CC)SC(C2=C3C(SC(C4=CC=C(C5=C6C(C(C7=C(CC(CC)CCCC)SC(CC(CC)CCCC)=C7C6=O)=O)=C(C8=CC=C(C)S8)S5)S4)=C3)=C(C9=CC(F)=C(CC(CC)CCCC)S9)C%10=C2SC(C)=C%10)=C1 | -5.48 | -3.64 | FC1=CC(C(S2)=CC3=C2C(S4)=C(C(CC(CCCC)CC)3CC(CCCC)CC)C=C4/C=C5C(C6=C(C\5=C(C#N)\C#N)C=C(F)C(F)=C6)=O)=C(F)C=C1C7=CC(C(CC(CC)CCCC)(CC(CC)CCCC)C8=C9SC(/C=C%10/C(C(C=C(F)C(F)=C%11)=C%11C%10=O)=C(C#N)/C#N)=C8)=C9S7 | -5.53 | -3.83 | 11.49 | 11.78 | 0.71 | 0.91 | 10.1039/C8TA03753A
CC1=CC(C(S1)=C2C3=CC=C(SCCCCCCCCCCCC)S3)=C(C4=C2C=C(C5=CC=C(C6=C(F)C(F)=C(C7=CC=C(C)S7)C8=NN(CC(CCCCCC)CCCCCCCC)N=C68)S5)S4)C9=CC=C(SCCCCCCCCCCCC)S9 | -5.32 | -3.08 | CCCCCCC(C=C1)=CC=C1C2(C3=CC=C(CCCCCC)C=C3)C4=CC5=C(C(C6=C5SC7=C6SC(/C=C8C(C(C=CC=C9)=C9C\8=C(C#N)\C#N)=O)=C7)(C%10=CC=C(CCCCCC)C=C%10)C%11=CC=C(CCCCCC)C=C%11)C=C4C%12=C2C(SC(/C=C%13C(C(C=CC=C%14)=C%14C\%13=C(C#N)/C#N)=O)=C%15)=C%15S%12 | -5.54 | -3.84 | 10.57 | 17.97 | 0.66 | 0.9 | 10.1021/jacs.6b09110
CC(SC1=C2C3=CC=C(CC(CC)CCCC)S3)=CC1=C(C4=CC=C(CC(CC)CCCC)S4)C5=C2C=C(S5)C6=CC=C(C7=C8C(C(C9=C(CC(CC)CCCC)SC(CC(CC)CCCC)=C9C8=O)=O)=C(C%10=CC=C(C)S%10)S7)S6 | -5.33 | -3.29 | CCCCCCC(C=C1)=CC=C1C2(C3=CC=C(CCCCCC)C=C3)C4=CC5=C(C(C6=C5SC7=C6N(CC(CCCC)CCCCCC)C8=C7SC(/C=C9C(C(C=C(Cl)C(Cl)=C%10)=C%10C\9=C(C#N)\C#N)=O)=C8)(C%11=CC=C(CCCCCC)C=C%11)C%12=CC=C(CCCCCC)C=C%12)C=C4C%13=C2C(N(CC(CCCCCC)CCCC)C%14=C%15SC(/C=C%16C(C(C=C(Cl)C(Cl)=C%17)=C%17C\%16=C(C#N)/C#N)=O)=C%14)=C%15S%13 | -5.51 | -3.95 | 13.4 | 22.2 | 0.74 | 0.81 | 10.1021/acsenergylett.9b00147
CC1=C(CCCCCC)C=C(C)S1 | -4.85 | -2.84 | O=C(C(C=CC=C1)=C1C/2=C(C#N)/C#N)C2=C/C(C3=NSN=C34)=CC=C4C(C=C5)=CC6=C5C7=C(C6(CCCC)CCCC)C8=C(C(CCCC)(CCCC)C9=C8C=CC(C%10=CC=C(/C=C%11C(C(C=CC=C%12)=C%12C\%11=C(C#N)\C#N)=O)C%13=NSN=C%13%10)=C9)C%14=C7C(CCCC)(CCCC)C%15=C%14C=CC(C%16=CC=C(/C=C%17C(C(C=CC=C%18)=C%18C\%17=C(C#N)\C#N)=O)C%19=NSN=C%19%16)=C%15 | -5.56 | -3.62 | 8.25 | 13.04 | 0.72 | 0.88 | 10.1002/adma.201906045
CC(SC1=C2C3=CC=C(CC(CC)CCCC)S3)=CC1=C(C4=CC=C(CC(CC)CCCC)S4)C5=C2C=C(S5)C6=CC=C(C7=C8C(C(C9=C(CC(CC)CCCC)SC(CC(CC)CCCC)=C9C8=O)=O)=C(C%10=CC=C(C)S%10)S7)S6 | -5.33 | -3.53 | CCCCCCC(C=C1)=CC=C1C2(C3=CC=C(CCCCCC)C=C3)C4=C(C5=CC=C(CC(CC)CCCC)S5)C6=C(C(C7=C6SC8=C7SC(/C=C9C(C%10=C(C)SC=C%10C\9=C(C#N)\C#N)=O)=C8)(C%11=CC=C(CCCCCC)C=C%11)C%12=CC=C(CCCCCC)C=C%12)C(C%13=CC=C(CC(CC)CCCC)S%13)=C4C%14=C2C(SC(/C=C%15C(C%16=C(C)SC=C%16C\%15=C(C#N)/C#N)=O)=C%17)=C%17S%14 | -5.6 | -3.86 | 13.15 | 19.39 | 0.75 | 0.9 | 10.1039/c9ta00597h
FC1=C(CC(CCCC)CC)SC(C2=C3C(SC(C4=CC=C(C5=C6C(C(C7=C(CC(CC)CCCC)SC(CC(CC)CCCC)=C7C6=O)=O)=C(C8=CC=C(C)S8)S5)S4)=C3)=C(C9=CC(F)=C(CC(CC)CCCC)S9)C%10=C2SC(C)=C%10)=C1 | -5.48 | -3.64 | O=C(C(C=C(F)C(F)=C1)=C1C/2=C(C#N)/C#N)C2=C/C3=C(CCCCCCCC)C(SC(C4=C(N(C5=CC=C(CCCC)C=C5)C6=CC=C(CCCC)C=C6)C(SC(C7=CC8=C(S7)C(CCCCCCCC)=C(/C=C9C(C(C=C(F)C(F)=C%10)=C%10C\9=C(C#N)\C#N)=O)S8)=C%11N(C%12=CC=C(CCCC)C=C%12)C%13=CC=C(CCCC)C=C%13)=C%11S4)=C%14)=C%14S3 | -5.55 | -3.98 | 12.28 | 21.52 | 0.6 | 0.92 | 10.1002/aenm.202102591
CC1=C(C=C(S1)C2=C(C(F)=C(C3=NN(CCC)N=C32)C4=CC(CC(CCCCCCCCCC)CCCCCCCCCCCC)=C(S4)C5=CC(F)=C(S5)C6=C(F)C=C(S6)C)F)CC(CCCCCCCCCCCC)CCCCCCCCCC | -5.28 | -3.37 | CCCCCCC(C=C1)=CC=C1C(C2=C3SC(C4=C(CC(CC)CCCC)C=C(/C=C5C(C(C=CC=C6)=C6C\5=C(C#N)\C#N)=O)S4)=C2)(C7=CC=C(CCCCCC)C=C7)C8=C3C=C(C(C9=C%10SC(C(S%11)=C(C=C%11/C=C%12/C(C%13=C(C%12=O)C=CC=C%13)=C(C#N)/C#N)CC(CC)CCCC)=C9)(C%14=CC=C(CCCCCC)C=C%14)C%15=CC=C(CCCCCC)C=C%15)C%10=C8 | -5.45 | -3.88 | 7.3 | 12.2 | 0.59 | 1 | 10.1002/adma.201502775
CCC1=C(F)C=C(C2=C3C=C(C4=CC=C(C5=C6C(=O)C7=C(CC)SC(CC)=C7C(=O)C6=C(C6=CC=C(C)S6)S5)S4)SC3=C(C3=CC(F)=C(CC)S3)C3=C2SC(C)=C3)S1 | -5.57 | -3.64 | CCn1c(=O)c2cc(-c3cc4c(s3)-c3sc(/C=C5\C(=O)c6cc(F)c(F)cc6C5=C(C#N)C#N)cc3C4(CC)CC)sc2c2sc(-c3cc4c(s3)-c3sc(/C=C5\C(=O)c6cc(F)c(F)cc6C5=C(C#N)C#N)cc3C4(CC)CC)cc2c1=O | -5.71 | -3.95 | 12.04 | 20.5 | 0.66 | 0.89 | 10.1039/D1TA03643B
CCOC(=O)c1sc2c(-c3cc4c(-c5ccc(CC)s5)c5sc(-c6sc(-c7cc8c(-c9ccc(CC)s9)c9sc(-c%10sc(-c%11cc%12c(-c%13ccc(CC)s%13)c%13sccc%13c(-c%13ccc(CC)s%13)c%12s%11)c%11sc(C(=O)OCC)c(F)c%10%11)cc9c(-c9ccc(CC)s9)c8s7)c7sc(C(=O)OCC)c(F)c67)cc5c(-c5ccc(CC)s5)c4s3)scc2c1F | -5.2 | -3.6 | CCc1cccc(C2(c3cccc(CC)c3)c3cc4c(cc3-c3sc(/C=C5\C(=O)c6cc(F)c(F)cc6C5=C(C#N)C#N)cc32)C(c2cccc(CC)c2)(c2cccc(CC)c2)c2c-4sc3c4c(sc23)-c2cc3c(cc2C4(c2cccc(CC)c2)c2cccc(CC)c2)-c2sc(/C=C4\C(=O)c5cc(F)c(F)cc5C4=C(C#N)C#N)cc2C3(c2cccc(CC)c2)c2cccc(CC)c2)c1 | -5.47 | -3.94 | 8.27 | 15.68 | 0.66 | 0.8 | 10.1039/C8TA11972D
CC1=CC2=C(S1)C(C3=CC=C(C(CCCC)CC)S3)=C4C(SC(C5=CC=C(C6=C7C(C(N(CCCCCCCC)C7=O)=O)=C(C8=CC=C(C)S8)C9=NN(CCCCCCC(OC(C)(C)C)(C)OC(C)(C)C)N=C69)S5)=C4)=C2C%10=CC=C(CC(CCCC)CC)S%10 | -5.32 | -3.53 | O=C(C1=CC(C)=CC=C1C/2=C(C#N)\C#N)C2=C/C3=C(CCCCCCCCCCC)C(S4)=C(S3)C5=C4C6=C(N5CCC(CCCCCCCCCCCCCCCCCC)CCCCCCCCCCCCCCCCCC)C7=C(C(SC8=C9SC(/C=C%10/C(C%11=CC(C%12=CC=C(C)C%12)=CC=C%11C%10=O)=C(C#N)/C#N)=C8CCCCCCCCCCC)=C9N7CCC(CCCCCCCCCCCCCCCCCC)CCCCCCCCCCCCCCCCCC)C%13=NSN=C6%13 | -5.67 | -3.81 | 11.3 | 19.6 | 0.66 | 0.89 | 10.1016/j.cej.2021.133575
CCC1=C(CC)SC(C2=C3C=C(C4=CC=C(C5=C(F)C(F)=C(C6=CC=C(C)S6)C6=NN(CC)N=C56)S4)SC3=C(C3=CC(CC)=C(CC)S3)C3=C2SC(C)=C3)=C1 | -5.31 | -2.89 | CCc1c(/C=C2\C(=O)c3cc(F)c(F)cc3C2=C(C#N)C#N)sc2c1sc1c3c4nsnc4c4c5sc6cc(/C=C7\C(=O)c8cc(F)c(F)cc8C7=C(C#N)C#N)sc6c5n(CC)c4c3n(CC)c21 | -5.66 | -4.08 | 6.54 | 10.7 | 0.67 | 0.91 | 10.1021/acsapm.0c00748
CC1=CC(C(C2=CC=C(CC(CCCC)CC)S2)=C(SC(C3=CC=C(C4=C5C(C(C6=C(CC(CC)CCCC)SC(CC(CCCC)CC)=C6C5=O)=O)=C(C7=CC=C(C)S7)S4)S3)=C8)C8=C9C%10=CC=C(CC(CC)CCCC)S%10)=C9S1 | -5.34 | -3.44 | O=C(C1=C(C/2=C(C#N)/C#N)C=C(F)C(F)=C1)C2=C/C3=CC=C(C4=C(OCCCCCC)C5=C(S4)C6=CC7=C(C=C6C5(C8=CC=C(CCCCCC)C=C8)C9=CC=C(CCCCCC)C=C9)C%10=C(C(OCCCCCC)=C(C(S%11)=CC=C%11/C=C(C%12=O)/C(C%13=C%12C=C(F)C(F)=C%13)=C(C#N)\C#N)S%10)C(C%14=CC=C(CCCCCC)C=C%14)7C%15=CC=C(CCCCCC)C=C%15)S3 | -5.54 | -3.94 | 12.79 | 20.87 | 0.72 | 0.85 | 10.1021/acsenergylett.8b00928
CC1=C(CC(CCCCCC)CCCCCCCC)C=C(C2=CC(CC(CCCCCC)CCCCCCCC)=C(C3=CC(F)=C(C4=C(F)C=C(C)S4)S3)S2)S1 | -5.35 | -3.43 | O=C(/C(S1)=C/C(C2=NSN=C32)=CC=C3C(S4)=CC5=C4C6=CC(C(CCCCCCCC)(CCCCCCCC)C7=C8SC(C9=CC=C(/C=C%10SC(N(CC)C\%10=O)=S)C%11=NSN=C9%11)=C7)=C8C=C6C5(CCCCCCCC)CCCCCCCC)N(CC)C1=S | -5.53 | -3.88 | 7 | 10 | 0.67 | 1.04 | 10.1039/c8tc04746d
CC1=CC(C(S1)=C2C3=CC=C(CC(CC)CCCC)S3)=C(C4=C2C=C(C5=CC=C(C6=C(F)C(F)=C(C7=CC=C(C)S7)C8=NN(CC(CCCCCC)CCCCCCCC)N=C68)S5)S4)C9=CC=C(CC(CC)CCCC)S9 | -5.16 | -2.79 | CCCCCCC1=CC=C(C2(C3=CC=C(CCCCCC)C=C3)C4=C(SC(/C=C5C(C(C=CC=C6)=C6C\5=C(C#N)\C#N)=O)=C4)C7=C2C8=C(C9=C(S8)C(C=C%10)=C(S9)C%11=C%10C(SC(/C=C%12C(C(C=CC=C%13)=C%13C\%12=C(C#N)/C#N)=O)=C%14)=C%14C%11(C%15=CC=C(CCCCCC)C=C%15)C%16=CC=C(CCCCCC)C=C%16)C=C7)C=C1 | -5.45 | -3.73 | 8.64 | 13.55 | 0.66 | 0.93 | 10.1016/j.polymer.2019.121976
CCOC(=O)c1sc2c(-c3cc4c(-c5ccc(CC)s5)c5sc(-c6sc(-c7cc8c(-c9ccc(CC)s9)c9sc(-c%10sc(-c%11cc%12c(-c%13ccc(CC)s%13)c%13sccc%13c(-c%13ccc(CC)s%13)c%12s%11)c%11sc(C(=O)OCC)c(F)c%10%11)cc9c(-c9ccc(CC)s9)c8s7)c7sc(C(=O)OCC)c(F)c67)cc5c(-c5ccc(CC)s5)c4s3)scc2c1F | -5.2 | -3.59 | CCc1ccc(C2(c3ccc(CC)cc3)c3cc4c(cc3-c3sc5cc(/C=C6\C(=O)c7cccc(OC)c7C6=C(C#N)C#N)sc5c32)C(c2ccc(CC)cc2)(c2ccc(CC)cc2)c2c-4sc3cc(/C=C4\C(=O)c5cccc(OC)c5C4=C(C#N)C#N)sc23)cc1 | -5.5 | -3.76 | 7.23 | 11.1 | 0.6 | 1.09 | 10.1021/acsami.0c03842
CC(S1)=CC2=C1C(C(N(CC(CCCCCCCC)CCCCCCCCCC)C3=O)=O)=C3C(S4)=C2C=C4C5=CC6=C(CCCCCCCCCCC)C(CCCCCCCCCCC)=C(C=C(C)S7)C7=C6S5 | -5.67 | -3.49 | O=C1C2=CC=C(Cl)C=C2C(/C1=C/C(S3)=CC4=C3C5=CC(C(CCCCCC)(CCCCCC)C6=C7SC(/C=C8/C(C9=CC(Cl)=CC=C9C8=O)=C(C#N)/C#N)=C6)=C7C=C5C4(CCCCCC)CCCCCC)=C(C#N)\C#N | -5.64 | -3.94 | 7.22 | 13.36 | 0.53 | 1.02 | 10.1016/j.cej.2021.131404
CC1=C(C(F)=C(C(OCC(CCCC)CC)=O)S2)C2=C(S1)C(S3)=CC(C3=C4C5=CC=C(CC(CCCC)CC)S5)=C(C6=CC=C(CC(CC)CCCC)S6)C7=C4C=C(C)S7 | -5.22 | -3.64 | O=C1C(C2=C3C(N1CC(CCCCCCCCCC)CCCCCCCC)=O)=CC=C(C4=CC=C(C(N5CC(CCCCCCCCCC)CCCCCCCC)=O)C6=C47)C2=C(C(C8=CC=C(C(C=CC(C9=CC(C(N%10CC(CCCCCCCCCC)CCCCCCCC)=O)=C%11C(C%10=O)=CC=C(C%12=CC=C(C(N%13CC(CCCCCCCCCC)CCCCCCCC)=O)C%14=C%12%15)C%11=C9C%15=CC=C%14C%13=O)=C%16)=C%16C%17%18C(C=CC(C%19=CC%20=C%21C(C%22=CC=C(C(N%23CC(CCCCCCCCCC)CCCCCCCC)=O)C%24=C%22C%20=CC=C%24C%23=O)=CC=C(C%21=C%19C(N%25CC(CCCCCCCCCC)CCCCCCCC)=O)C%25=O)=C%26)=C%26C%27=C%18C=C(C%28=CC(C%29=CC=C(C(N%30CC(CCCCCCCC)CCCCCCCCCC)=O)C%31=C%29C(C%32=CC=C%33C(N%34CC(CCCCCCCC)CCCCCCCCCC)=O)=CC=C%31C%30=O)=C%32C%33=C%28C%34=O)C=C%27)C%17=C8)=C3)C7=CC=C6C5=O | -5.92 | -3.82 | 4.82 | 12 | 0.46 | 0.87 | 10.1016/j.jpowsour.2016.05.119
CC1=CC(C(S1)=C2C3=CC=C(C4=CC=C(OCC(CCCCCC)CCCCCCC)C=C4)C=C3)=C(C5=C2C=C(C6=CC=C(C7=C(F)C(F)=C(C8=CC=C(C)S8)C9=NN(CC(CCCC)CCCCCC)N=C79)S6)S5)C%10=CC=C(C%11=CC=C(OCC(CCCCCC)CCCCCCC)C=C%11)C=C%10 | -5.25 | -3.49 | CCCCCCC(C=C1)=CC=C1C2(C3=CC=C(CCCCCC)C=C3)C4=CC5=C(C(C6=C5SC7=C6SC(/C=C8C(C(C=CC=C9)=C9C\8=C(C#N)\C#N)=O)=C7)(C%10=CC=C(CCCCCC)C=C%10)C%11=CC=C(CCCCCC)C=C%11)C=C4C%12=C2C(SC(/C=C%13C(C(C=CC=C%14)=C%14C\%13=C(C#N)/C#N)=O)=C%15)=C%15S%12 | -5.48 | -3.83 | 8.03 | 17.7 | 0.56 | 0.81 | 10.1039/c7tc04750a
CCOC(=O)c1cc(-c2cc(C(=O)OCC)c(-c3ccc(-c4ccc(-c5sc(-c6cc(C(=O)OCC)c(-c7ccc(-c8ccc(-c9sc(-c%10cc(C(=O)OCC)c(-c%11cccs%11)s%10)cc9C(=O)OCC)s8)s7)s6)cc5C(=O)OCC)s4)s3)s2)sc1-c1cccs1 | -5.31 | -3 | CCc1ccc(C2(c3ccc(CC)cc3)c3cc4c(cc3-c3sc5cc(/C=C6\C(=O)c7ccccc7C6=C(C#N)C#N)sc5c32)C(c2ccc(CC)cc2)(c2ccc(CC)cc2)c2c-4sc3cc(/C=C4\C(=O)c5ccccc5C4=C(C#N)C#N)sc23)cc1 | -5.58 | -3.91 | 10.16 | 16.5 | 0.66 | 0.94 | 10.1002/adma.201601803
CC1=CC2=C(C3=CC=C(SCC(CC)CCCC)C=C3)C=C(C4=C5C=C(C6=C(CCCCCCCC)C=C(C7=C8C(C(C9=C(CC(CC)CCCC)SC(CC(CC)CCCC)=C9C8=O)=O)=C(C%10=CC(CCCCCCCC)=C(C)S%10)S7)S6)S4)C(C=C5C%11=CC=C(SCC(CC)CCCC)C=C%11)=C2S1 | -5.34 | -3.46 | O=C(C(C=CC=C1)=C1C/2=C(C#N)\C#N)C2=C/C(S3)=CC4=C3C5=C(C4(CCCCCC)CCCCCC)C=C6C(C(CCCCCC)(CCCCCC)C7=C6SC(/C=C8C(C(C=CC=C9)=C9C\8=C(C#N)/C#N)=O)=C7)=C5 | -5.69 | -3.91 | 4.62 | 10.63 | 0.47 | 0.93 | 10.1002/marc.201700872
CC(SC1=C2C3=CC(CCCCCCCC)=C(CCCCCCCC)S3)=CC1=C(C4=CC(CCCCCCCC)=C(CCCCCCCC)S4)C5=C2C=C(S5)C6=CC(CCCCCC)=C(C7=NC(SC(C8=C(CCCCCC)C=C(C)S8)=N9)=C9S7)S6 | -5.43 | -2.93 | O=C(C(C=CC=C1)=C1C/2=C(C#N)\C#N)C2=C/C3=CC(S4)=C(S3)C5=C4C6=CC(C(C7=C8SC9=C7SC(/C=C%10/C(C%11=C(C%10=O)C=CC=C%11)=C(C#N)/C#N)=C9)(C%12=CC=CC(OCCCCCC)=C%12)C%13=CC(OCCCCCC)=CC=C%13)=C8C=C6C(C%14=CC(OCCCCCC)=CC=C%14)5C%15=CC=CC(OCCCCCC)=C%15 | -5.5 | -3.74 | 9.28 | 15.18 | 0.66 | 0.92 | 10.1021/acssuschemeng.7b03606
CC1=CC=C(S1)C2=C(F)C(F)=C(C3=CC=C(C4=CC5=C(C(C6=CC=C(CCCCCCC[Si](C)(O[Si](C)(C)C)O[Si](C)(C)C)S6)=C(C=C(C)S7)C7=C5C8=CC=C(CCCCCCC[Si](C)(O[Si](C)(C)C)O[Si](C)(C)C)S8)S4)S3)C9=NN(CC(CCCCCC)CCCCCCCC)N=C92 | -5.31 | -3.34 | C[Si](O[Si](C)(C)C)(O[Si](C)(C)C)CCCCCC1(CCCCC[Si](C)(O[Si](C)(C)C)O[Si](C)(C)C)C2=C(SC(C3=C(OCC(CCCC)CC)C(/C=C(/C(C(C=C4F)=C5C=C4F)=C(C#N)/C#N)C5=O)=CS3)=C2)C6=CC7=C(C=C61)C8=C(C=C(C9=C(OCC(CCCC)CC)C(/C=C(C%10=O)/C(C%11=C%10C=C(F)C(F)=C%11)=C(C#N)\C#N)=CS9)S8)C(CCCCC[Si](C)(O[Si](C)(C)C)O[Si](C)(C)C)7CCCCC[Si](C)(O[Si](C)(C)C)O[Si](C)(C)C | -5.5 | -3.71 | 14.54 | 22.55 | 0.74 | 0.87 | 10.1007/s11426-021-9975-9
CCc1csc(-c2nnc(-c3cc(CC)c(-c4cc5c(-c6ccc(CC)s6)c6sc(-c7sc(-c8nnc(-c9cc(CC)c(-c%10cc%11c(-c%12ccc(CC)s%12)c%12sc(-c%13sc(-c%14nnc(-c%15cc(CC)c(-c%16cc%17c(-c%18ccc(CC)s%18)c%18sccc%18c(-c%18ccc(CC)s%18)c%17s%16)s%15)s%14)cc%13CC)cc%12c(-c%12ccc(CC)s%12)c%11s%10)s9)s8)cc7CC)cc6c(-c6ccc(CC)s6)c5s4)s3)s2)c1 | -5.35 | -2.78 | CCc1ccc(C2(c3ccc(CC)cc3)c3cc4c(cc3-c3sc5cc(/C=C6\C(=O)c7ccccc7C6=C(C#N)C#N)sc5c32)C(c2ccc(CC)cc2)(c2ccc(CC)cc2)c2c-4sc3cc(/C=C4\C(=O)c5ccccc5C4=C(C#N)C#N)sc23)cc1 | -5.48 | -3.83 | 11.72 | 17.15 | 0.68 | 1.01 | 10.1002/adma.201703973
CC(SC1=C2C3=CC=C(CC(CC)CCCC)S3)=CC1=C(C4=C(Cl)C(Cl)=C(CC(CC)CCCC)S4)C5=C2C=C(S5)C6=CC=C(C7=C(F)C(F)=C(C8=CC=C(C)S8)C9=NN(CC(CCCCCC)CCCCCCCC)N=C97)S6 | -5.48 | -3.56 | CCCCCCC(C=C1)=CC=C1C2(C3=CC=C(CCCCCC)C=C3)C4=CC5=C(C(C6=C5SC7=C6SC(/C=C8C(C(C=C(F)C(F)=C9)=C9C\8=C(C#N)\C#N)=O)=C7)(C%10=CC=C(CCCCCC)C=C%10)C%11=CC=C(CCCCCC)C=C%11)C=C4C%12=C2C(SC(/C=C%13C(C(C=C(F)C(F)=C%14)=C%14C\%13=C(C#N)/C#N)=O)=C%15)=C%15S%12 | -5.66 | -4.14 | 4.43 | 13.43 | 0.42 | 0.79 | 10.1021/acsaem.8b01447
CC(SC1=C2C3=CC=C(CC(CC)CCCC)S3)=CC1=C(C4=CC=C(CC(CC)CCCC)S4)C5=C2C=C(C6=CC7=C(C(SC(C)=C8)=C8C(N7CC(CCCCCCCC)CCCCCCCCCC)=O)S6)S5 | -5.2 | -2.93 | CCCCCCC(C=C1)=CC=C1C2(C3=CC=C(CCCCCC)C=C3)C4=CC5=C(C(C6=C5SC7=C6SC(/C=C8C(C(C=C(F)C(F)=C9)=C9C\8=C(C#N)\C#N)=O)=C7)(C%10=CC=C(CCCCCC)C=C%10)C%11=CC=C(CCCCCC)C=C%11)C=C4C%12=C2C(SC(/C=C%13C(C(C=C(F)C(F)=C%14)=C%14C\%13=C(C#N)/C#N)=O)=C%15)=C%15S%12 | -5.49 | -3.89 | 10.96 | 19.18 | 0.7 | 0.81 | 10.1021/acsomega.9b01363
FC1=C(C2=CC=C(C)S2)C3=NC(OCC(CCCCCC)CCCCCCCC)=CN=C3C(C)=C1F | -5.54 | -3.99 | O=C(C(C=C(Br)C=C1)=C1C/2=C(C#N)/C#N)C2=C/C3=C(CCCCCCCCCCC)C(SC4=C5N(CC(CC)CCCC)C6=C4C7=NSN=C7C8=C6N(CC(CC)CCCC)C9=C8SC%10=C9SC(/C=C%11/C(C%12=C(C%11=O)C=CC(Br)=C%12)=C(C#N)\C#N)=C%10CCCCCCCCCCC)=C5S3 | -5.52 | -3.99 | 13.14 | 21.15 | 0.66 | 0.89 | 10.1039/d0ta04941g
CC1=C(C(F)=C(C(OCC(CCCC)CC)=O)S2)C2=C(S1)C(S3)=CC(C3=C4C5=CC=C(CC(CCCC)CC)S5)=C(C6=CC=C(CC(CC)CCCC)S6)C7=C4C=C(C)S7 | -5.22 | -3.64 | O=C(N(CC(CCCCCCCC)CCCCCCCCCC)C1=O)C2=CC(C)=C3C4=C(C(N(CC(CCCCCCCC)CCCCCCCCCC)C3=O)=O)C=C(C5=CC=C(C6=CC=C(C7=C8C9=C(C(N(CC(CCCCCCCC)CCCCCCCCCC)C8=O)=O)C=C(C%10=CC=C(C%11=CC=C(C%12=C%13C%14=C(C(N(CC(CCCCCCCC)CCCCCCCCCC)C%13=O)=O)C=C(C%15=CC=C(C%16=CC=C(C%17=C%18C%19=C(C(N(CC(CCCCCCCC)CCCCCCCCCC)C%18=O)=O)C=C(C%20=CC=C(C%21=CC=C(C%22=C%23C%24=C(C(N(CC(CCCCCCCC)CCCCCCCCCC)C%23=O)=O)C=C(C%25=CC=C(C%26=CC=C(C%27=C%28C%29=C(C(N(CC(CCCCCCCC)CCCCCCCCCC)C%28=O)=O)C=C(C%30=CC=C(C%31=CC=C(C%32=C%33C%34=C(C(N(CC(CCCCCCCC)CCCCCCCCCC)C%33=O)=O)C=C(C%35=CC=C(C%36=CC=C(C%37=C%38C%39=C(C(N(CC(CCCCCCCC)CCCCCCCCCC)C%38=O)=O)C=C(C%40=CC=C(C%41=CC=C(C%42=C%43C%44=C(C(N(CC(CCCCCCCC)CCCCCCCCCC)C%43=O)=O)C=C(C%45=CC=C(C%46=CC=C(C%47=C%48C%49=C(C(N(CC(CCCCCCCC)CCCCCCCCCC)C%48=O)=O)C=C(C%50=CC=C(C)S%50)C%51=C%49C(C(N(CC(CCCCCCCC)CCCCCCCCCC)C%51=O)=O)=C%47)S%46)S%45)C%52=C%44C(C(N(CC(CCCCCCCC)CCCCCCCCCC)C%52=O)=O)=C%42)S%41)S%40)C%53=C%39C(C(N(CC(CCCCCCCC)CCCCCCCCCC)C%53=O)=O)=C%37)S%36)S%35)C%54=C%34C(C(N(CC(CCCCCCCC)CCCCCCCCCC)C%54=O)=O)=C%32)S%31)S%30)C%55=C%29C(C(N(CC(CCCCCCCC)CCCCCCCCCC)C%55=O)=O)=C%27)S%26)S%25)C%56=C%24C(C(N(CC(CCCCCCCC)CCCCCCCCCC)C%56=O)=O)=C%22)S%21)S%20)C%57=C%19C(C(N(CC(CCCCCCCC)CCCCCCCCCC)C%57=O)=O)=C%17)S%16)S%15)C%58=C%14C(C(N(CC(CCCCCCCC)CCCCCCCCCC)C%58=O)=O)=C%12)S%11)S%10)C%59=C9C(C(N(CC(CCCCCCCC)CCCCCCCCCC)C%59=O)=O)=C7)S6)S5)C1=C24 | -6.36 | -4.05 | 7.6 | 12.9 | 0.71 | 0.83 | 10.1021/jacs.6b04822
CCc1ccc(-c2c3sc4cc(-c5cc(CC)c(-c6ccc(/C=C7/SC(=S)N(CC)C7=O)s6)s5)sc4c3c(-c3ccc(CC)s3)c3sc4cc(-c5cc(CC)c(-c6ccc(/C=C7/SC(=S)N(CC)C7=O)s6)s5)sc4c23)s1 | -5.32 | -3.53 | CCc1c(/C=C2\C(=O)c3cc(F)c(F)cc3C2=C(C#N)C#N)sc2c1sc1c3c4nsnc4c4c5sc6cc(/C=C7\C(=O)c8cc(F)c(F)cc8C7=C(C#N)C#N)sc6c5n(CC)c4c3n(CC)c21 | -5.72 | -4.1 | 14.34 | 24.34 | 0.68 | 0.86 | 10.1038/s41467-019-13292-1
CC(SC1=C2C3=CC=C(CC(CC)CCCC)S3)=CC1=C(C4=CC=C(CC(CC)CCCC)S4)C5=C2C=C(S5)C6=CC=C(C7=C8C(C(C9=C(CC(CC)CCCC)SC(CC(CC)CCCC)=C9C8=O)=O)=C(C%10=CC=C(C)S%10)S7)S6 | -5.39 | -3.5 | CCCCC(CN1C2=C(C3=C1C(SC(/C=C4/C(C5=CSC=C5C4=O)=C(C#N)/C#N)=C6)=C6S3)C7=NN(N=C7C8=C2N(C9=C8SC%10=C9SC(/C=C%11C(C%12=CSC=C%12C\%11=C(C#N)\C#N)=O)=C%10)CC(CCCC)CC)CC(CCCC)CC)CC | -5.43 | -4.04 | 13.4 | 23.56 | 0.69 | 0.82 | 10.1038/s41467-019-08386-9
O=C(N(CC(CCCC)CCCCCC)C(C1=C2SC(C3=C(CCCCCCCCCCCC)C=C(C4=CC=C(C5=CC(CCCCCCCCCCCC)=C(C)S5)S4)S3)=C1)=O)C6=C2SC(C)=C6 | -5.58 | -3.77 | O=C(N(CCCCCCCC)C1=O)C2=C(CCC3=CC=CC=C3)C=C(C4=C5C=C(CCC6=CC=CC=C6)C1C42)C7=CC(CCC8=CC=CC=C8)=C9C%10=C7C5=CC(CCC%11=CC=CC=C%11)=C%10C(N(CCCCCCCC)C9=O)=O | -5.92 | -3.91 | 1.2 | 2.44 | 0.49 | 1.02 | 10.1021/ja508814z
CC1=C(CCCCCC)C=C(C)S1 | -4.85 | -2.84 | O=C(N1CC(CCCC)CC)C2=C3C(C4=C(C5=CC=C(C6=CC(C(N7CC(CC)CCCC)=O)=C8C(C9=CC=C8C7=O)=C6C%10=C(C9=CC=C%11C(N(CC(CCCC)CC)C%12=O)=O)C%11=C%12C=C%10)S5)C=C3C1=O)=C(C=C2)C%13=C(C4=CC=C%14C(N(CC(CC)CCCC)C%15=O)=O)C%14=C%15C=C%13 | -5.83 | -3.95 | 0.35 | 2.01 | 0.47 | 0.43 | 10.1039/C3CP51475G
CC1=CC(CCCCCC)=C(C)S1 | -5 | -3.1 | CCCCC(CC)CN(C1=O)C(C2=CC=CC(C2=C1C=C3)=C3C(S4)=CC=C4C(C5=NSN=C5C(C6=CC=C(C7=CC=C(C(N8CC(CC)CCCC)=O)C9=C7C=CC=C9C8=O)S6)=C%10C(N%11CC(CC)CCCC)=O)=C%10C%11=O)=O | -5.62 | -3.65 | 2.11 | 6.14 | 0.44 | 0.77 | 10.1039/c8nj04896g
CC(SC1=C2C3=CC(Cl)=C(CC(CC)CCCC)S3)=CC1=C(C4=CC(Cl)=C(CC(CC)CCCC)S4)C5=C2C=C(C6=C(CC(CCCC)CCCCCC)C=C(C7=NC8=C(N=C(C9=CC(CC(CCCC)CCCCCC)=C(C)S9)S8)S7)S6)S5 | -5.47 | -3.55 | CCCCCCC(C=C1)=CC=C1C2(C3=CC=C(CCCCCC)C=C3)C4=CC5=C(C(C6=C5SC7=C6SC(/C=C8C(C(C=C(F)C(F)=C9)=C9C\8=C(C#N)\C#N)=O)=C7)(C%10=CC=C(CCCCCC)C=C%10)C%11=CC=C(CCCCCC)C=C%11)C=C4C%12=C2C(SC(/C=C%13C(C(C=C(F)C(F)=C%14)=C%14C\%13=C(C#N)/C#N)=O)=C%15)=C%15S%12 | -5.66 | -4.14 | 3.97 | 7.81 | 0.51 | 0.95 | 10.1002/adfm.202011168
FC(C(F)=C(C1=NSN=C12)C)=C2C(S3)=CC=C3C4=C(OCC(CCCCCC)CCCCCCCC)C=C(C5=CC=C(C)S5)C(OCC(CCCCCC)CCCCCCCC)=C4 | -5.31 | -3.56 | CCCCCC(N(C(C1=CC=C2C(C=CC34)=C5C4C(C(N(C6=CC=C(C7(CCCCC7)C8=CC=C(N(C9=O)C(C%10=CC=C%11C%12=C(C%13=CC=C(C%14=C%13C%11=CC=C%15%14)C(N(C%15=O)C(CCCCC)CCCCC)=O)C=CC9C%10%12)=O)C=C8)C=C6)C3=O)=O)=CC=C5C%16=CC=C%17C1=C2%16)=O)C%17=O)CCCCC | -6.16 | -3.98 | 5.28 | 10.04 | 0.6 | 0.87 | 10.1039/c6cc04229e
CCc1ccc(-c2c3cc(-c4cc5c(-c6ccc(CC)s6)c6sc(-c7cc8c(-c9ccc(CC)s9)c9sc(/C=C%10/SC(=S)N(CC)C%10=O)cc9c(-c9ccc(CC)s9)c8s7)cc6c(-c6ccc(CC)s6)c5s4)sc3c(-c3ccc(CC)s3)c3cc(/C=C4\SC(=S)N(CC)C4=O)sc23)s1 | -5.51 | -3.34 | CCc1ccc(C2(c3ccc(CC)cc3)c3cc4c(cc3-c3sc5cc(/C=C6\C(=O)c7cc(F)c(F)cc7C6=C(C#N)C#N)sc5c32)C(c2ccc(CC)cc2)(c2ccc(CC)cc2)c2c-4sc3cc(/C=C4\C(=O)c5cc(F)c(F)cc5C4=C(C#N)C#N)sc23)cc1 | -5.66 | -4.14 | 11.24 | 18.27 | 0.68 | 0.91 | 10.1002/inf2.12163
CCOC(=O)c1sc2c(-c3cc4c(-c5ccc(CC)s5)c5sc(-c6sc(-c7cc8c(-c9ccc(CC)s9)c9sc(-c%10sc(-c%11cc%12c(-c%13ccc(CC)s%13)c%13sccc%13c(-c%13ccc(CC)s%13)c%12s%11)c%11sc(C(=O)OCC)c(F)c%10%11)cc9c(-c9ccc(CC)s9)c8s7)c7sc(C(=O)OCC)c(F)c67)cc5c(-c5ccc(CC)s5)c4s3)scc2c1F | -5.2 | -3.56 | CCc1cc(-c2ccc(/C=c3\sc(=C(C#N)C#N)n(CC)c3=O)c3nsnc23)sc1-c1nc2sc(-c3sc(-c4ccc(/C=c5\sc(=C(C#N)C#N)n(CC)c5=O)c5nsnc45)cc3CC)nc2s1 | -5.5 | -3.8 | 7.16 | 9.95 | 0.58 | 1.23 | 10.1016/j.orgel.2021.106195
CCOC1=C(C2=CC=C(C)S2)C2=NSN=C2C(C2=CC=C(C3=CC4=C(C5=CC(Cl)=C(CC)S5)C5=C(C=C(C)S5)C(C5=CC(Cl)=C(CC)S5)=C4S3)S2)=C1OCC | -5.51 | -3.6 | CCc1ccc(C2(c3ccc(CC)cc3)c3cc4c(cc3-c3sc5cc(/C=C6\C(=O)c7cc(F)c(F)cc7C6=C(C#N)C#N)sc5c32)C(c2ccc(CC)cc2)(c2ccc(CC)cc2)c2c-4sc3cc(/C=C4\C(=O)c5cc(F)c(F)cc5C4=C(C#N)C#N)sc23)cc1 | -5.66 | -4.14 | 11.6 | 21.03 | 0.7 | 0.78 | 10.1039/C8TA10923K
CCc1ccc(-c2c3cc(-c4ccc(-c5sc(-c6ccc(-c7cc8c(-c9ccc(CC)s9)c9sc(-c%10ccc(-c%11sc(-c%12ccc(-c%13cc%14c(-c%15ccc(CC)s%15)c%15sc(-c%16ccc(-c%17sc(-c%18cccs%18)c%18c%17C(=O)c%17c(CC)sc(CC)c%17C%18=O)s%16)cc%15c(-c%15ccc(CC)s%15)c%14s%13)s%12)c%12c%11C(=O)c%11c(CC)sc(CC)c%11C%12=O)s%10)cc9c(-c9ccc(CC)s9)c8s7)s6)c6c5C(=O)c5c(CC)sc(CC)c5C6=O)s4)sc3c(-c3ccc(CC)s3)c3ccsc23)s1 | -5.21 | -3.41 | CCN1C(=O)/C(=C/c2ccc(-c3cc4c(s3)-c3cc5c(cc3C4(CC)CC)-c3sc(-c4ccc(/C=C6\SC(=S)N(CC)C6=O)c6nsnc46)cc3C5(CC)CC)c3nsnc23)SC1=S | -5.51 | -3.88 | 7.06 | 12.03 | 0.61 | 0.97 | 10.1002/aenm.201903298
CC(SC1=C2C3=CC=C(CC(CC)CCCC)S3)=CC1=C(C4=CC=C(CC(CC)CCCC)S4)C5=C2C=C(S5)C6=CC=C(C7=C8C(C(C9=C(CC(CC)CCCC)SC(CC(CC)CCCC)=C9C8=O)=O)=C(C%10=CC=C(C)S%10)S7)S6 | -5.27 | -3.5 | O=C(N(C(CCCC)CCCC)C1=O)C2=CC=C3C4=C2C1=CC(C5=C6C7=C(C8=C5C=C(C(N9C(CCCC)CCCC)=O)C%10=C8C(C%11=CC=C%12C(N(C(CCCC)CCCC)C%13=O)=O)=CC=C%10C9=O)C%11=C%12C%13=C7)=C4C%14=C6C=C(C(N%15C(CCCC)CCCC)=O)C%16=C%14C3=C(C%17=C%18C([N+]%19=CC=C%18)=C(O[Al-3]%19%20%21([N+]%22=CC=CC%23=C(C%24=C(C%25=CC=C(C(N%26C(CCCC)CCCC)=O)C%27=C%25C%28=C%29C=C%27C%26=O)C(C%28=C(C%30=C%29C(C=C%31C(N(C(CCCC)CCCC)C%32=O)=O)=C(C%33=C%31C%32=CC=C%33%34)C%35=C%30C=C%36C%37=C%35C%34=CC=C%37C(N(C(CCCC)CCCC)C%36=O)=O)C=C%38C(N(C(CCCC)CCCC)C%39=O)=O)=C%38C%39=C%24)C=CC(O%21)=C%23%22)OC%40=C([N+]%20=CC=C%41)C%41=C(C%42=C(C%43=CC=C(C(N%44C(CCCC)CCCC)=O)C%45=C%43C%46=C%47C=C%45C%44=O)C(C%46=C(C%48=C%47C(C=C%49C(N(C(CCCC)CCCC)C%50=O)=O)=C(C%51=C%49C%50=CC=C%51%52)C%53=C%48C=C%54C%55=C%53C%52=CC=C%55C(N(C(CCCC)CCCC)C%54=O)=O)C=C%56C(N(C(CCCC)CCCC)C%57=O)=O)=C%56C%57=C%42)C=C%40)C=C%17)C=C%16C%15=O | -5.45 | -3.95 | 8.13 | 14.66 | 0.61 | 0.91 | 10.1002/smtd.201700330
O=C(C1=CC2=C(SC(C3=CC4=C(S3)C(C5=CC=C(S5)CC(CCCC)CC)=C6C=C(SC6=C4C7=CC=C(S7)CC(CCCC)CC)C)=C2S1)C)CC(CC)CCCC | -5.11 | -3.25 | O=C(N(CC(CC)CCCC)C1=O)C2=CC(C3=CC(N(C4=CC=C(C5=C(C6=CC=C(C7=O)C8C6=C9C=CC8C(N7CC(CC)CCCC)=O)C(C9=CC=C%10C(N(CC(CC)CCCC)C%11=O)=O)=C%10C%11=C5)C=C4)C%12=CC=C(C(C=C%13C(N(CC(CC)CCCC)C%14=O)=O)=C%15C%16=C%13C%14=CC=C%16C%17=CC=C(C%18=O)C%19C%17=C%15C=CC%19C(N%18CC(CC)CCCC)=O)C=C%12)=CC=C3)=C(C%20=C%21C=CC1C%202)C%22=CC=C%23C%24=C%22C%21=CC=C%24C(N(CC(CC)CCCC)C%23=O)=O | -5.4 | -3.7 | 3.32 | 11.97 | 0.34 | 0.87 | 10.1002/adma.201400525
CC(SC1=C2C3=CC(F)=C(SCC(CC)CCCC)S3)=CC1=C(C4=CC(F)=C(SCC(CC)CCCC)S4)C5=C2C=C(C6=CC=C(C7=C8C(C(C9=C(CC(CC)CCCC)SC(CC(CC)CCCC)=C9C8=O)=O)=C(C%10=CC=C(C)S%10)S7)S6)S5 | -5.4 | -3.6 | O=C1C2=C(C=CC=C2)C(/C1=C/C3=CC(C(C4=CC=C(CCCCCC)C=C4)(C5=C6SC7=C(C8=CC=C(SCC(CCCC)CC)S8)C9=C(C(C%10=CC=C(SCC(CC)CCCC)S%10)=C57)SC(C%11=C%12C=C(/C=C%13/C(C(C=CC=C%14)=C%14C%13=O)=C(C#N)\C#N)S%11)=C9C%12(C%15=CC=C(CCCCCC)C=C%15)C%16=CC=C(CCCCCC)C=C%16)C%17=CC=C(CCCCCC)C=C%17)=C6S3)=C(C#N)\C#N | -5.5 | -3.86 | 11.6 | 16.4 | 0.66 | 1.05 | 10.1021/acsami.9b11700
CC1=CC(C(S1)=C2C3=CC=C(CC(CC)CCCC)S3)=C(C4=C2C=C(C5=CC=C(C6=C(F)C(F)=C(C7=CC=C(C)S7)C8=NN(CC(CCCCCC)CCCCCCCC)N=C68)S5)S4)C9=CC=C(CC(CC)CCCC)S9 | -5.13 | -3.22 | O=C(N/1CC)/C(SC1=C(C#N)\C#N)=C/C2=CC=C(C3=CC4=C(C5=CC6=C(C=C5C4(C7=CC=C(C=C7)CCCCCC)C8=CC=C(C=C8)CCCCCC)C(SC(C9=CC=C(C%10=NN(N=C9%10)CCCCCCCC)/C=C%11S/C(N(C\%11=O)CC)=C(C#N)\C#N)=C%12)=C%12C6(C%13=CC=C(C=C%13)CCCCCC)C%14=CC=C(C=C%14)CCCCCC)S3)C%15=NN(CCCCCCCC)N=C2%15 | -5.49 | -3.73 | 9.41 | 14.62 | 0.6 | 1.07 | 10.1021/acs.chemmater.8b05316
CC(SC1=C2C3=CC=C(SCC(CC)CCCC)S3)=CC1=C(C4=CC=C(SCC(CC)CCCC)S4)C5=C2C=C(C6=CC=C(S6)C(C7=NN(CC(CCCCCC)CCCC)N=C78)=CC9=C8C=C(C%10=CC=C(C)S%10)C%11=NN(CC(CCCCCC)CCCC)N=C%119)S5 | -5.39 | -3.3 | CCCCCCC(C=C1)=CC=C1C2(C3=CC=C(CCCCCC)C=C3)C4=CC5=C(C(C6=C5SC7=C6SC(/C=C8C(C(C=C(F)C(F)=C9)=C9C\8=C(C#N)\C#N)=O)=C7)(C%10=CC=C(CCCCCC)C=C%10)C%11=CC=C(CCCCCC)C=C%11)C=C4C%12=C2C(SC(/C=C%13C(C(C=C(F)C(F)=C%14)=C%14C\%13=C(C#N)/C#N)=O)=C%15)=C%15S%12 | -5.7 | -3.99 | 11.31 | 18.65 | 0.69 | 0.88 | 10.1016/j.isci.2018.12.027
CC1=CC(C(C2=CC(F)=C(CC(CCCC)CC)S2)=C(SC(C3=CC=C(C4=C5C(C(C6=C(CC(CC)CCCC)SC(CC(CCCC)CC)=C6C5=O)=O)=C(C7=CC=C(C)S7)S4)S3)=C8)C8=C9C%10=CC(F)=C(CC(CC)CCCC)S%10)=C9S1 | -5.45 | -3.64 | CCCCCCCCC(CCCCCC)Cn1c2c3sc(/C=C4\C(=O)c5cc(F)c(F)cc5C4=C(C#N)C#N)c(CCCCCC)c3sc2c2c3nsnc3c3c4sc5c(CCCCCC)c(/C=C6\C(=O)c7cc(F)c(F)cc7C6=C(C#N)C#N)sc5c4n(CC(CCCCCC)CCCCCCCC)c3c21 | -5.72 | -3.92 | 17.82 | 27.17 | 0.78 | 0.85 | 10.1021/acs.chemmater.1c03104
CC1=CC=C(S1)C2=C(F)C(F)=C(C3=CC=C(C4=CC5=C(C(C6=CC=C(CCCCCCC[Si](C)(O[Si](C)(C)C)O[Si](C)(C)C)S6)=C(C=C(C)S7)C7=C5C8=CC=C(CCCCCCC[Si](C)(O[Si](C)(C)C)O[Si](C)(C)C)S8)S4)S3)C9=NN(CC(CCCCCC)CCCCCCCC)N=C92 | -5.31 | -3.34 | O=C(C1=C(C/2=C(C#N)/C#N)C=C(F)C(F)=C1)C2=C/C3=CSC(C4=CC(C5(CCCCCCCC)CCCCCCCC)=C(C6=C5C=C(C7=C(C8(CCCCCCCC)CCCCCCCC)C=C(C9=C(OCC(CCCC)CC)C(/C=C(/C(C(C=C%10F)=C%11C=C%10F)=C(C#N)/C#N)C%11=O)=CS9)S7)C8=C6)S4)=C3OCC(CCCC)CC | -5.43 | -3.79 | 5.19 | 9.75 | 0.6 | 0.88 | 10.1007/s11426-021-9975-9
CC1=C(C(F)=C(C(OCC(CCCC)CC)=O)S2)C2=C(S1)C(S3)=CC(C3=C4C5=CC=C(CC(CCCC)CC)S5)=C(C6=CC=C(CC(CC)CCCC)S6)C7=C4C=C(C)S7 | -5.22 | -3.64 | O=C(C(/C1=C(C#N)/C#N)=C\C2=CC(SC3=C4C(C5=CC=C(CCCCCC)C=C5)(C6=CC=C(CCCCCC)C=C6)C7=C3SC8=C7SC9=C8C(C%10=CC=C(CCCCCC)C=C%10)(C%11=CC=C(CCCCCC)C=C%11)C%12=C9SC%13=C%12SC(/C=C(/C%14=C(C#N)/C#N)C(C%15=C%14C=CC(F)=C%15)=O)=C%13)=C4S2)C%16=C1C=CC(F)=C%16 | -5.36 | -3.92 | 12 | 24 | 0.67 | 0.74 | 10.1002/adma.201705969
O=C(OCC(CC)CCCC)C1=C(F)C2=C(C)SC(C3=CC4=C(C(C5=CC=C(CC(CC)CCCC)S5)=C(C=C(C)S6)C6=C4C7=CC=C(CC(CC)CCCC)S7)S3)=C2S1 | -5.22 | -3.64 | CCCCCCC(C=C1)=CC=C1C2(C3=CC=C(CCCCCC)C=C3)C4=CC5=C(C(C6=C5SC(C7=CC(F)=C(C8=CC=C(/C=C9S/C(N(CCCCCCCC)C/9=O)=C(C#N)/C#N)S8)C%10=NSN=C%107)=C6)(C%11=CC=C(CCCCCC)C=C%11)C%12=CC=C(CCCCCC)C=C%12)C=C4C%13=C2C=C(C%14=CC(F)=C(C%15=NSN=C%14%15)C(S%16)=CC=C%16/C=C%17C(N(/C(S\%17)=C(C#N)/C#N)CCCCCCCC)=O)S%13 | -5.47 | -3.65 | 9.14 | 15.18 | 0.58 | 1.02 | 10.1021/acsami.8b04541
CC1=C(CCCCCC)C=C(C)S1 | -4.85 | -2.84 | O=C(/C(C1=O)=C\C(SC2=C3SC4=C2N(CC(CC)CCCC)C5=C4C6=NSN=C6C7=C5N(CC(CC)CCCC)C8=C7SC9=C8SC(/C=C(C%10=O)\C(C%11=C%10C=C(Cl)C(Cl)=C%11)=O)=C9CCCCCCCCCCC)=C3CCCCCCCCCCC)C%12=C1C=C(Cl)C(Cl)=C%12 | -5.64 | -3.67 | 9.46 | 16.49 | 0.65 | 0.88 | 10.1039/D0EE01763A
CC(S1)=CC=C1C2=C(OCC(CCCCCC)CCCCCCCC)C=C(C3=CC=C(C4=C(F)C(F)=C(C)C5=NSN=C45)S3)C(OCC(CCCCCCCC)CCCCCC)=C2 | -5.45 | -3.69 | O=C(N(C(CC)CC)C1=O)C2=CC=C3C4=C(C5=C6C=C(C(N(C(CC)CC)C7=O)=O)C8=C7C=C(C9=CC%10=C%11C(C%12=C(N%13CC(CC)CCCC)C=C%11C(N(C(CC)CC)C%10=O)=O)=C9C%14=CC=C(C(N(C(CC)CC)C%15=O)=O)C%16=C%15C=C%13C%12=C%14%16)C3=C58)C(N6CC(CCCC)CC)=CC1=C42 | -5.9 | -3.7 | 6.4 | 11.75 | 0.53 | 1.04 | 10.1021/acsaelm.9b00328
CC(SC1=C2C3=CC=C(SCC(CCCC)CCCCCC)S3)=CC1=C(C4=CC=C(SCC(CCCC)CCCCCC)S4)C5=C2C=C(S5)C6=C(CCCCCCCC)C=C(C7=NN=C(C8=CC(CCCCCCCC)=C(C)S8)S7)S6 | -5.39 | -2.8 | CCCCCCC(C=C1)=CC=C1C2(C3=CC=C(CCCCCC)C=C3)C4=CC5=C(C(C6=C5SC7=C6SC(/C=C8C(C(C=CC=C9)=C9C\8=C(C#N)\C#N)=O)=C7)(C%10=CC=C(CCCCCC)C=C%10)C%11=CC=C(CCCCCC)C=C%11)C=C4C%12=C2C(SC(/C=C%13C(C(C=CC=C%14)=C%14C\%13=C(C#N)/C#N)=O)=C%15)=C%15S%12 | -5.48 | -3.83 | 12.8 | 17.78 | 0.65 | 1.1 | 10.1002/adma.201703973
CC(SC1=C2C3=CC=C(CC(CC)CCCC)S3)=CC1=C(C4=CC=C(CC(CC)CCCC)S4)C5=C2C=C(S5)C6=CC=C(C7=C8C(C(C9=C(CC(CC)CCCC)SC(CC(CC)CCCC)=C9C8=O)=O)=C(C%10=CC=C(C)S%10)S7)S6 | -5.31 | -3.5 | O=C1C2=C(C)SC=C2C(/C1=C/C3=CC(S4)=C(S3)C5=C4C6=C(C(C7=CC=C(CCCCCC)C=C7)5C8=CC=C(CCCCCC)C=C8)C9=C(C(C%10=CC=C(CC(CCCC)CC)S%10)=C(C(C(C%11=CC=C(CCCCCC)C=C%11)%12C%13=CC=C(CCCCCC)C=C%13)=C(S%14)C%15=C%12C=C(/C=C%16/C(C%17=CSC(C)=C%17C%16=O)=C(C#N)\C#N)S%15)C%14=C9C%18=CC=C(CC(CCCC)CC)S%18)S6)=C(C#N)/C#N | -5.45 | -3.83 | 13.6 | 20.31 | 0.74 | 0.9 | 10.1039/c9ta02283j
CC1=CC(C(S1)=C2C3=CC=C(SCCCCCCCCCCCC)S3)=C(C4=C2C=C(C5=CC=C(C6=C(F)C(F)=C(C7=CC=C(C)S7)C8=NN(CC(CCCCCC)CCCCCCCC)N=C68)S5)S4)C9=CC=C(SCCCCCCCCCCCC)S9 | -5.32 | -3.38 | O=C(/C(S/1)=C/C(C2=NN(CCCCCCCC)N=C32)=CC=C3C(S4)=CC5=C4C6=CC(C(C7=CC=C(CCCCCC)C=C7)(C8=CC=C(CCCCCC)C=C8)C9=C%10SC(C%11=CC=C(/C=C%12S/C(N(CC)C\%12=O)=C(C#N)/C#N)C%13=NN(CCCCCCCC)N=C%11%13)=C9)=C%10C=C6C5(C%14=CC=C(CCCCCC)C=C%14)C%15=CC=C(CCCCCC)C=C%15)N(CC)C1=C([N+]#[C-])\C#N | -5.49 | -3.73 | 8.25 | 10.84 | 0.66 | 1.15 | 10.1002/adfm.201704507
CC1=C(CCCCCC)C=C(C)S1 | -4.85 | -2.84 | O=C(N1CC(CCCC)CC)C2=C3C(C4=C(C5=CC=C(C6=CC=C(C7=C(CCCCCC)C=C(C8=CC(CCCCCC)=C(C9=CC=C(C%10=CC=C(C%11=CC(C(N%12CC(CC)CCCC)=O)=C%13C(C%14=CC=C%13C%12=O)=C%11C%15=C(C%14=C(OCCOC)C=C%16C(N(CC(CC)CCCC)C%17=O)=O)C%16=C%17C=C%15)S%10)S9)S8)S7)S6)S5)C=C3C1=O)=C(C=C2)C%18=C(C4=CC=C%19C(N(CC(CC)CCCC)C%20=O)=O)C%19=C%20C=C%18OCCOC | -5.1 | -3.84 | 1.18 | 4.57 | 0.44 | 0.62 | 10.1007/s11426-015-5485-8
CC(S1)=CC=C1C2=C(C(C3=C(CC(CC)CCCC)SC(CC(CCCC)CC)=C3C4=O)=O)C4=C(S2)C(S5)=CC=C5C6=CC(SC7=C(C8=CC=C(CCCCCCCC)S8)C(C(SC(C)=C9)=C9S%10)=C%10C(C%11=CC=C(CCCCCCCC)S%11)=C7%12)=C%12S6 | -5.36 | -3.43 | O=C(N(C(C1=CC=C2C3=C(C(C=C4)=CC=C4N(C5=CC=C(C6=C7C8=C(C9=C%10C%11=C(C=C9[Se]%12)C(N(C(C%11=CC=C%107)=O)C(CCCCCC)CCCCCC)=O)C%12=CC%13=C8C(C(N(C%13=O)C(CCCCCC)CCCCCC)=O)=C6)C=C5)C%14=CC=C(C%15=C%16C%17=C(C%18=C%19C%20=C(C=C%18[Se]%21)C(N(C(C%20=CC=C%19%16)=O)C(CCCCCC)CCCCCC)=O)C%21=CC%22=C%17C(C(N(C%22=O)C(CCCCCC)CCCCCC)=O)=C%15)C=C%14)C=C%23C(N(C(C%24=C%23C3=C%25C%26=C%24)=O)C(CCCCCC)CCCCCC)=O)=O)C(CCCCCC)CCCCCC)C%27=C1C2=C%25C([Se]%26)=C%27 | -5.74 | -3.8 | 6.1 | 10.38 | 0.59 | 0.99 | 10.1016/j.orgel.2016.10.044
O=C(OCC(CC)CCCC)C1=C(F)C2=C(C)SC(C3=CC4=C(C(C5=CC=C(CC(CC)CCCC)S5)=C(C=C(C)S6)C6=C4C7=CC=C(CC(CC)CCCC)S7)S3)=C2S1 | -5.29 | -3.72 | O=C(N(C(CCCCCC)CCCCCC)C1=O)C2=CC=C(C3=C4C=CC1C32)C5=C(C6=CC7=C(CC(CC)CCCC)C8=C(C=C(C9=CC%10C%11C%12=C9C%13=CC=C(C(N%14C(CCCCCC)CCCCCC)=O)C%15=C%13C(C%12=CC=C%11C(N(C(CCCCCC)CCCCCC)C%10=O)=O)=CC=C%15C%14=O)S8)C(CC(CC)CCCC)=C7S6)C=C%16C%17=C5C4=CC=C%17C(N(C(CCCCCC)CCCCCC)C%16=O)=O | -5.82 | -3.87 | 3.26 | 8.96 | 0.42 | 0.87 | 10.1021/acsami.8b01308
CC1=C(CCCCCC)C=C(C)S1 | -4.85 | -2.84 | O=C(N1CC(CC)CCCC)C(C2=C1C3=CC=C(C4=CC=C5C(C(CCCCCCCC)(CCCCCCCC)C6=C5C=CC(C7=CC=C(C8=C9C(C(N8CC(CC)CCCC)=O)=C(C%10=CC=C(C%11=CC=C(C#N)S%11)S%10)N(CC(CC)CCCC)C9=O)S7)=C6)=C4)S3)=C(C%12=CC=C(C%13=CC=C(C#N)S%13)S%12)N(CC(CC)CCCC)C2=O | -5.31 | -3.65 | 2.37 | 6.25 | 0.39 | 0.97 | 10.1039/C6TA00056H
CC1=CC(C(C2=CC(F)=C(CC(CCCC)CC)S2)=C(SC(C3=CC=C(C4=C5C(C(C6=C(CC(CC)CCCC)SC(CC(CCCC)CC)=C6C5=O)=O)=C(C7=CC=C(C)S7)S4)S3)=C8)C8=C9C%10=CC(F)=C(CC(CC)CCCC)S%10)=C9S1 | -5.45 | -3.64 | O=C1C2=C(C=C(F)C(F)=C2)C(/C1=C/C(S3)=CC4=C3C5=C(C4(CC(CCCC)CC)CC(CCCC)CC)C=C(C(S6)=C7C(C(N(CCCCCCCC)C7=O)=O)=C6C(S8)=CC9=C8C(S%10)=C(C(CC(CC)CCCC)9CC(CC)CCCC)C=C%10/C=C%11C(C(C=C%12F)=C(C\%11=C(C#N)\C#N)C=C%12F)=O)S5)=C(C#N)\C#N | -5.65 | -4.01 | 11.82 | 22.3 | 0.65 | 0.81 | 10.1021/acsami.2c03723
O=C(OCC(CC)CCCC)C1=C(F)C2=C(C)SC(C3=CC4=C(C(C5=CC=C(CC(CC)CCCC)S5)=C(C=C(C)S6)C6=C4C7=CC=C(CC(CC)CCCC)S7)S3)=C2S1 | -5.22 | -3.64 | O=C1C2=C(C(/C1=C/C(S3)=CC4=C3C5=C(C4(C6=CC=C(CCCCCC)C=C6)C7=CC=C(CCCCCC)C=C7)C8=CC(SC9=C%10C(C%11=CC=C(CCCCCC)C=C%11)(C%12=CC=C(CCCCCC)C=C%12)C%13=C9SC(/C=C%14C(C(C=CC=C%15)=C%15C\%14=C(C#N)\C#N)=O)=C%13)=C%10C=C8S5)=C(C#N)/C#N)C=CC=C2 | -5.43 | -3.88 | 6.74 | 14.59 | 0.58 | 0.8 | 10.1002/adma.201707508
CCC[Si](CCC)(C1=CC=C(C(C2=C3C=C(C4=CC=C(C5=C(F)C(F)=C(C6=CC=C(C)S6)C7=NN(CC(CCCCCC)CCCCCCCC)N=C57)S4)S2)=C8C(SC(C)=C8)=C3C9=CC=C([Si](CCC)(CCC)CCC)S9)S1)CCC | -5.4 | -3.24 | O=C(C1=C(C)SC=C1C/2=C(C#N)\C#N)C2=C/C3=CC(S4)=C(S3)C5=C4C6=CC(C(C7=C8SC9=C7SC(/C=C%10C(C%11=C(C)SC=C%11C\%10=C(C#N)\C#N)=O)=C9)(C%12=CC=CC(CCCCCC)=C%12)C%13=CC(CCCCCC)=CC=C%13)=C8C=C6C(C%14=CC(CCCCCC)=CC=C%14)5C%15=CC=CC(CCCCCC)=C%15 | -5.54 | -3.9 | 12.08 | 18.45 | 0.69 | 0.92 | 10.1039/c7ta11339k
O=C(OCC(CC)CCCC)C1=C(F)C2=C(C)SC(C3=CC4=C(C(C5=CC=C(CC(CC)CCCC)S5)=C(C=C(C)S6)C6=C4C7=CC=C(CC(CC)CCCC)S7)S3)=C2S1 | -5.22 | -3.64 | O=C(N(C(CCCCC)CCCCC)C1=O)C2=C(CC(C)(C)C)C=C(C3=C4C=C(CC(C)(C)C)C1C32)C5=CC=C(C(S6)=CC=C6C7=CC=C8C9=C7C=CC=C9C%10=C%11C8=CC(CC(C)(C)C)=C(C(N(C(CCCCC)CCCCC)C%12=O)=O)C%11C%12C(CC(C)(C)C)=C%10)C%13=C5C4=CC=C%13 | -5.77 | -3.76 | 0.1 | 0.2 | 0.44 | 0.68 | 10.1021/acs.joc.7b00272
CC(S1)=CC=C1C2=C(OCC(CCCCCC)CCCCCCCC)C=C(C3=CC=C(C4=C(F)C(F)=C(C)C5=NSN=C45)S3)C(OCC(CCCCCCCC)CCCCCC)=C2 | -5.43 | -3.67 | O=C(N(CC)C1=S)/C(S1)=C/C2=CC=C(C3=C(OCCCCCC)C(OCCCCCC)=C(C4=NSN=C34)C5=CC=C(/C=C6SC(N(C\6=O)CC)=S)S5)S2 | -5.61 | -3.8 | 6.9 | 11.23 | 0.57 | 1.07 | 10.1021/acsami.9b09256
CCN1N=C2C(C3=CC=C(C)S3)=C(F)C(F)=C(C3=CC=C(C4=CC5=C(C6=CC=C([Si](CC)(CC)CC)S6)C6=C(C=C(C)S6)C(C6=CC=C([Si](CC)(CC)CC)S6)=C5S4)S3)C2=N1 | -5.25 | -3.18 | CCc1ccc(C2(c3ccc(CC)cc3)c3cc(/C=C4\C(=O)c5ccccc5C4=C(C#N)C#N)sc3-c3sc4cc5c6c(sc5cc4c32)-c2sc(/C=C3\C(=O)c4ccccc4C3=C(C#N)C#N)cc2C6(c2ccc(CC)cc2)c2ccc(CC)cc2)cc1 | -5.51 | -3.9 | 10.5 | 17.3 | 0.66 | 0.92 | 10.1002/solr.201700107
CC(SC1=C2C3=CC=C(CC(CC)CCCC)S3)=CC1=C(C4=CC=C(CC(CC)CCCC)S4)C5=C2C=C(S5)C6=CC=C(C7=C8C(C(C9=C(CC(CC)CCCC)SC(CC(CC)CCCC)=C9C8=O)=O)=C(C%10=CC=C(C)S%10)S7)S6 | -5.33 | -2.92 | O=C1C2=C(C(/C1=C/C3=CC(SC(C4=C5C=C(C6=C(C7(CCCCCCCC)CCCCCCCC)C=C8C(C(C9=C8SC%10=C9SC(/C=C%11C(C(C=CC=C%12)=C%12C\%11=C(C#N)/C#N)=O)=C%10)(CCCCCCCC)CCCCCCCC)=C6)C7=C4)=C%13C5(CCCCCCCC)CCCCCCCC)=C%13S3)=C(C#N)\C#N)C=CC=C2 | -5.56 | -3.95 | 9 | 17.52 | 0.54 | 0.93 | 10.1002/asia.201801669
CC(S1)=CC2=C1C(C3=CC=C(C(CCC)(CCC)CCC)S3)=C(C=C(C4=CC=C(C5=C(F)C(F)=C(C6=CC=C(C)S6)C7=NN(CC(CCCCCCCC)CCCCCC)N=C75)S4)S8)C8=C2C9=CC=C(C(CCC)(CCC)CCC)S9 | -5.4 | -3.24 | O=C(C(C=C(C=CC=C1)C1=C2)=C2C/3=C(C#N)\C#N)C3=C/C4=CC(S5)=C(S4)C6=C5C7=C(C6(C8=CC=C(CC(CCCCCC)CCCC)C=C8)C9=CC=C(CC(CCCC)CCCCCC)C=C9)C=C%10C(C(C%11=CC=C(CC(CCCC)CCCCCC)C=C%11)(C%12=CC=C(CC(CCCC)CCCCCC)C=C%12)C%13=C%10SC%14=C%13SC(/C=C%15C(C(C=C(C=CC=C%16)C%16=C%17)=C%17C\%15=C(C#N)/C#N)=O)=C%14)=C7 | -5.42 | -3.86 | 11.05 | 17.77 | 0.69 | 0.9 | 10.1039/C8TA00764K
CCC1=C(F)C=C(C2=C3C=C(C4=CC=C(C5=C6C(=O)C7=C(CC)SC(CC)=C7C(=O)C6=C(C6=CC=C(C)S6)S5)S4)SC3=C(C3=CC(F)=C(CC)S3)C3=C2SC(C)=C3)S1 | -5.45 | -3.65 | CCOc1ccc(C2(c3ccc(OCC)cc3)c3cc(/C=C4\C(=O)c5cc(Cl)c(Cl)cc5C4=C(C#N)C#N)sc3-c3ccc4cc5c6c(ccc5cc4c32)-c2sc(/C=C3\C(=O)c4cc(Cl)c(Cl)cc4C3=C(C#N)C#N)cc2C6(c2ccc(OCC)cc2)c2ccc(OCC)cc2)cc1 | -5.71 | -3.89 | 13.27 | 19.52 | 0.76 | 0.9 | 10.1002/aenm.201803541
CC1=CC(C(C2=CC(F)=C(CC(CCCC)CC)S2)=C(SC(C3=CC=C(C4=C5C(C(C6=C(CC(CC)CCCC)SC(CC(CCCC)CC)=C6C5=O)=O)=C(C7=CC=C(C)S7)S4)S3)=C8)C8=C9C%10=CC(F)=C(CC(CC)CCCC)S%10)=C9S1 | -5.45 | -3.64 | O=C(N(CCCCCCCC)C(S/1)=S)C1=C\C2=CC=C(C3=CC=C(/C=C4C(N(CCCCCCCC)C(S/4)=S)=O)S3)S2 | -5.89 | -3.64 | 9.33 | 14.72 | 0.59 | 1.07 | 10.1002/aenm.201804021
CC1=CC2=C(S1)C(C(S3)=CC=C3CC(CCCC)CC)=C4C(SC(C(S5)=CC=C5C(N6CC(CCCCCC)CCCC)=C7C(C6=O)=C(C8=CC=C(C)S8)N(CC(CCCC)CCCCCC)C7=O)=C4)=C2C(S9)=CC=C9CC(CCCC)CC | -5.22 | -3.65 | CCCCCCC(C=C1)=CC=C1C(C2=C3SC(C4=C(OCC(CC)CCCC)C=C(/C=C5C(C(C=C(F)C(F)=C6)=C6C\5=C(C#N)\C#N)=O)S4)=C2)(C7=CC=C(CCCCCC)C=C7)C8=C3C=C(C(C9=C%10SC(C(S%11)=C(C=C%11/C=C%12/C(C(C=C%13F)=C(C%12=O)C=C%13F)=C(C#N)/C#N)OCC(CCCC)CC)=C9)(C%14=CC=C(CCCCCC)C=C%14)C%15=CC=C(CCCCCC)C=C%15)C%10=C8 | -5.43 | -4.19 | 8.14 | 18.5 | 0.65 | 0.68 | 10.1002/adfm.201902441
CC(SC1=C2C3=CC=C(SCC(CCCC)CCCCCC)S3)=CC1=C(C4=CC=C(SCC(CCCC)CCCCCC)S4)C5=C2C=C(C6=CC=C(C7=C(F)C(F)=C(C8=CC=C(C)S8)C9=NN(CC(CCCCCC)CCCCCCCC)N=C97)S6)S5 | -5.38 | -3.56 | O=C1C2=C(C=C3C(C=CC=C3)=C2)C(/C1=C\C4=CC(C(C5=CC=C(CCCCCC)C=C5)(C6=C7SC8=C(C(C=C9)=CC=C9SCC(CCCC)CC)C(C(S%10)=C(C%11=C%10C(SC(/C=C%12\C(C(C=C%13C(C=CC=C%13)=C%14)=C%14C%12=O)=C(C#N)/C#N)=C%15)=C%15C%11(C%16=CC=C(CCCCCC)C=C%16)C%17=CC=C(CCCCCC)C=C%17)S%18)=C%18C(C%19=CC=C(C=C%19)SCC(CC)CCCC)=C68)C%20=CC=C(CCCCCC)C=C%20)=C7S4)=C(C#N)\C#N | -5.45 | -3.77 | 6.32 | 13.02 | 0.52 | 0.9 | 10.1021/acsami.9b14981
CC1=CC(C(C2=CC(F)=C(CC(CCCC)CC)S2)=C(SC(C3=CC=C(C4=C5C(C(C6=C(CC(CC)CCCC)SC(CC(CCCC)CC)=C6C5=O)=O)=C(C7=CC=C(C)S7)S4)S3)=C8)C8=C9C%10=CC(F)=C(CC(CC)CCCC)S%10)=C9S1 | -5.45 | -3.64 | O=C1C2=C(C=C(C=C(F)C(F)=C3)C3=C2)C(/C1=C/C(S4)=C(CCCCCCCCC)C5=C4C(N6CC(CCCCCC)CCCC)=C(S5)C7=C6C(N(CC(CCCCCC)CCCC)C8=C9SC%10=C8SC(/C=C%11C(C(C=C(Cl)C(Cl)=C%12)=C%12C\%11=C(C#N)/C#N)=O)=C%10CCCCCCCCC)=C9C%13=NSN=C%137)=C(C#N)\C#N | -5.63 | -4.09 | 18.8 | 27.9 | 0.79 | 0.85 | 10.1039/D3EE00630A
CC(SC1=C2C3=CC=C(SCC(CC)CCCC)S3)=CC1=C(C4=CC=C(SCC(CC)CCCC)S4)C5=C2C=C(S5)C6=CC=C(C(C7=NN(CCCCCCCC)N=C78)=C(C(C(N9CCCCCCCC)=O)=C8C%10=CC=C(C)S%10)C9=O)S6 | -5.38 | -3.54 | CCCCCCC(C=C1)=CC=C1C2(C3=CC=C(CCCCCC)C=C3)C4=CC5=C(C(C6=C5SC7=C6SC(/C=C8C(C(C=CC=C9)=C9C\8=C(C#N)\C#N)=O)=C7)(C%10=CC=C(CCCCCC)C=C%10)C%11=CC=C(CCCCCC)C=C%11)C=C4C%12=C2C(SC(/C=C%13C(C(C=CC=C%14)=C%14C\%13=C(C#N)/C#N)=O)=C%15)=C%15S%12 | -5.61 | -4.02 | 9.12 | 16.62 | 0.6 | 0.92 | 10.1021/acsami.8b05700
CC1=CC(C(C2=CC(F)=C(CC(CCCC)CC)S2)=C(SC(C3=CC=C(C4=C5C(C(C6=C(CC(CC)CCCC)SC(CC(CCCC)CC)=C6C5=O)=O)=C(C7=CC=C(C)S7)S4)S3)=C8)C8=C9C%10=CC(F)=C(CC(CC)CCCC)S%10)=C9S1 | -5.45 | -3.64 | O=C(C(C=CC=C1)=C1C/2=C(C#N)/C#N)C2=C/C(S3)=CC4=C3C5=C(C4(CCCCC(C)C)CCCCC(C)C)C=C6C(C(CCCCC(C)C)(CCCCC(C)C)C7=C6SC(/C=C8C(C(C=CC=C9)=C9C\8=C(C#N)\C#N)=O)=C7)=C5 | -5.84 | -3.84 | 13.53 | 18.91 | 0.74 | 0.96 | 10.1039/D0QM01037E
CCc1ccc(-c2c3cc(-c4ccc(-c5sc(-c6ccc(-c7cc8c(-c9ccc(CC)s9)c9sc(-c%10ccc(-c%11sc(-c%12ccc(-c%13cc%14c(-c%15ccc(CC)s%15)c%15sc(-c%16ccc(-c%17sc(-c%18cccs%18)c%18c%17C(=O)c%17c(CC)sc(CC)c%17C%18=O)s%16)cc%15c(-c%15ccc(CC)s%15)c%14s%13)s%12)c%12c%11C(=O)c%11c(CC)sc(CC)c%11C%12=O)s%10)cc9c(-c9ccc(CC)s9)c8s7)s6)c6c5C(=O)c5c(CC)sc(CC)c5C6=O)s4)sc3c(-c3ccc(CC)s3)c3ccsc23)s1 | -5.33 | -2.92 | CCC1(CC)c2cc3c(cc2-c2sc(/C=C4\C(=O)c5ccccc5C4=C(C#N)C#N)cc21)C(CC)(CC)c1cc(/C=C2\C(=O)c4ccccc4C2=C(C#N)C#N)sc1-3 | -5.69 | -3.91 | 6.46 | 12.3 | 0.57 | 0.93 | 10.1016/j.synthmet.2021.116880
CC(SC1=C2C3=CC(F)=C(CC(CC)CCCC)S3)=CC1=C(C4=CC(F)=C(CC(CC)CCCC)S4)C5=C2C=C(C6=CC=C(C7=C8C(C(C9=C(CC(CC)CCCC)SC(CC(CC)CCCC)=C9C8=O)=O)=C(C%10=CC=C(C)S%10)S7)S6)S5 | -5.4 | -3.64 | CCCCCCCCC1(CCCCCCCC)C2=CC3=C(C(C4=C3SC5=C4SC(/C=C6C(C(SC(Cl)=C7)=C7C\6=C(C#N)\C#N)=O)=C5)(CCCCCCCC)CCCCCCCC)C=C2C8=C1C(SC(/C=C9C(C%10=C(SC(Cl)=C%10)C\9=C(C#N)/C#N)=O)=C%11)=C%11S8 | -5.5 | -3.93 | 12.7 | 17.9 | 0.73 | 0.95 | 10.1021/acs.chemmater.9b00980
CC(SC1=C2C3=CC=C(CC(CC)CCCC)S3)=CC1=C(C4=CC=C(CC(CC)CCCC)S4)C5=C2C=C(S5)C6=CC=C(C7=C8C(C(C9=C(CC(CC)CCCC)SC(CC(CC)CCCC)=C9C8=O)=O)=C(C%10=CC=C(C)S%10)S7)S6 | -5.23 | -3.42 | O=C(C(C=CC=C1)=C1C/2=C(C#N)/C#N)C2=C/C(S3)=CC4=C3C5=C(C4(CCCCCC)CCCCCC)C=C6C(C(CCCCCC)(CCCCCC)C7=C6C=C8C(C(SC(/C=C9C(C(C=CC=C%10)=C%10C\9=C(C#N)\C#N)=O)=C%11)=C%11C8(CCCCCC)CCCCCC)=C7)=C5 | -5.6 | -3.97 | 9.75 | 16.84 | 0.63 | 0.91 | 10.1039/c7ta02141k
CC(S1)=CC2=C1C(C3=CC(F)=C(CC(CCCC)CC)S3)=C(C=C(C4=CC=C(C5=C(F)C(F)=C(C6=CC=C(C)S6)C7=NN(CC(CCCCCCCC)CCCCCC)N=C75)S4)S8)C8=C2C9=CC(F)=C(CC(CCCC)CC)S9 | -5.36 | -3.42 | O=C1C2=C(C=CC=C2)C(/C1=C/C(S3)=CC4=C3C5=CC(C(C=CC=C6C(C7=CC=C(CCCCCC)C=C7)(C8=CC=C(CCCCCC)C=C8)C9=C%10SC(/C=C%11/C(C(C=CC=C%12)=C%12C%11=O)=C(C#N)/C#N)=C9)=C6C%10=C%13)=C%13C%14=CC=CC(C4(C%15=CC=C(CCCCCC)C=C%15)C%16=CC=C(CCCCCC)C=C%16)=C%145)=C(C#N)\C#N | -5.44 | -3.82 | 6.12 | 13.41 | 0.49 | 0.94 | 10.1016/j.dyepig.2019.108012
CC1=C(CCCCCC)C=C(C)S1 | -4.85 | -2.84 | O=C(C1=C2C3=CC=C(/C=C4C(N(CC)C(S/4)=S)=O)S3)N(C(C5=CC=C(/C=C6C(N(CC)C(S/6)=S)=O)S5)=C1C(N2CC(CCCC)CC)=O)CC(CCCC)CC | -5.81 | -3.99 | 2.16 | 6.54 | 0.55 | 0.6 | 10.1021/acsami.6b15717
CC(SC1=C2C3=CC=C(CC(CC)CCCC)S3)=CC1=C(C4=CC=C(CC(CC)CCCC)S4)C5=C2C=C(S5)C6=C(C7CCCCC7)C=C(C8=C9C(C(C%10=C(CC(CC)CCCC)SC(CC(CC)CCCC)=C%10C9=O)=O)=C(C%11=CC(C%12CCCCC%12)=C(C)S%11)S8)S6 | -5.52 | -3.67 | CCCCCCC(C=C1)=CC=C1C2(C3=CC=C(CCCCCC)C=C3)C4=CC5=C(C(C6=C5SC7=C6SC(/C=C8C(C(C=CC=C9)=C9C\8=C(C#N)\C#N)=O)=C7)(C%10=CC=C(CCCCCC)C=C%10)C%11=CC=C(CCCCCC)C=C%11)C=C4C%12=C2C(SC(/C=C%13C(C(C=CC=C%14)=C%14C\%13=C(C#N)/C#N)=O)=C%15)=C%15S%12 | -5.61 | -4.02 | 8.21 | 13.64 | 0.6 | 0.95 | 10.1039/c9tc02663k
CC1=CC(CCCCCC)=C(C)S1 | -5.1 | -3.2 | CCCCCCC(C=C1)=CC=C1C2(C3=CC=C(CCCCCC)C=C3)C4=CC5=C(C(C6=C5SC7=C6SC(/C=C8C(C(C=CC=C9)=C9C\8=C(C#N)\C#N)=O)=C7)(C%10=CC=C(CCCCCC)C=C%10)C%11=CC=C(CCCCCC)C=C%11)C=C4C%12=C2C(SC(/C=C%13C(C(C=CC=C%14)=C%14C\%13=C(C#N)/C#N)=O)=C%15)=C%15S%12 | -5.43 | -3.81 | 1.5 | 5.2 | 0.52 | 0.55 | 10.1039/c9ta07361b
CC1=CC(C(C2=CC=C(CC(CCCC)CC)S2)=C(SC(C3=CC=C(C4=C5C(C(C6=C(CC(CC)CCCC)SC(CC(CCCC)CC)=C6C5=O)=O)=C(C7=CC=C(C)S7)S4)S3)=C8)C8=C9C%10=CC=C(CC(CC)CCCC)S%10)=C9S1 | -5.34 | -3.44 | O=C1C2=C(C=CC(F)=C2)C(/C1=C/C(S3)=CC4=C3C(S5)=C(N4CCCCCCCC)C6=C5C7=CC(C(C8=CC=C(CCCCCC)C=C8)(C9=CC=C(CCCCCC)C=C9)C%10=C%11SC%12=C%10SC%13=C%12SC(/C=C%14/C(C(C=CC(F)=C%15)=C%15C%14=O)=C(C#N)/C#N)=C%13)=C%11C=C7C6(C%16=CC=C(CCCCCC)C=C%16)C%17=CC=C(CCCCCC)C=C%17)=C(C#N)\C#N | -5.4 | -4.07 | 12.3 | 20 | 0.69 | 0.89 | 10.1039/C9TA07634D
CC1=CC(C(C2=CC=C(CC(CCCC)CC)S2)=C(SC(C3=CC=C(C4=C5C(C(C6=C(CC(CC)CCCC)SC(CC(CCCC)CC)=C6C5=O)=O)=C(C7=CC=C(C)S7)S4)S3)=C8)C8=C9C%10=CC=C(CC(CC)CCCC)S%10)=C9S1 | -5.34 | -3.44 | O=C(C(C=C(C)C=C1)=C1C/2=C(C#N)/C#N)C2=C/C3=CC4=C(S3)C5=CC6=C(C(SC(/C=C7C(C(C=C(C)C=C8)=C8C\7=C(C#N)/C#N)=O)=C9)=C9C6(CCCCCCCC)CCCCCCCC)C=C5C4(CCCCCCCC)CCCCCCCC | -5.73 | -3.85 | 9.68 | 15.64 | 0.72 | 0.86 | 10.1002/adma.201703527
CC(SC1=C2C3=CC=C(CC(CC)CCCC)S3)=CC1=C(C4=CC=C(CC(CC)CCCC)S4)C5=C2C=C(S5)C6=CC=C(C7=C8C(C(C9=C(CC(CC)CCCC)SC(CC(CC)CCCC)=C9C8=O)=O)=C(C%10=CC=C(C)S%10)S7)S6 | -5.33 | -2.92 | CCCCCCC(C=C1)=CC=C1C(C2=C3SC(C4=CC=C(/C=C5C(C(C=CC=C6)=C6C\5=C(C#N)\C#N)=O)[Se]4)=C2)(C7=CC=C(CCCCCC)C=C7)C8=C3C=C(C(C9=C%10SC(C%11=CC=C(/C=C%12/C(C%13=C(C%12=O)C=CC=C%13)=C(C#N)/C#N)[Se]%11)=C9)(C%14=CC=C(CCCCCC)C=C%14)C%15=CC=C(CCCCCC)C=C%15)C%10=C8 | -5.41 | -3.87 | 9.36 | 17.31 | 0.6 | 0.88 | 10.1039/C8TA00783G
CC(SC1=C2C3=CC=C(CC(CC)CCCC)S3)=CC1=C(C4=CC=C(CC(CC)CCCC)S4)C5=C2C=C(S5)C6=CC=C(C7=C8C(C(C9=C(CC(CC)CCCC)SC(CC(CC)CCCC)=C9C8=O)=O)=C(C%10=CC=C(C)S%10)S7)S6 | -5.33 | -2.92 | O=C(C(C=CC=C1)=C1C/2=C(C#N)/C#N)C2=C/C3=CC4=C(S3)C5=C(C=CC6=C5C=CC7=C6C(SC(/C=C8C(C(C=CC=C9)=C9C\8=C(C#N)\C#N)=O)=C%10)=C%10C7(CC(CC)CCCC)CC(CC)CCCC)C4(CC(CC)CCCC)CC(CC)CCCC | -5.91 | -3.93 | 9.03 | 12.92 | 0.73 | 0.96 | 10.1021/acs.chemmater.7b02887
O=C(OCC(CC)CCCC)C1=C(F)C2=C(C)SC(C3=CC4=C(C(C5=CC=C(CC(CC)CCCC)S5)=C(C=C(C)S6)C6=C4C7=CC=C(CC(CC)CCCC)S7)S3)=C2S1 | -5.4 | -3.3 | O=C(N(CC(CCCC)CCCCCC)C1=O)C2=CC=C3C4=C2C1=CC=C4C5=NC6=C(C=C(N=C7C(C8=CC=C9C%10=C8C7=CC=C%10C(N(CC(CCCC)CCCCCC)C9=O)=O)=C%11C%12=CC=CC=C%12)C%11=C6)C(C%13=CC=CC=C%13)=C53 | -5.8 | -3.6 | 3 | 9.02 | 0.35 | 0.96 | 10.1002/aenm.201402041
CCOC(=O)c1sc2c(-c3cc4c(-c5ccc(CC)s5)c5sc(-c6sc(-c7cc8c(-c9ccc(CC)s9)c9sc(-c%10sc(-c%11cc%12c(-c%13ccc(CC)s%13)c%13sccc%13c(-c%13ccc(CC)s%13)c%12s%11)c%11sc(C(=O)OCC)c(F)c%10%11)cc9c(-c9ccc(CC)s9)c8s7)c7sc(C(=O)OCC)c(F)c67)cc5c(-c5ccc(CC)s5)c4s3)scc2c1F | -5.24 | -3.66 | CCc1ccc(C2(c3ccc(CC)cc3)c3cc4c(cc3-c3sc(-c5ccc(C=C(C#N)C#N)c6nn(CC)nc56)cc32)C(c2ccc(CC)cc2)(c2ccc(CC)cc2)c2cc(-c3ccc(C=C(C#N)C#N)c5nn(CC)nc35)sc2-4)cc1 | -5.56 | -3.66 | 6.68 | 16.16 | 0.6 | 0.69 | 10.1002/adma.201604241
CC1=C(C(F)=C(C(OCC(CC)CCCC)=O)S2)C2=C(C3=CC4=C(OCC(CCCC)CC)C(SC(C)=C5)=C5C(OCC(CCCC)CC)=C4S3)S1 | -5.14 | -3.51 | O=C(N(C(CCCCC)CCCCC)C1=O)C2=CCC(C3=C4C=CC1=C32)=C5C(C(C=C6C(N(C(CCCCC)CCCCC)C7=O)=O)=C8C9=C6C7=CCC9=C%10C%11=C8C=CC%12=C%11C(C(N(C(CCCCC)CCCCC)C%12=O)=O)=CC%10)C=C%13C%14=C5C4=CC=C%14C(N(C(CCCCC)CCCCC)C%13=O)=O | -5.81 | -3.75 | 1.69 | 3.66 | 0.51 | 0.79 | 10.1002/adfm.201501971
CCOc1c2ccsc2c(-c2ccc3ccccc3c2)c2cc(-c3ccc(-c4sc(-c5ccc(-c6cc7c(OCC)c8sc(-c9ccc(-c%10sc(-c%11ccc(-c%12cc%13c(OCC)c%14sc(-c%15ccc(-c%16sc(-c%17cccs%17)c%17c%16C(=O)c%16c(CC)sc(CC)c%16C%17=O)s%15)cc%14c(-c%14ccc%15ccccc%15c%14)c%13s%12)s%11)c%11c%10C(=O)c%10c(CC)sc(CC)c%10C%11=O)s9)cc8c(-c8ccc9ccccc9c8)c7s6)s5)c5c4C(=O)c4c(CC)sc(CC)c4C5=O)s3)sc12 | -5.41 | -3.58 | CCc1ccc(C2(c3ccc(CC)cc3)c3cc4c(cc3-c3sc5cc(/C=C6\C(=O)c7ccccc7C6=C(C#N)C#N)sc5c32)C(c2ccc(CC)cc2)(c2ccc(CC)cc2)c2c-4sc3cc(/C=C4\C(=O)c5ccccc5C4=C(C#N)C#N)sc23)cc1 | -5.6 | -3.93 | 10.5 | 16.81 | 0.66 | 0.94 | 10.1021/acs.chemmater.7b02495
FC1=C(C2=CC=C(C3=CC(C(C4=CC=C(CC(CCCC)CCCCCCC)S4)=C(SC(C)=C5)C5=C6C7=CC=C(CC(CCCC)CCCCCC)S7)=C6S3)S2)C8=NC(C9=CC(F)=C(CC(CC)CCCC)S9)=C(C%10=CC(F)=C(CC(CC)CCCC)S%10)N=C8C(C%11=CC=C(C)S%11)=C1F | -5.38 | -3.67 | CCCCCCC(C=C1)=CC=C1C2(C3=CC=C(CCCCCC)C=C3)C4=CC5=C(C(C6=C5SC7=C6SC(/C=C8C(C(C=CC=C9)=C9C\8=C(C#N)\C#N)=O)=C7)(C%10=CC=C(CCCCCC)C=C%10)C%11=CC=C(CCCCCC)C=C%11)C=C4C%12=C2C(SC(/C=C%13C(C(C=CC=C%14)=C%14C\%13=C(C#N)/C#N)=O)=C%15)=C%15S%12 | -5.48 | -3.83 | 7.22 | 13.75 | 0.56 | 0.94 | 10.1039/C7TA10262C
CCc1ccc(-c2c3cc(-c4ccc(-c5sc(-c6ccc(-c7cc8c(-c9ccc(CC)s9)c9sc(-c%10ccc(-c%11sc(-c%12ccc(-c%13cc%14c(-c%15ccc(CC)s%15)c%15sc(-c%16ccc(-c%17sc(-c%18cccs%18)c%18c%17C(=O)c%17c(CC)sc(CC)c%17C%18=O)s%16)cc%15c(-c%15ccc(CC)s%15)c%14s%13)s%12)c%12c%11C(=O)c%11c(CC)sc(CC)c%11C%12=O)s%10)cc9c(-c9ccc(CC)s9)c8s7)s6)c6c5C(=O)c5c(CC)sc(CC)c5C6=O)s4)sc3c(-c3ccc(CC)s3)c3ccsc23)s1 | -5.33 | -3.53 | CCc1ccc(C2(c3ccc(CC)cc3)c3cc4c(cc3-c3sc(-c5ccc(/C=c6\sc(=C(C#N)C#N)n(CC)c6=O)c6nsnc56)cc32)C(c2ccc(CC)cc2)(c2ccc(CC)cc2)c2cc(-c3ccc(/C=c5/sc(=C(C#N)C#N)n(CC)c5=O)c5nsnc35)sc2-4)cc1 | -5.45 | -3.95 | 8.13 | 14.66 | 0.61 | 0.91 | 10.1002/smtd.201700330
CC(SC1=C2OCC(CC)CCCC)=CC1=C(OCC(CC)CCCC)C3=C2C=C(S3)C4=CC=C(C)S4 | -5.03 | -2.93 | CCCCCCC(C=C1)=CC=C1C2(C3=CC=C(CCCCCC)C=C3)C4=CC5=C(C(C6=C5SC7=C6SC(/C=C8C(C(C=CC=C9)=C9C\8=C(C#N)\C#N)=O)=C7)(C%10=CC=C(CCCCCC)C=C%10)C%11=CC=C(CCCCCC)C=C%11)C=C4C%12=C2C(SC(/C=C%13C(C(C=CC=C%14)=C%14C\%13=C(C#N)/C#N)=O)=C%15)=C%15S%12 | -5.51 | -3.84 | 2.3 | 7.6 | 0.41 | 0.79 | 10.1002/aenm.201700834
CCC[Si](CCC)(C1=CC=C(C(C2=C3C=C(C4=CC=C(C5=C(F)C(F)=C(C6=CC=C(C)S6)C7=NN(CC(CCCCCC)CCCCCCCC)N=C57)S4)S2)=C8C(SC(C)=C8)=C3C9=CC=C([Si](CCC)(CCC)CCC)S9)S1)CCC | -5.4 | -3.32 | CCCCCCC(C=C1)=CC=C1C2(C3=CC=C(CCCCCC)C=C3)C4=CC5=C(C(C6=C5SC7=C6SC(/C=C8C(C(C=CC(C)=C9)=C9C\8=C(C#N)\C#N)=O)=C7)(C%10=CC=C(CCCCCC)C=C%10)C%11=CC=C(CCCCCC)C=C%11)C=C4C%12=C2C(SC(/C=C%13C(C(C=CC(C)=C%14)=C%14C\%13=C(C#N)/C#N)=O)=C%15)=C%15S%12 | -5.58 | -3.98 | 10.68 | 17.71 | 0.62 | 0.98 | 10.1021/acsenergylett.8b00100
O=C(OCC(CC)CCCC)C1=C(F)C2=C(C)SC(C3=CC4=C(C(C5=CC=C(CC(CC)CCCC)S5)=C(C=C(C)S6)C6=C4C7=CC=C(CC(CC)CCCC)S7)S3)=C2S1 | -5.04 | -3.45 | O=C(N(C(CCC)CCC)C1=O)C2=CC=C(C3=C4C=CC1=C32)C5=CC(C(S6)=CC7=C6C(C8=CC=C(C9=CC%10=C%11C(C%12=CC=C%13C%14=C%12C%10=CC=C%14C(N(C(CCC)CCC)C%13=O)=O)=CC=C(C%15=O)C%11=C9C(N%15C(CCC)CCC)=O)[Se]8)=C(C=C(C%16=CC%17=C%18C(C%19=CC=C%20C%21=C%19C%17=CC=C%21C(N(C(CCC)CCC)C%20=O)=O)=CC=C(C%22=O)C%18=C%16C(N%22C(CCC)CCC)=O)S%23)C%23=C7C%24=CC=C(C%25=C%26C%27=C(C%28=CC=C%27C(N(C(CCC)CCC)C%26=O)=O)C(C%29=CC=C(C(N(C(CCC)CCC)C%30=O)=O)C%31=C%30C=CC%28=C%29%31)=C%25)[Se]%24)=C%32C%33=C5C4=CC=C%33C(N(C(CCC)CCC)C%32=O)=O | -5.97 | -3.81 | 6.61 | 14.36 | 0.55 | 0.81 | 10.1021/acsami.7b18717
CC(SC1=C2C3=CC=C(CC(CC)CCCC)S3)=CC1=C(C4=CC=C(CC(CC)CCCC)S4)C5=C2C=C(S5)C6=C(F)C=C(C7=C8C(C(C9=C(CC(CC)CCCC)SC(CC(CC)CCCC)=C9C8=O)=O)=C(C%10=CC(F)=C(C)S%10)S7)S6 | -5.47 | -3.46 | O=C(C(C=CC=C1)=C1C/2=C(C#N)\C#N)C2=C/C3=CC(S4)=C(S3)C5=C4C6=CC(C(CCCCCCCC)(CCCCCCCC)C7=C8SC9=C7SC(/C=C%10C(C(C=CC=C%11)=C%11C\%10=C(C#N)\C#N)=O)=C9)=C8C=C6C5(CCCCCCCC)CCCCCCCC | -5.63 | -3.91 | 13.2 | 19.6 | 0.72 | 0.94 | 10.1002/adma.201705209
CCCCC(CC)C[Si]1(CC(CC)CCCC)C2=C(SC(C3=CC=C(C4=CC=C(C5=CC=C(CCCCCC)S5)S4)C6=C3N=C(C7=CC(OCCCCCCCC)=CC=C7)C(C8=CC=CC(OCCCCCCCC)=C8)=N6)=C2)C9=C1C=C(C%10=CC=C(C%11=CC=C(C%12=CC=C(CCCCCC)S%12)S%11)C%13=C%10N=C(C%14=CC(OCCCCCCCC)=CC=C%14)C(C%15=CC=CC(OCCCCCCCC)=C%15)=N%13)S9 | -5.42 | -3.68 | O=C(C1=C2C3=CC=C(/C=C4C(N(CC)C(S/4)=S)=O)S3)N(C(C5=CC=C(/C=C6C(N(CC)C(S/6)=S)=O)S5)=C1C(N2CC(CCCC)CC)=O)CC(CCCC)CC | -5.81 | -3.99 | 6.98 | 11.04 | 0.62 | 1.02 | 10.1021/acsami.6b15717
CC(SC1=C2C3=CC=C(CC(CC)CCCC)S3)=CC1=C(C4=CC=C(CC(CC)CCCC)S4)C5=C2C=C(S5)C6=CC=C(C7=C8C(C(C9=C(CC(CC)CCCC)SC(CC(CC)CCCC)=C9C8=O)=O)=C(C%10=CC=C(C)S%10)S7)S6 | -5.21 | -3.41 | CCCCCCC(C=C1)=CC=C1C(C2=CC=C(CCCCCC)C=C2)(O3)C4=CC(C5=C6C=C(C7=CC=C(/C=C8C(C(C=CC=C9)=C9C/8=C(C#N)/C#N)=O)S7)S5)=C(C(C%10=CC=C(CCCCCC)C=C%10)(O6)C%11=CC=C(CCCCCC)C=C%11)C=C4C%12=C3C=C(C%13=CC=C(C=C%14C(C(C=CC=C%15)=C%15/C%14=C(C#N)\C#N)=O)S%13)S%12 | -5.33 | -3.89 | 9.21 | 17.31 | 0.6 | 0.89 | 10.1002/adfm.201705927
CC1=C(C(F)=C(C(OCC(CCCC)CC)=O)S2)C2=C(S1)C(S3)=CC(C3=C4OCC(CC)CCCC)=C(OCC(CCCC)CC)C5=C4C=C(C)S5 | -5.15 | -3.31 | O=C(C1=CC=C2C3=CC=C(C(N(C(CCCCC)CCCCC)C4=O)=O)C5=C4C=CC(C6=C2C1=C7C=C6C8=C9C(C=CC=C9)=C(C%10=C(C%11=C%12C=CC%13=C%11C(C(N(C(CCCCC)CCCCC)C%13=O)=O)=C%10)C%14=CC=C%15C%16=C(C(N(C(CCCCC)CCCCC)C%15=O)=O)C=CC%12=C%14%16)C%17=C8C=CC=C%17)=C35)N(C(CCCCC)CCCCC)C7=O | -5.82 | -3.49 | 5.49 | 10.88 | 0.6 | 0.83 | 10.1016/j.dyepig.2017.04.057
CC1=CC2=C(S1)C(CCC(CCCC)CCCCCC)=C3C=C(SC3=C2CCC(CCCC)CCCCCC)C4=CC=C(S4)C5=C(C(F)=C(C6=NN(N=C65)CC(CCCC)CCCCCC)C7=CC=C(S7)C)F | -5.35 | -3.35 | O=C(C(C=CC=C1)=C1C/2=C(C#N)\C#N)C2=C/C(S3)=CC4=C3C5=C(C4(CCCCCC)CCCCCC)C=C6C(C(CCCCCC)(CCCCCC)C7=C6SC(/C=C8C(C(C=CC=C9)=C9C\8=C(C#N)/C#N)=O)=C7)=C5 | -5.51 | -3.91 | 10.4 | 16.6 | 0.71 | 0.85 | 10.1002/adma.201801501
CC1=C(C(F)=C(C(OCC(CCCC)CC)=O)S2)C2=C(S1)C(S3)=CC(C3=C4C5=CC=C(CC(CCCC)CC)S5)=C(C6=CC=C(CC(CC)CCCC)S6)C7=C4C=C(C)S7 | -5.22 | -3.64 | O=C(C1=CC(C2=NC(C3=C4C5=CC=C(C(N(CC(CCCC)CCCCCC)C6=O)=O)C7=C6C=CC(C8=C4C(C9=C3)=C(C(N(CC(CCCC)CCCCCC)C9=O)=O)C=C8)=C57)=NC(C%10=C%11C%12=CC=C(C(N(CC(CCCC)CCCCCC)C%13=O)=O)C%14=C%13C=CC(C%15=C%11C(C%16=C%10)=C(C(N(CC(CCCC)CCCCCC)C%16=O)=O)C=C%15)=C%12%14)=N2)=C%17C%18=CC=C(C(N(CC(CCCC)CCCCCC)C%19=O)=O)C%20=C%19C=CC(C%21=C%17C1=C%22C=C%21)=C%18%20)N(CC(CCCC)CCCCCC)C%22=O | -6.03 | -3.81 | 9.15 | 17.1 | 0.69 | 0.78 | 10.1002/adma.201605115
CC(SC1=C2C3=CC=C(CC(CC)CCCC)S3)=CC1=C(C4=CC=C(CC(CC)CCCC)S4)C5=C2C=C(S5)C6=CC=C(C7=C8C(C(C9=C(CC(CC)CCCC)SC(CC(CC)CCCC)=C9C8=O)=O)=C(C%10=CC=C(C)S%10)S7)S6 | -5.33 | -3.53 | O=C1C2=C(C=CC=C2)C(/C1=C/C3=CC(C(C4=CC=C(CCCCCC)C=C4)(C5=C6SC7=C(OCC(CC)CCCC)C8=C(C(OCC(CC)CCCC)=C57)SC(C9=C%10C=C(/C=C%11/C(C(C=CC=C%12)=C%12C%11=O)=C(C#N)\C#N)S9)=C8C%10(C%13=CC=C(CCCCCC)C=C%13)C%14=CC=C(CCCCCC)C=C%14)C%15=CC=C(CCCCCC)C=C%15)=C6S3)=C(C#N)/C#N | -5.39 | -3.96 | 10.76 | 17.72 | 0.7 | 0.85 | 10.1039/c9tc01214a
CC1=CC(CCCCCC)=C(C)S1 | -5 | -3.1 | O=C(N(CCCCCC)C1=O)C2=CC=C(C3=C4C5=C(C6=C3)C(C7=C58)=C(C=C6)C=CC7=CC=C8C=C4)C9=C2C1=CC=C9 | -6.28 | -3.24 | 1.03 | 2.75 | 0.46 | 0.82 | 10.1039/C4TA05310A
CC1=CC(CCCCCC)=C(C)S1 | -5 | -3.1 | O=C(N1C2=CC(C(CCCCCC)(CCCCCC)C3C4C=CC=C3)=C4C=C2)C(C5=C6C=CC=C5C1=O)=CC=C6C#CC(S7)=C(CC(CC)CCCC)C=C7C(C8=NSN=C98)=CC%10=C9C=C(C%11=CC(CC(CC)CCCC)=C(C#CC%12=CC=C%13C(N(C(C%14=CC=CC%12=C%14%13)=O)C(C=C%15)=CC%16=C%15C%17C=CC=CC%17C%16(CCCCCC)CCCCCC)=O)S%11)C%18=NSN=C%10%18 | -6.15 | -3.43 | 1.6 | 3.92 | 0.45 | 0.9 | 10.1021/acsomega.8b00350
CC(C1=NSN=C12)=C(F)C(F)=C2C3=CC=C(C4=C(C(OCC(CCCCCCCCCC)CCCCCCCCCCCC)=O)C=C(C5=CC(C(OCC(CCCCCCCCCC)CCCCCCCCCCCC)=O)=C(C6=CC=C(C)S6)S5)S4)S3 | -5.66 | -3.6 | CCCCCCC(C=C1)=CC=C1C2(C3=CC=C(CCCCCC)C=C3)C4=CC5=C(C(C6=C5SC7=C6SC(/C=C8C(C(C=CC=C9)=C9C\8=C(C#N)\C#N)=O)=C7)(C%10=CC=C(CCCCCC)C=C%10)C%11=CC=C(CCCCCC)C=C%11)C=C4C%12=C2C(SC(/C=C%13C(C(C=CC=C%14)=C%14C\%13=C(C#N)/C#N)=O)=C%15)=C%15S%12 | -5.89 | -4.29 | 2.93 | 5.8 | 0.52 | 0.98 | 10.1021/acs.chemmater.9b03327
CC1=CC(C(S1)=C2C3=CC=C(SCCCCCCCCCCCC)S3)=C(C4=C2C=C(C5=CC=C(C6=C(F)C(F)=C(C7=CC=C(C)S7)C8=NN(CC(CCCCCC)CCCCCCCC)N=C68)S5)S4)C9=CC=C(SCCCCCCCCCCCC)S9 | -5.32 | -3.38 | O=C(/C(S1)=C/C(C2=NN(CCCCCCCC)N=C32)=CC=C3C(S4)=CC5=C4C6=CC(C(C7=CC=C(CCCCCC)C=C7)(C8=CC=C(CCCCCC)C=C8)C9=C%10SC(C%11=CC=C(/C=C%12SC(N(CC)C\%12=O)=O)C%13=NN(CCCCCCCC)N=C%11%13)=C9)=C%10C=C6C5(C%14=CC=C(CCCCCC)C=C%14)C%15=CC=C(CCCCCC)C=C%15)N(CC)C1=O | -5.43 | -3.43 | 0.26 | 0.84 | 0.24 | 1.29 | 10.1002/adfm.201704507
CC1=C(CCCCCC)C=C(C)S1 | -4.85 | -2.84 | O=C(N1CC(CCCC)CC)C2=C3C(C4=C(C5=CC=C(C6=CC=C(C7=CC=C(C8=CC(C(N9CC(CC)CCCC)=O)=C%10C(C%11=CC=C%10C9=O)=C8C%12=C(C%11=C(OCCOC)C=C%13C(N(CC(CC)CCCC)C%14=O)=O)C%13=C%14C=C%12)S7)S6)S5)C=C3C1=O)=C(C=C2)C%15=C(C4=CC=C%16C(N(CC(CC)CCCC)C%17=O)=O)C%16=C%17C=C%15OCCOC | -5.36 | -3.84 | 0.2 | 1.5 | 0.44 | 0.38 | 10.1007/s11426-015-5485-8
O=C(OCC(CC)CCCC)C1=C(F)C2=C(C)SC(C3=CC4=C(C(C5=CC=C(CC(CC)CCCC)S5)=C(C=C(C)S6)C6=C4C7=CC=C(CC(CC)CCCC)S7)S3)=C2S1 | -5.2 | -3.63 | CCCCCCC(C=C1)=CC=C1C(C2=C3SC(C4=C5C(SC(C(OCC(CC)CCCC)=O)=C5F)=C(/C=C6C(C(C=CC(F)=C7)=C7C\6=C(C#N)\C#N)=O)S4)=C2)(C8=CC=C(CCCCCC)C=C8)C9=C3C=C(C(C%10=C%11SC(C%12=C%13C(SC(C(OCC(CCCC)CC)=O)=C%13F)=C(/C=C%14/C(C%15=C(C%14=O)C=CC(F)=C%15)=C(C#N)/C#N)S%12)=C%10)(C%16=CC=C(CCCCCC)C=C%16)C%17=CC=C(CCCCCC)C=C%17)C%11=C9 | -5.36 | -4.01 | 7.01 | 18.57 | 0.62 | 0.61 | 10.1002/adma.201803769
CC(C1=NSN=C12)=C(F)C(F)=C2C3=CC=C(C4=C(C(OCC(CCCCCCCCCC)CCCCCCCCCCCC)=O)C=C(C5=CC(C(OCC(CCCCCCCCCC)CCCCCCCCCCCC)=O)=C(C6=CC=C(C)S6)S5)S4)S3 | -5.66 | -3.6 | CCCCCCC(C=C1)=CC=C1C2(C3=CC=C(CCCCCC)C=C3)C4=CC5=C(C(C6=C5SC7=C6SC(/C=C8C(C(C=C(F)C(F)=C9)=C9C\8=C(C#N)\C#N)=O)=C7)(C%10=CC=C(CCCCCC)C=C%10)C%11=CC=C(CCCCCC)C=C%11)C=C4C%12=C2C(SC(/C=C%13C(C(C=C(F)C(F)=C%14)=C%14C\%13=C(C#N)/C#N)=O)=C%15)=C%15S%12 | -5.96 | -4.42 | 3.61 | 6.7 | 0.68 | 0.8 | 10.1021/acs.chemmater.9b03327
CCc1cc(C)sc1-c1sc(-c2cc(CC)c(-c3sc(-c4cc(CC)c(-c5sc(C)cc5CC)s4)cc3CC)s2)cc1CC | -5.2 | -3.2 | CCc1ccc(C2(c3ccc(CC)cc3)c3cc4c(cc3-c3sc(-c5ccc(/C=c6/sc(=C(C#N)C#N)n(-c7ccccc7)c6=O)c6nn(CC)nc56)cc32)C(c2ccc(CC)cc2)(c2ccc(CC)cc2)c2cc(-c3ccc(/C=c5/sc(=C(C#N)C#N)n(-c6ccccc6)c5=O)c5nn(CC)nc35)sc2-4)cc1 | -5.5 | -3.65 | 7.15 | 20.43 | 0.54 | 0.65 | 10.1021/acsmacrolett.9b00704
CC1=CC(C(C2=CC(F)=C(CC(CCCC)CC)S2)=C(SC(C3=CC=C(C4=C5C(C(C6=C(CC(CC)CCCC)SC(CC(CCCC)CC)=C6C5=O)=O)=C(C7=CC=C(C)S7)S4)S3)=C8)C8=C9C%10=CC(F)=C(CC(CC)CCCC)S%10)=C9S1 | -5.45 | -3.64 | O=C(C(C=CC=C1)=C1C/2=C(C#N)/C#N)C2=C/C(S3)=CC4=C3C5=C(C4(CCCCCC)CCCCCC)C(OCCCCCCCCCC)=C6C(C(CCCCCC)(CCCCCC)C7=C6SC(/C=C8C(C(C=CC=C9)=C9C\8=C(C#N)\C#N)=O)=C7)=C5OCCCCCCCCCC | -5.79 | -3.98 | 13.02 | 19.63 | 0.77 | 0.86 | 10.1002/adfm.201906855
CCOc1ccc(-c2nc3cc(F)c(F)c(-c4ccc(-c5ccc(-c6cccs6)cc5)s4)c3nc2-c2ccc(OCC)c(OCC)c2)cc1OCC | -5.17 | -2.9 | CCOC(=O)c1cc2c(-c3cc4c(s3)-c3cc5c(cc3C4(CC)CC)-c3sc(-c4c6cc(C(=O)OCC)sc6c(/C=c6\sc(=C(C#N)C#N)n(CC)c6=O)c6nn(CC)nc46)cc3C5(CC)CC)c3nn(CC)nc3c(/C=c3\sc(=C(C#N)C#N)n(CC)c3=O)c2s1 | -5.48 | -3.73 | 7.3 | 15.05 | 0.48 | 1.02 | 10.1021/acsami.9b10243
CCSC1=C(F)C=C(C2=C3C=C(C4=CC=C(C5=C6C(=O)C7=C(CC)SC(CC)=C7C(=O)C6=C(C6=CC=C(C)S6)S5)S4)SC3=C(C3=CC(F)=C(SCC)S3)C3=C2SC(C)=C3)S1 | -5.42 | -3.64 | CCc1ccc(C2(c3ccc(CC)cc3)c3cc(/C=C4\C(=O)c5cc(Cl)c(Cl)cc5C4=C(C#N)C#N)sc3-c3sc4c(CC)c5c6c(sc5c(CC)c4c32)-c2sc(/C=C3\C(=O)c4cc(Cl)c(Cl)cc4C3=C(C#N)C#N)cc2C6(c2ccc(CC)cc2)c2ccc(CC)cc2)cc1 | -5.6 | -4.02 | 14.1 | 22.35 | 0.74 | 0.85 | 10.1007/s11426-018-9334-9
CC1=CC2=C(S1)C(C3=CC(F)=C(CC(CC)CCCC)C3)=C4C(SC(C5=C(CC(CCCC)CCCCCC)C=C(C6=CC7=C(C(SC(C8=CC(CC(CCCC)CCCCCC)=C(C)S8)=C9)=C9C%10=NSN=C%107)S6)S5)=C4)=C2C%11=CC(F)=C(CC(CCCC)CC)S%11 | -5.53 | -3.47 | FC(C(F)=C1)=CC2=C1C(C(/C2=C(C#N)/C#N)=C\C(S3)=C(CCCCCCCC)C=C3C4=C(CCCCCCCC)C(CCCCCCCC)=C(C5=CC(CCCCCCCC)=C(/C=C6C(C(C=C(F)C(F)=C7)=C7C\6=C(C#N)/C#N)=O)S5)S4)=O | -5.77 | -3.54 | 2.43 | 7.11 | 0.41 | 0.84 | 10.1039/D3TA00372H
CC1=CC(CCCCCC)=C(C)S1 | -5 | -3.1 | O=C1N(CCCCCC)C(C2=C1N=CC(C#CC3=CC=C(C#CC(C=C4)=NC5=C4C(N(C5=O)CCCCCC)=O)C6=NSN=C36)=C2)=O | -6.18 | -3.42 | 0.32 | 1.44 | 0.42 | 0.47 | 10.1021/acs.chemmater.5b04551
FC(C(F)=C(C1=CC(C(OCC(CCCCCCCCCC)CCCCCCCC)=O)=C(C2=CC(CC(CCCCCCCC)CCCCCC)=C(C3=CC=C(C4=C(F)C(F)=C(C5=CC=C(C)S5)C6=NSN=C64)S3)S2)S1)C7=NSN=C78)=C8C9=CC(C(OCC(CCCCCCCCCC)CCCCCCCC)=O)=C(C%10=CC(CC(CCCCCCCC)CCCCCC)=C(C)S%10)S9 | -5.4 | -3.54 | O=C(N(C(CCCC)CCCC)C1=O)C2=CC=C3C4=C2C1=CC(C5=C6C7=C(C8=C5C=C(C(N9C(CCCC)CCCC)=O)C%10=C8C(C%11=CC=C%12C(N(C(CCCC)CCCC)C%13=O)=O)=CC=C%10C9=O)C%11=C%12C%13=C7)=C4C%14=C6C=C(C(N%15C(CCCC)CCCC)=O)C%16=C%14C3=C(C%17=C%18C([N+]%19=CC=C%18)=C(O[Al-3]%19%20%21([N+]%22=CC=CC%23=C(C%24=C(C%25=CC=C(C(N%26C(CCCC)CCCC)=O)C%27=C%25C%28=C%29C=C%27C%26=O)C(C%28=C(C%30=C%29C(C=C%31C(N(C(CCCC)CCCC)C%32=O)=O)=C(C%33=C%31C%32=CC=C%33%34)C%35=C%30C=C%36C%37=C%35C%34=CC=C%37C(N(C(CCCC)CCCC)C%36=O)=O)C=C%38C(N(C(CCCC)CCCC)C%39=O)=O)=C%38C%39=C%24)C=CC(O%21)=C%23%22)OC%40=C([N+]%20=CC=C%41)C%41=C(C%42=C(C%43=CC=C(C(N%44C(CCCC)CCCC)=O)C%45=C%43C%46=C%47C=C%45C%44=O)C(C%46=C(C%48=C%47C(C=C%49C(N(C(CCCC)CCCC)C%50=O)=O)=C(C%51=C%49C%50=CC=C%51%52)C%53=C%48C=C%54C%55=C%53C%52=CC=C%55C(N(C(CCCC)CCCC)C%54=O)=O)C=C%56C(N(C(CCCC)CCCC)C%57=O)=O)=C%56C%57=C%42)C=C%40)C=C%17)C=C%16C%15=O | -5.98 | -3.88 | 9.54 | 15.74 | 0.71 | 0.85 | 10.1002/adfm.201902079
FC1=C(CC(CCCC)CC)SC(C2=C3C(SC(C4=CC=C(C5=C6C(C(C7=C(CC(CC)CCCC)SC(CC(CC)CCCC)=C7C6=O)=O)=C(C8=CC=C(C)S8)S5)S4)=C3)=C(C9=CC(F)=C(CC(CC)CCCC)S9)C%10=C2SC(C)=C%10)=C1 | -5.48 | -3.64 | O=C(C(C=C(F)C(F)=C1)=C1C/2=C(C#N)/C#N)C2=C/C3=CC(CC(CC)CCCC)=C(C4=CC(C5=C(C(C)C)C=C(C(C)C)C=C5C(C)C)=C(C6=C(C7=C(C(C)C)C=C(C(C)C)C=C7C(C)C)C=C(S6)C8=C(CC(CC)CCCC)C=C(S8)/C=C9C(C(C=C(F)C(F)=C%10)=C%10C\9=C(C#N)\C#N)=O)S4)S3 | -5.67 | -3.96 | 15.2 | 21.8 | 0.8 | 0.88 | 10.1038/s41467-021-25394-w
CCc1ccc(-c2c3cc(-c4ccc(-c5sc(-c6ccc(-c7cc8c(-c9ccc(CC)s9)c9sc(-c%10ccc(-c%11sc(-c%12ccc(-c%13cc%14c(-c%15ccc(CC)s%15)c%15sc(-c%16ccc(-c%17sc(-c%18cccs%18)c%18c%17C(=O)c%17c(CC)sc(CC)c%17C%18=O)s%16)cc%15c(-c%15ccc(CC)s%15)c%14s%13)s%12)c%12c%11C(=O)c%11c(CC)sc(CC)c%11C%12=O)s%10)cc9c(-c9ccc(CC)s9)c8s7)s6)c6c5C(=O)c5c(CC)sc(CC)c5C6=O)s4)sc3c(-c3ccc(CC)s3)c3ccsc23)s1 | -4.9 | -3.03 | CCc1ccc(C2(c3ccc(CC)cc3)c3cc4c(cc3-c3sc5c(c32)C(CC)(CC)c2cc(/C=C3\C(=O)c6cc(F)c(F)cc6C3=C(C#N)C#N)sc2-5)C(c2ccc(CC)cc2)(c2ccc(CC)cc2)c2c-4sc3c2C(CC)(CC)c2cc(/C=C4\C(=O)c5cc(F)c(F)cc5C4=C(C#N)C#N)sc2-3)cc1 | -5.33 | -3.91 | 9.8 | 19.87 | 0.63 | 0.78 | 10.1021/acs.jpcc.0c09663
CC1=CC(CC(CCCC)CC)=C(S1)C2=NC(S3)C(S2)N=C3C4=C(CC(CCCC)CC)C=C(C5=CC([Si](CC(CC)CCCC)(CC(CC)CCCC)C6=C7SC(C)=C6)=C7S5)S4 | -5.2 | -3.3 | O=C(C(CC(CCCCCCCCCC)CCCCCCCCCCCC)C1=O)C2=C(C1=CC=C34)C3=C(C(C4=N5)=NC(C5=C6C7=CC=CC=C7)=C(C8=CC=CC=C8)C9N=C%10C%11=C%12C(C%10=NC69)=CC=C(C%12=C%13C=C%11)C(C(C%13=O)CC(CCCCCCCCCCCC)CCCCCCCCCC)=O)C=C2 | -5.8 | -3.6 | 1.39 | 3.16 | 0.49 | 0.94 | 10.1021/ja508472j
CC(SC1=C2C3=CC=C(CC(CC)CCCC)S3)=CC1=C(C4=CC=C(CC(CC)CCCC)S4)C5=C2C=C(S5)C6=CC=C(C7=C8C(C(C9=C(CC(CC)CCCC)SC(CC(CC)CCCC)=C9C8=O)=O)=C(C%10=CC=C(C)S%10)S7)S6 | -5.23 | -3.42 | CCCCCCC(C=C1)=CC=C1C2(C3=CC=C(CCCCCC)C=C3)C4=C(C=C(C5(CCCCCCCC)CCCCCCCC)C(C6=C5C(C7(CCCCCCCC)CCCCCCCC)=C(C8=CC(C(C(C=C9)=CC=C9CCCCCC)(C%10=C%11SC(/C=C%12/C(C%13=C(C%12=O)C=CC=C%13)=C(C#N)/C#N)=C%10)C(C=C%14)=CC=C%14CCCCCC)=C%11C=C78)S6)=C4)C%15=C2C=C(/C=C%16C(C(C=CC=C%17)=C%17C\%16=C(C#N)\C#N)=O)S%15 | -5.5 | -3.84 | 9.79 | 16.53 | 0.6 | 0.99 | 10.1039/c8tc06245e
FC(C(F)=C(C1=CC=C(S1)C)C2=NSN=C23)=C3C4=CC=C(C5=C(CC(CCCCCC)CCCCCCC)C=C(C6=C(C(OCC(CCCCCCCC)CCCCCCCCC)=O)C=C(C7=C(F)C(F)=C(C8=CC(C(OCC(CCCCCCCC)CCCCCCCCC)=O)=C(C9=CC(CC(CCCCCC)CCCCCCC)=C(C)S9)S8)C%10=NSN=C7%10)S6)S5)S4 | -5.46 | -3.66 | O=C(N(C(CCCCCC)CCCCCC)C1=O)C2=CC3=C(C4=C5C=CC1C42)C6=C(C7=C3SC(C8=C(C9=CC(C(C=C%10C(N(C(CCCCCC)CCCCCC)C%11=O)=O)=C%12C%13=C%10C%11=CC=C%13C%14=CC=C(C%15=O)C%16C%14=C%12C%17=CC%16C(N%15C(CCCCCC)CCCCCC)=O)=C%17S9)C=C(C%18=CC%19=C(C(C=C%20C(N(C(CCCCCC)CCCCCC)C%21=O)=O)=C%22C%23=C%20C%21=CC=C%23C%24=CC=C(C%25=O)C%26C%24=C%22C%19=CC%26C(N%25C(CCCCCC)CCCCCC)=O)S%18)C(C%27=CC(C(C=C%28C(N(C(CCCCCC)CCCCCC)C%29=O)=O)=C%30C%31=C%28C%29=CC=C%31C%32=CC=C(C%33=O)C%34C%32=C%30C%35=CC%34C(N%33C(CCCCCC)CCCCCC)=O)=C%35S%27)=C8)=C7)C=C%36C%37=C6C5=CC=C%37C(N(C(CCCCCC)CCCCCC)C%36=O)=O | -5.74 | -3.58 | 10.58 | 13.89 | 0.66 | 1.13 | 10.1002/solr.202000291
CC1=CC(C(C2=CC(F)=C(CC(CCCC)CC)S2)=C(SC(C3=CC=C(C4=C5C(C(C6=C(CC(CC)CCCC)SC(CC(CCCC)CC)=C6C5=O)=O)=C(C7=CC=C(C)S7)S4)S3)=C8)C8=C9C%10=CC(F)=C(CC(CC)CCCC)S%10)=C9S1 | -5.45 | -3.64 | O=C(C1=C2C=C(C(F)=C1)F)C(/C2=C(C#N)\C#N)=C\C3=CC4=C(S3)C(C=C5C6(CCCCCCCC)CCCCCCCC)=C(C=C5C7=C6C=C(C(OC8(CCCCCCCC)CCCCCCCC)=C7)C9=C8C=C(S9)/C=C(C(C%10=C%11C=C(C(F)=C%10)F)=O)/C%11=C(C#N)\C#N)OC4(CCCCCCCC)CCCCCCCC | -5.72 | -3.94 | 15.05 | 22.26 | 0.77 | 0.88 | 10.1039/D0TA03087B
CC1=CC(CCCCCC)=C(C)S1 | -5 | -3.1 | O=C(N1C2=CC(C(CCCCCC)(CCCCCC)C3C4C=CC=C3)=C4C=C2)C(C5=C6C=CC=C5C1=O)=CC=C6C#CC(S7)=CC=C7C(C8=NSN=C98)=CC%10=C9C=C(C%11=CC=C(C#CC%12=CC=C%13C(N(C(C%14=CC=CC%12=C%14%13)=O)C(C=C%15)=CC%16=C%15C%17C=CC=CC%17C%16(CCCCCC)CCCCCC)=O)S%11)C%18=NSN=C%10%18 | -6.16 | -3.48 | 0.87 | 2.39 | 0.44 | 0.84 | 10.1021/acsomega.8b00350
CC(SC1=C2C3=CC=C(CC(CCCC)CCCCCC)C=C3)=CC1=C(C4=CC=C(CC(CCCC)CCCCCC)C=C4)C5=C2C=C(C6=CC=C(C7=C8C(C(C9=C(CC(CC)CCCC)SC(CC(CC)CCCC)=C9C8=O)=O)=C(C%10=CC=C(C)S%10)S7)S6)S5 | -5.43 | -3.36 | CCCCCCC(C=C1)=CC=C1C(C2=C3SC4=C2SC(/C=C5/C(C6=C(C5=O)C=CC(F)=C6)=C(C#N)/C#N)=C4)(C7=CC=C(CCCCCC)C=C7)C8=C3C=C(C(C9=C%10SC(C%11=CC=C(/C=C%12C(C(C=CC(F)=C%13)=C%13C\%12=C(C#N)\C#N)=O)S%11)=C9)(C%14=CC=C(CCCCCC)C=C%14)C%15=CC=C(CCCCCC)C=C%15)C%10=C8 | -5.6 | -4 | 12.71 | 17.7 | 0.75 | 0.92 | 10.1039/c9ta06476a
CC(SC1=C2C3=CC=C(CC(CC)CCCC)S3)=CC1=C(C4=CC=C(CC(CC)CCCC)S4)C5=C2C=C(S5)C6=CC=C(C7=C8C(C(C9=C(CC(CC)CCCC)SC(CC(CC)CCCC)=C9C8=O)=O)=C(C%10=CC=C(C)S%10)S7)S6 | -5.28 | -3.48 | O=C1C2=C(C(/C1=C/C(S3)=CC(CC(CC)CCCC)=C3C4=CC(C(C(C=C5)=CC=C5CCCCCC)(C6=C7)C(C=C8)=CC=C8CCCCCC)=C(C6=CC9=C7C(SC(C%10=C(C=C(/C=C%11C(C(C=C(Cl)C(Cl)=C%12)=C%12C\%11=C(C#N)\C#N)=O)S%10)CC(CCCC)CC)=C%13)=C%13C(C(C=C%14)=CC=C%14CCCCCC)9C(C=C%15)=CC=C%15CCCCCC)S4)=C(C#N)\C#N)C=C(Cl)C(Cl)=C2 | -5.54 | -4.11 | 11.1 | 21.49 | 0.6 | 0.86 | 10.1021/acsami.9b10243
CC1=CC(CCCCCC)=C(C)S1 | -5.2 | -3.2 | CCCCCCCCC(CCCCCCCC)N1C2=C(C=CC(C3=CC=C(/C=C(C(OCC)=O)\C#N)S3)=C2)C(C1=C4)=CC=C4C5=CC=C(/C=C(C(OCC)=O)\C#N)S5 | -5.63 | -3.37 | 1.03 | 2.34 | 0.44 | 1 | 10.1039/c5ra03607k
CCc1ccc(-c2c3cc(-c4cc5c(-c6ccc(CC)s6)c6sc(-c7cc8c(-c9ccc(CC)s9)c9sc(/C=C%10/SC(=S)N(CC)C%10=O)cc9c(-c9ccc(CC)s9)c8s7)cc6c(-c6ccc(CC)s6)c5s4)sc3c(-c3ccc(CC)s3)c3cc(/C=C4\SC(=S)N(CC)C4=O)sc23)s1 | -5.51 | -3.34 | CCc1ccc(C2(c3ccc(CC)cc3)c3cc4c(cc3-c3sc(/C=C5\C(=O)c6ccccc6C5=C(C#N)C#N)cc32)C(c2ccc(CC)cc2)(c2ccc(CC)cc2)c2cc(/C=C3\C(=O)c5ccccc5C3=C(C#N)C#N)sc2-4)cc1 | -5.69 | -3.91 | 9.08 | 14.23 | 0.65 | 0.98 | 10.1021/jacs.6b11612
O=C(OCC(CC)CCCC)C1=C(F)C2=C(C)SC(C3=CC4=C(C(C5=CC=C(CC(CC)CCCC)S5)=C(C=C(C)S6)C6=C4C7=CC=C(CC(CC)CCCC)S7)S3)=C2S1 | -5.4 | -3.3 | O=C(N(CC(CCCCCCCCCC)CCCCCCCCCCCC)C1=O)C2=CC=C3C4=C2C1=CC=C4C5=NC6=C(C=C(N=C7C(C8=CC=C9C%10=C8C7=CC=C%10C(N(CC(CCCCCCCCCC)CCCCCCCCCCCC)C9=O)=O)=C%11C%12=CC=CC=C%12)C%11=C6)C(C%13=CC=CC=C%13)=C53 | -5.8 | -3.6 | 1.71 | 5.2 | 0.36 | 0.9 | 10.1002/aenm.201402041
CC1=CC2=C(S1)C(C3=CC=C(C(CCCC)CC)S3)=C4C(SC(C5=CC=C(C6=C7C(C(N(CCCCCCCC)C7=O)=O)=C(C8=CC=C(C)S8)C9=NN(CCCCCCC(OC(C)(C)C)(C)OC(C)(C)C)N=C69)S5)=C4)=C2C%10=CC=C(CC(CCCC)CC)S%10 | -5.32 | -3.53 | O=C(C1=CC(C)=CC=C1C/2=C(C#N)\C#N)C2=C/C3=C(CCCCCCCCCCC)C(S4)=C(S3)C5=C4C6=C(N5CCC(CCCCCCCCCCCCCCCCCC)CCCCCCCCCCCCCCCCCC)C7=C(C(SC8=C9SC(/C=C%10/C(C%11=CC=C(C%12=CC=C(C)S%12)C=C%11C%10=O)=C(C#N)/C#N)=C8CCCCCCCCCCC)=C9N7CCC(CCCCCCCCCCCCCCCCCC)CCCCCCCCCCCCCCCCCC)C%13=NSN=C6%13 | -5.65 | -3.86 | 13.3 | 22.1 | 0.73 | 0.83 | 10.1016/j.cej.2021.133575
O=C(N(CC(CCCCCC)CCCCCCC)C1=C2SC(C)=C1)C3=C2C=C(C(N(CC(CCCCCC)CCCCCCCC)C4=C5SC(C6=CC=C(C)S6)=C4)=O)C5=C3 | -5.43 | -3.58 | O=C(C(C=CC=C1)=C1C/2=C(C#N)\C#N)C2=C/C3=CC(S4)=C(S3)C5=C4C6=CC(C(C7=C8SC9=C7SC(/C=C%10C(C(C=CC=C%11)=C%11C\%10=C(C#N)\C#N)=O)=C9)(C%12=CC=CC(CCCCCC)=C%12)C%13=CC(CCCCCC)=CC=C%13)=C8C=C6C(C%14=CC(CCCCCC)=CC=C%14)5C%15=CC=CC(CCCCCC)=C%15 | -5.5 | -3.92 | 9.1 | 13.9 | 0.68 | 0.96 | 10.1002/aenm.201701125
CC(SC1=C2C3=CC=C(S3)CC(CCCC)CC)=CC1=C(C4=CC=C(CC(CC)CCCC)S4)C5=C2C=C(C6=C7C(C(F)=C(C(OCC(CC)CCCC)=O)S7)=C(C)S6)S5 | -5.24 | -3.66 | O=C(C1=C(C)SC=C1C/2=C(C#N)/C#N)C2=C\C3=CC(S4)=C(S3)C5=C4C6=C(C5(C7=CC(CCCCCC)=CC=C7)C8=CC=CC(CCCCCC)=C8)C=C9C(C(C%10=CC(CCCCCC)=CC=C%10)(C%11=CC=CC(CCCCCC)=C%11)C%12=C9SC%13=C%12SC(/C=C%14C(C%15=C(C)SC=C%15C/%14=C(C#N)/C#N)=O)=C%13)=C6 | -5.54 | -3.9 | 8.34 | 16.52 | 0.62 | 0.8 | 10.1039/C7TA11339K
CC1=CC(C(C2=CC(F)=C(CC(CCCC)CC)S2)=C(SC(C3=CC=C(C4=C5C(C(C6=C(CC(CC)CCCC)SC(CC(CCCC)CC)=C6C5=O)=O)=C(C7=CC=C(C)S7)S4)S3)=C8)C8=C9C%10=CC(F)=C(CC(CC)CCCC)S%10)=C9S1 | -5.45 | -3.64 | O=C1C2=C(C=C(Cl)C(Cl)=C2)C(/C1=C/C(S3)=CC4=C3C5=C(C4(CC(CCCC)CC)CC(CCCC)CC)C=C(C(S6)=C7C(C(N(C(CCCCCCCC)CCCCCCCC)C7=O)=O)=C6C(S8)=CC9=C8C(S%10)=C(C(CC(CC)CCCC)9CC(CC)CCCC)C=C%10/C=C%11C(C(C=C%12Cl)=C(C\%11=C(C#N)\C#N)C=C%12Cl)=O)S5)=C(C#N)\C#N | -5.71 | -3.95 | 14.11 | 23.8 | 0.73 | 0.81 | 10.1021/acsami.2c03723
CC1=C(F)C(F)=C(C2=CC=C(C)S2)C3C1N=CC(OCC(CCCCCCCC)CCCCCC)=N3 | -5.54 | -2.98 | O=C1C2=CC=CC=C2C(/C1=C/C3=CC4=C(S3)C(C=C5C(C(SC(/C=C6C(C7=CC=CC=C7C\6=C(C#C)/C#N)=O)=C8)=C8C5(CCCCCC)CCCCCC)=C9)=C9C4(CCCCCC)CCCCCC)=C(C#C)/C#N | -5.69 | -3.91 | 12.7 | 17.81 | 0.74 | 0.97 | 10.1007/s11426-019-9599-1
O=C(OCC(CC)CCCC)C1=C(F)C2=C(C)SC(C3=CC4=C(C(C5=CC=C(CC(CC)CCCC)S5)=C(C=C(C)S6)C6=C4C7=CC=C(CC(CC)CCCC)S7)S3)=C2S1 | -5.22 | -3.64 | O=C(N(C(CC)CC)C1=O)C2=CC=C3C(C2=C1C=C4)=C4C5=CC=C(C(N6C(CC)CC)=O)C7=C5C3=CC(C(C=C8C(N(C(CCCCCCC)CCCCCCC)C9=O)=O)=C%10C%11=C8C9=CC=C%11C%12=C(C%13=CC%14=C%15C(C%16=CC=C%17C%18=C%16C%14=CC=C%18C(N(C(CC)CC)C%17=O)=O)=CC=C(C%19=O)C%15=C%13C(N%19C(CC)CC)=O)C=C(C(N(C(CCCCCCC)CCCCCCC)C%20=O)=O)C%21=C%20C=CC%10=C%12%21)=C7C6=O | -6.09 | -3.99 | 4.55 | 12.61 | 0.48 | 0.75 | 10.1039/c7tc03171h
O=C(OCC(CC)CCCC)C1=C(F)C2=C(C)SC(C3=CC4=C(C(C5=CC=C(CC(CC)CCCC)S5)=C(C=C(C)S6)C6=C4C7=CC=C(CC(CC)CCCC)S7)S3)=C2S1 | -5.17 | -3.59 | CCCCCCC(C=C1)=CC=C1C2(C3=CC=C(CCCCCC)C=C3)C4=CC5=C(C(C6=C5SC(/C=C(C#N)\C#N)=C6)(C7=CC=C(CCCCCC)C=C7)C8=CC=C(CCCCCC)C=C8)C=C4C9=C2C=C(/C=C(C#N)/C#N)S9 | -5.81 | -3.65 | 3.63 | 8.51 | 0.47 | 0.91 | 10.1021/acsami.6b15707
CC1=C(CC(CCCCCCCC)CCCCCC)C=C(C2=C(C(OCC(CCCCCCCC)CCCCCCCCCC)=O)C=C(C3=C(F)C(F)=C(C4=CC(C(OCC(CCCCCCCCCC)CCCCCCCC)=O)=C(C5=CC(CC(CCCCCCCC)CCCCCC)=C(C6=CC=C(C7=C(F)C(F)=C(C8=CC=C(C)S8)C9=NSN=C97)S6)S5)S4)C%10=NSN=C%103)S2)S1 | -5.4 | -3.54 | O=C(C1=CC=C2C3=C(C(C=C4)=C5C(N=CC=C5)=C4O[Al](OC6=C(N=CC=C7)C7=C(C8=CC(C(N9C(CCCC)CCCC)=O)=C%10C%11=C8C%12=C%13C(C%11=CC=C%10C9=O)=CC=C(C(N(C(CCCC)CCCC)C%14=O)=O)C%13=C%14C=C%12)C=C6)OC%15=C(N=CC=C%16)C%16=C(C%17=CC(C(N%18C(CCCC)CCCC)=O)=C%19C%20=C%17C%21=C%22C(C%20=CC=C%19C%18=O)=CC=C(C(N(C(CCCC)CCCC)C%23=O)=O)C%22=C%23C=C%21)C=C%15)C=C(C(N(C(CCCC)CCCC)C%24=O)=O)C%25=C%24C=CC(C%26=C2C1=C%27C=C%26)=C3%25)N(C(CCCC)CCCC)C%27=O | -5.9 | -3.76 | 7.82 | 13.56 | 0.66 | 0.87 | 10.1002/adfm.201902079
CC(SC1=C2C3=CC(F)=C(CC(CC)CCCC)S3)=CC1=C(C4=CC(F)=C(CC(CC)CCCC)S4)C5=C2C=C(C6=CC=C(C7=C8C(C(C9=C(CC(CC)CCCC)SC(CC(CC)CCCC)=C9C8=O)=O)=C(C%10=CC=C(C)S%10)S7)S6)S5 | -5.5 | -3.61 | O=C1C2=C(C=C(Cl)C(Cl)=C2)C(/C1=C/C3=CC(C(C4=CC=C(CCCCCC)C=C4)(C5=C6SC7=C(C8=CC(Cl)=C(CC(CCCC)CC)S8)C9=C(C(C%10=CC(Cl)=C(CC(CC)CCCC)S%10)=C57)SC(C%11=C%12C=C(/C=C%13/C(C(C=C(Cl)C(Cl)=C%14)=C%14C%13=O)=C(C#N)\C#N)S%11)=C9C%12(C%15=CC=C(CCCCCC)C=C%15)C%16=CC=C(CCCCCC)C=C%16)C%17=CC=C(CCCCCC)C=C%17)=C6S3)=C(C#N)\C#N | -5.72 | -3.92 | 11.65 | 18.98 | 0.68 | 0.88 | 10.1039/c9ta06311k
CCC(CC1=CC=C(C(C2=C3C=C(C)S2)=C4C(SC(C5=CC=C(C6=C7C(C(C8=C(CC(CC)CCCC)SC(CC(CC)CCCC)=C8C7=O)=O)=C(C9=CC=C(C)S9)S6)S5)=C4)=C3C%10=CC=C(CC(CCCC)CC)C=C%10)C=C1)CCCC | -5.41 | -3.49 | CCCCCCC(C=C1)=CC=C1C2(C3=CC=C(CCCCCC)C=C3)C4=CC5=C(C(C6=C5SC7=C6SC(/C=C8C(C9=CSC=C9C\8=C(C#N)\C#N)=O)=C7)(C%10=CC=C(CCCCCC)C=C%10)C%11=CC=C(CCCCCC)C=C%11)C=C4C%12=C2C(SC(/C=C%13C(C%14=CSC=C%14C\%13=C(C#N)/C#N)=O)=C%15)=C%15S%12 | -5.62 | -3.96 | 9.36 | 15.76 | 0.65 | 0.91 | 10.1002/aenm.201802686
CC1=CC(C(C2=CC=C(CC(CCCC)CC)S2)=C(SC(C3=CC=C(C4=C5C(C(C6=C(CC(CC)CCCC)SC(CC(CCCC)CC)=C6C5=O)=O)=C(C7=CC=C(C)S7)S4)S3)=C8)C8=C9C%10=CC=C(CC(CC)CCCC)S%10)=C9S1 | -5.34 | -3.44 | O=C(C(C=C(F)C(F)=C1)=C1C/2=C(C#N)/C#N)C2=C/C(S3)=CC4=C3C5=C(C4(CCCCCC)CCCCCC)C=C(C(S6)=CC7=C6C(S8)=C(C(CCCCCC)7CCCCCC)C=C8/C=C9/C(C(C=C%10F)=C(C9=O)C=C%10F)=C(C#N)/C#N)S5 | -5.26 | -3.87 | 9.47 | 20.2 | 0.7 | 0.69 | 10.1021/acsami.8b20567
CC(SC1=C2C3=CC=C(CC(CC)CCCC)S3)=CC1=C(C4=CC=C(CC(CC)CCCC)S4)C5=C2C=C(S5)C6=CC=C(C7=C8C(C(C9=C(CC(CC)CCCC)SC(CC(CC)CCCC)=C9C8=O)=O)=C(C%10=CC=C(C)S%10)S7)S6 | -5.21 | -3.41 | O=C(C(C=CC(C)=C1)=C1C/2=C(C#N)\C#N)C2=C/C(S3)=CC4=C3C5=CC(C(CCCCCCCC)(CCCCCCCC)OC6=C7SC(/C=C8C(C(C=CC(C)=C9)=C9C\8=C(C#N)\C#N)=O)=C6)=C7C=C5C(CCCCCCCC)(CCCCCCCC)O4 | -5.54 | -3.95 | 9.39 | 16.82 | 0.7 | 0.8 | 10.1016/j.nanoen.2017.12.030
CC1=CC(C(C2=CC(F)=C(CC(CCCC)CC)S2)=C(SC(C3=CC=C(C4=C5C(C(C6=C(CC(CC)CCCC)SC(CC(CCCC)CC)=C6C5=O)=O)=C(C7=CC=C(C)S7)S4)S3)=C8)C8=C9C%10=CC(F)=C(CC(CC)CCCC)S%10)=C9S1 | -5.45 | -3.64 | O=C(C(C=CC=C1)=C1C/2=C(C#N)/C#N)C2=C/C(S3)=CC4=C3C5=C(C4(CCCCCCC6=CC=CC=C6)CCCCCCC7=CC=CC=C7)C=C8C(C(CCCCCCC9=CC=CC=C9)(CCCCCCC%10=CC=CC=C%10)C%11=C8SC(/C=C%12C(C(C=CC=C%13)=C%13C\%12=C(C#N)\C#N)=O)=C%11)=C5 | -5.84 | -3.86 | 12.57 | 17.29 | 0.77 | 0.95 | 10.1016/j.xinn.2021.100090
CC1=CC(CCCCCC)=C(C)S1 | -5 | -3.1 | O=C(N(C1=CC=C(C(C=CC=C2)=C2C3(CCCC)CCCC)C3=C1)C4=O)C5=CC=CC6=C5C4=CC=C6C#CC7=CC=C(C8=CC=C(C9=CC=C(C#CC%10=CC=C%11C%12=C%10C=CC=C%12C(N(C%13=CC=C(C(C=CC=C%14)=C%14C%15(CCCC)CCCC)C%15=C%13)C%11=O)=O)S9)C%16=NSN=C8%16)S7 | -5.56 | -3.43 | 1.16 | 3.92 | 0.36 | 0.75 | 10.2494/photopolymer.30.557
O=C(OCC(CC)CCCC)C1=C(F)C2=C(C)SC(C3=CC4=C(C(C5=CC=C(CC(CC)CCCC)S5)=C(C=C(C)S6)C6=C4C7=CC=C(CC(CC)CCCC)S7)S3)=C2S1 | -5.24 | -3.66 | O=C(C(C=C(F)C(F)=C1)=C1C/2=C(C#N)\C#N)C2=C/C3=CC=C(/C(C(C=C/4)=NC4=C5\C6=CC(OCCCCCCCCCCCC)=C(OCCCCCCCCCCCC)C(OCCCCCCCCCCCC)=C6)=C7C=C/C8=C(C9=CC(OCCCCCCCCCCCC)=C(OCCCCCCCCCCCC)C(OCCCCCCCCCCCC)=C9)/C%10=N/C(C=C%10)=C(C%11=CC=C(/C=C%12C(C(C=C(F)C(F)=C%13)=C%13C\%12=C(C#N)\C#N)=O)S%11)\C%14=CC=C5N%14[Zn]N8\7)S3 | -5.79 | -4.31 | 3.82 | 9.43 | 0.53 | 0.78 | 10.1021/acsami.9b15975
CCOC(=O)c1sc2c(-c3cc4c(-c5ccc(CC)s5)c5sc(-c6sc(-c7cc8c(-c9ccc(CC)s9)c9sc(-c%10sc(-c%11cc%12c(-c%13ccc(CC)s%13)c%13sccc%13c(-c%13ccc(CC)s%13)c%12s%11)c%11sc(C(=O)OCC)c(F)c%10%11)cc9c(-c9ccc(CC)s9)c8s7)c7sc(C(=O)OCC)c(F)c67)cc5c(-c5ccc(CC)s5)c4s3)scc2c1F | -5.2 | -3.63 | CCOC(=O)c1sc2c(/C=C3\C(=O)c4ccc(F)cc4C3=C(C#N)C#N)sc(-c3cc4c(s3)-c3cc5c(cc3C4(c3ccc(CC)cc3)c3ccc(CC)cc3)-c3sc(-c4sc(/C=C6\C(=O)c7ccc(F)cc7C6=C(C#N)C#N)c6sc(C(=O)OCC)c(F)c46)cc3C5(c3ccc(CC)cc3)c3ccc(CC)cc3)c2c1F | -5.42 | -3.91 | 10.03 | 23.56 | 0.65 | 0.66 | 10.1016/j.nanoen.2019.06.003
CC1=CC(CCCCCC)=C(C)S1 | -5 | -3.1 | CCCCCCC(C1=C2SC(C3=NC=C(/C=C4SC(N(C/4=O)CC)=S)S3)=C1)(CCCCCC)C5=C2C=C(C(CCCCCC)(CCCCCC)C6=C7SC(C8=NC=C(/C=C9SC(N(C/9=O)CC)=S)S8)=C6)C7=C5 | -5.31 | -3.42 | 3.53 | 6.29 | 0.53 | 1.04 | 10.1039/c8qm00461g
CCSC1=CC=C(C2=C3C=C(C4=CC=C(C5=C6C(=O)C7=C(CC)SC(CC)=C7C(=O)C6=C(C6=CC=C(C)S6)S5)S4)SC3=C(C3=CC=C(SCC)S3)C3=C2SC(C)=C3)S1 | -5.37 | -3.59 | CCSc1ccc(C2(c3ccc(SCC)cc3)c3cc4c(cc3-c3sc5cc(/C=C6\C(=O)c7ccccc7C6=C(C#N)C#N)sc5c32)C(c2ccc(SCC)cc2)(c2ccc(SCC)cc2)c2c-4sc3cc(/C=C4\C(=O)c5ccccc5C4=C(C#N)C#N)sc23)cc1 | -5.74 | -3.86 | 9.16 | 15.32 | 0.64 | 0.92 | 10.1021/acsami.7b09915
CC(SC1=C2C3=CC=C(CC(CC)CCCC)S3)=CC1=C(C4=CC=C(CC(CC)CCCC)S4)C5=C2C=C(S5)C6=CC=C(C7=C8C(C(C9=C(CC(CC)CCCC)SC(CC(CC)CCCC)=C9C8=O)=O)=C(C%10=CC=C(C)S%10)S7)S6 | -5.23 | -3.4 | O=C(N(C(CCCCCC)CCCCCC)C1=O)C2=CC=C3C4=C(C5=C6C=C(C(N(C(CCCCCC)CCCCCC)C7=O)=O)C8=C7C=CC3=C58)C(C9=C6OC(C(O%10)=CC%11=C%10C%12=C%13C%14=C(C%15=CC=C(C(N(C(CCCCCC)CCCCCC)C%16=O)=O)C%17=C%16C=C%11C%13=C%15%17)C=CC%18=C%14C(C(N(C(CCCCCC)CCCCCC)C%18=O)=O)=C%12)=C9)=CC1=C42 | -5.98 | -3.61 | 0.15 | 0.55 | 0.26 | 1.06 | 10.1021/acsami.8b19563
CC1=CC(C(C2=CC=C(CC(CCCC)CC)S2)=C(SC(C3=CC=C(C4=C5C(C(C6=C(CC(CC)CCCC)SC(CC(CCCC)CC)=C6C5=O)=O)=C(C7=CC=C(C)S7)S4)S3)=C8)C8=C9C%10=CC=C(CC(CC)CCCC)S%10)=C9S1 | -5.34 | -3.44 | O=C1C2=C(C=C(F)C(F)=C2)C(/C1=C/C(S3)=CC4=C3C(S5)=C(C4(CC(CC)CCCC)CC(CC)CCCC)C=C5C6=CC(OCC(CCCC)CC)=C(C(S7)=CC8=C7C(S9)=C(C(CC(CCCC)CC)8CC(CCCC)CC)C=C9/C=C%10C(C%11=C(C\%10=C(C#N)\C#N)C=C(F)C(F)=C%11)=O)C=C6OCC(CCCC)CC)=C(C#N)\C#N | -5.49 | -3.83 | 13.24 | 21.35 | 0.73 | 0.85 | 10.1038/s41467-019-11001-6
FC1=C(CC(CCCC)CC)SC(C2=C(C=C(C3=CC=C(C4=C(C(C5=C(CC(CCCC)CC)SC(CC(CCCC)CC)=C5C6=O)=O)C6=C(C7=CC=C(C)S7)S4)S3)S8)C8=C(C9=CC(F)=C(CC(CCCC)CC)S9)C%10=C2SC(C)=C%10)=C1 | -5.47 | -3.67 | CCCCC(CC)Cc1cccc(-c2c(/C=C3\C(=O)c4cc(F)c(F)cc4C3=C(C#N)C#N)sc3c2sc2c4c5nsnc5c5c6sc7c(-c8cccc(CC(CC)CCCC)c8)c(/C=C8\C(=O)c9cc(F)c(F)cc9C8=C(C#N)C#N)sc7c6n(CC(CC)CCCC)c5c4n(CC(CC)CC)c32)c1 | -5.65 | -3.87 | 18.22 | 25.85 | 0.8 | 0.88 | 10.1002/aenm.202102596
CC1=C(C(F)=C(C(OCC(CCCC)CC)=O)S2)C2=C(S1)C(S3)=CC(C3=C4C5=CC=C(CC(CCCC)CC)S5)=C(C6=CC=C(CC(CC)CCCC)S6)C7=C4C=C(C)S7 | -5.22 | -3.64 | O=C1C(C2=C3C(N1CC(CC)CCCC)=O)=CC=C(C4=CC=C(C(N5CC(CC)CCCC)=O)C6=C47)C2=C(C(C8=CC=C(C(C=CC(C9=CC(C(N%10CC(CC)CCCC)=O)=C%11C(C%10=O)=CC=C(C%12=CC=C(C(N%13CC(CC)CCCC)=O)C%14=C%12%15)C%11=C9C%15=CC=C%14C%13=O)=C%16)=C%16C%17(CCCCCCCC)CCCCCCCC)C%17=C8)=C3)C7=CC=C6C5=O | -6.02 | -4.02 | 3.85 | 10.52 | 0.46 | 0.82 | 10.1039/C5CC08484A
O=C(N(CC(CCCC)CCCCCC)C(C1=C2SC(C3=C(CCCCCCCCCCCC)C=C(C4=CC=C(C5=CC(CCCCCCCCCCCC)=C(C)S5)S4)S3)=C1)=O)C6=C2SC(C)=C6 | -5.58 | -3.77 | O=C(N(CCCCCCCC)C1=O)C2=C(C3=CC=CC=C3)C=C(C4=C5C=C(C6=CC=CC=C6)C1C42)C7=CC(C8=CC=CC=C8)=C9C%10=C7C5=CC(C%11=CC=CC=C%11)=C%10C(N(CCCCCCCC)C9=O)=O | -6.02 | -4.01 | 3.67 | 6.56 | 0.55 | 1.02 | 10.1021/ja508814z
FC1=C(C2=CC=C(C)S2)C3=NC(OCC(CCCCCC)CCCCCCCC)=CN=C3C(C)=C1F | -5.54 | -2.98 | CCCCCCC(C=C1)=CC=C1C(C2=C3SC(C4=C5C(C(N(CCCCCCCC)C5=O)=O)=C(/C=C6C(C(C=CC=C7)=C7C\6=C(C#N)\C#N)=O)S4)=C2)(C8=CC=C(CCCCCC)C=C8)C9=C3C=C(C(C%10=C%11SC(C%12=C%13C(C(N(CCCCCCCC)C%13=O)=O)=C(/C=C%14/C(C%15=C(C%14=O)C=CC=C%15)=C(C#N)/C#N)S%12)=C%10)(C%16=CC=C(CCCCCC)C=C%16)C%17=CC=C(CCCCCC)C=C%17)C%11=C9 | -5.6 | -4.14 | 10.4 | 18.2 | 0.63 | 0.91 | 10.1039/d0tc04601a
CC1=CC2=C(C(C3=CC(F)=C(CC(CC)CCCC)S3)=C(C=C(C4=C(CC(CC)CCCC)C=C(C5=NC6=C(N=C(C7=CC(CC(CC)CCCC)=C(C)S7)S6)S5)S4)S8)C8=C2C9=CC(F)=C(CC(CC)CCCC)S9)S1 | -5.63 | -3.67 | O=C(C1=C2C=C(C(F)=C1)F)C(/C2=C(C#N)\C#N)=C\C3=C(CCCCCCCCCCC)C(SC4=C5N(CC(CCCC)CC)C6=C4C7=NSN=C7C8=C6N(CC(CCCC)CC)C9=C8SC%10=C9SC(/C=C(C(C%11=C%12C=C(C(F)=C%11)F)=O)/C%12=C(C#N)\C#N)=C%10CCCCCCCCCCC)=C5S3 | -5.65 | -4.1 | 6.9 | 13 | 0.59 | 0.91 | 10.1038/s41467-020-18378-9
CC1=CC(C(C2=CC=C(CC(CCCC)CC)S2)=C(SC(C3=CC=C(C4=C5C(C(C6=C(CC(CC)CCCC)SC(CC(CCCC)CC)=C6C5=O)=O)=C(C7=CC=C(C)S7)S4)S3)=C8)C8=C9C%10=CC=C(CC(CC)CCCC)S%10)=C9S1 | -5.34 | -3.44 | O=C1C2=C(C=C(F)C(F)=C2)C(/C1=C/C(S3)=CC=C3C4=CC(C5=C(OCCCCCC)C=CC=C5OCCCCCC)=C(C6=C(C7=C(OCCCCCC)C=CC=C7OCCCCCC)C=C(C8=CC=C(/C=C9/C(C(C=C(F)C(F)=C%10)=C%10C9=O)=C(C#N)/C#N)S8)S6)S4)=C(C#N)\C#N | -5.63 | -4 | 10.26 | 20.48 | 0.66 | 0.76 | 10.1002/anie.202010856
CC1=CC(C(C2=CC(F)=C(CC(CCCC)CC)S2)=C(SC(C3=CC=C(C4=C5C(C(C6=C(CC(CC)CCCC)SC(CC(CCCC)CC)=C6C5=O)=O)=C(C7=CC=C(C)S7)S4)S3)=C8)C8=C9C%10=CC(F)=C(CC(CC)CCCC)S%10)=C9S1 | -5.45 | -3.64 | O=C1C2=C(C=C(F)C(F)=C2)C(/C1=C/C(S3)=C(CCCCCCCCCCC)C4=C3C(N5CC(CCCCCCCCCC)CCCCCCCCCCCC)=C(S4)C6=C5C(N(CC(CCCCCCCCCC)CCCCCCCCCCCC)C7=C8SC9=C7SC(/C=C%10C(C(C=C(F)C(F)=C%11)=C%11C\%10=C(C#N)/C#N)=O)=C9CCCCCCCCCCC)=C8C%12=C6N=C%13C(C=CC(C(S%14)=CC=C%14C%15=CC%16=NC%17=C(N=C%16C=C%15)C%18=C(N(CC(CCCCCCCCCC)CCCCCCCCCCCC)C%19=C%18SC%20=C%19SC(/C=C%21C(C(C=C(F)C(F)=C%22)=C%22C\%21=C(C#N)/C#N)=O)=C%20CCCCCCCCCCC)C%23=C%17C(SC%24=C%25SC(/C=C%26/C(C(C=C(F)C(F)=C%27)=C%27C%26=O)=C(C#N)/C#N)=C%24CCCCCCCCCCC)=C%25N%23CC(CCCCCCCCCC)CCCCCCCCCCCC)=C%13)=N%12)=C(C#N)\C#N | -5.61 | -3.78 | 15.26 | 22.61 | 0.72 | 0.94 | 10.1039/D2EE03902H
CC1=C(C=C(C(C(CC)CCCC)=O)S2)C2=C(S1)C(S3)=CC(C3=C4C5=CC=C(CC(CCCC)CC)S5)=C(C6=CC=C(CC(CC)CCCC)S6)C7=C4C=C(C)S7 | -5.11 | -3.25 | O=C1C(C2=C3C(N1CC(CC)CCCC)=O)=CC=C(C4=C(OCCOC)C=C(C(N5CC(CC)CCCC)=O)C6=C47)C2=C(C(C8=CC=C(C(C=C9)=CC=C9N(C%10=CC=C(C(S%11)=CC=C%11C%12=CC(C(N%13CC(CC)CCCC)=O)=C%14C(C%13=O)=CC=C(C%15=C(OCCOC)C=C(C(N%16CC(CC)CCCC)=O)C%17=C%15%18)C%14=C%12C%18=CC=C%17C%16=O)C=C%10)C%19=CC=C(C(S%20)=CC=C%20C%21=CC(C(N%22CC(CC)CCCC)=O)=C%23C(C%22=O)=CC=C(C%24=C(OCCOC)C=C(C(N%25CC(CC)CCCC)=O)C%26=C%24%27)C%23=C%21C%27=CC=C%26C%25=O)C=C%19)S8)=C3)C7=CC=C6C5=O | -5.6 | -3.8 | 1.9 | 5.36 | 0.39 | 0.9 | 10.1016/j.dyepig.2016.04.040
CCc1ccc(-c2c3cc(-c4ccc(-c5sc(-c6ccc(-c7cc8c(-c9ccc(CC)s9)c9sc(-c%10ccc(-c%11sc(-c%12ccc(-c%13cc%14c(-c%15ccc(CC)s%15)c%15sc(-c%16ccc(-c%17sc(-c%18cccs%18)c%18c%17C(=O)c%17c(CC)sc(CC)c%17C%18=O)s%16)cc%15c(-c%15ccc(CC)s%15)c%14s%13)s%12)c%12c%11C(=O)c%11c(CC)sc(CC)c%11C%12=O)s%10)cc9c(-c9ccc(CC)s9)c8s7)s6)c6c5C(=O)c5c(CC)sc(CC)c5C6=O)s4)sc3c(-c3ccc(CC)s3)c3ccsc23)s1 | -5.33 | -2.92 | CCc1ccc(C2(c3ccc(CC)cc3)c3cc(/C=C4\C(=O)c5ccccc5C4=C(C#N)C#N)sc3-c3c2ccc2c4c(ccc32)C(c2ccc(CC)cc2)(c2ccc(CC)cc2)c2cc(/C=C3\C(=O)c5ccccc5C3=C(C#N)C#N)sc2-4)cc1 | -5.58 | -3.76 | 8.63 | 13.55 | 0.68 | 0.94 | 10.1039/c7ta05809h
CC(SC1=C2C3=CC=C(CC(CC)CCCC)S3)=CC1=C(C4=CC=C(CC(CC)CCCC)S4)C5=C2C=C(S5)C6=C(F)C=C(C7=C8C(C(C9=C(CC(CC)CCCC)SC(CC(CC)CCCC)=C9C8=O)=O)=C(C%10=CC(F)=C(C)S%10)S7)S6 | -5.47 | -3.46 | CCCCCCC(C=C1)=CC=C1C2(C3=CC=C(CCCCCC)C=C3)C4=CC5=C(C(C6=C5SC7=C6SC(/C=C8C(C(C=CC=C9)=C9C\8=C(C#N)\C#N)=O)=C7)(C%10=CC=C(CCCCCC)C=C%10)C%11=CC=C(CCCCCC)C=C%11)C=C4C%12=C2C(SC(/C=C%13C(C(C=CC=C%14)=C%14C\%13=C(C#N)/C#N)=O)=C%15)=C%15S%12 | -5.64 | -3.92 | 11.71 | 18.5 | 0.66 | 0.95 | 10.1002/adma.201800728
CC1=CC(C(C2=CC(F)=C(CC(CCCC)CC)S2)=C(SC(C3=CC=C(C4=C5C(C(C6=C(CC(CC)CCCC)SC(CC(CCCC)CC)=C6C5=O)=O)=C(C7=CC=C(C)S7)S4)S3)=C8)C8=C9C%10=CC(F)=C(CC(CC)CCCC)S%10)=C9S1 | -5.45 | -3.64 | O=C(C1=C2C=C(C(F)=C1)F)C(/C2=C(C#N)\C#N)=C\C3=C(C4=C(C5=C(S4)C(C6=NC=CN=C6C7=C8N(C9=C7SC%10=C9SC(/C=C(/C(C%11=C%12C=C(C(F)=C%11)F)=C(C#N)/C#N)C%12=O)=C%10CCCCCCCCCCC)CC(CC)CCCC)=C8N5CC(CC)CCCC)S3)CCCCCCCCCCC | -5.62 | -3.88 | 16.64 | 25.38 | 0.76 | 0.86 | 10.1002/adma.201906324
CC1=C(C(F)=C(C(OCC(CCCC)CC)=O)S2)C2=C(S1)C(S3)=CC(C3=C4C5=CC=C(CC(CCCC)CC)S5)=C(C6=CC=C(CC(CC)CCCC)S6)C7=C4C=C(C)S7 | -5.38 | -3.81 | O=C(N1C(CCCCC)CCCCC)C2=C3C(C4=CC=C3C1=O)=C(C=C2)C5=C(C4=C(C6=CC(C(N7C(CCCCC)CCCCC)=O)=C8C(C9=CC=C8C7=O)=C6C%10=C(C9=CC=C%11C(N(C(CCCCC)CCCCC)C%12=O)=O)C%11=C%12C=C%10)C=C%13C(N(C(CCCCC)CCCCC)C%14=O)=O)C%13=C%14C=C5 | -6.04 | -4 | 5.9 | 11.98 | 0.59 | 0.8 | 10.1002/adma.201401992
CCOc1cnc2c(-c3ccc(-c4c(F)c(F)c(-c5ccc(-c6c(F)c(F)c(-c7cccs7)c7ncc(OCC)nc67)s5)c5ncc(OCC)nc45)s3)c(F)c(F)cc2n1 | -5.54 | -2.98 | CCc1ccc(C2(c3ccc(CC)cc3)c3cc4c5cc6c(cc5n(CC)c4cc3-c3sc(/C=C4\C(=O)c5ccc(Cl)cc5C4=C(C#N)C#N)cc32)-c2sc(/C=C3\C(=O)c4ccc(Cl)cc4C3=C(C#N)C#N)cc2C6(c2ccc(CC)cc2)c2ccc(CC)cc2)cc1 | -5.65 | -3.89 | 12.14 | 16.67 | 0.73 | 0.99 | 10.1002/adfm.202102361
CC(SC1=C2C3=CC=C(CC(CC)CCCC)S3)=CC1=C(C4=CC=C(CC(CC)CCCC)S4)C5=C2C=C(S5)C6=C(CCCCCCCC)C=C(C7=C(/C=C8C(N(CC)/C(S\8)=C(C#N)\C#N)=O)C=C(C9=CC(CCCCCCCC)=C(C)S9)S7)S6 | -5.16 | -3.42 | CCCCCCC(C=C1)=CC=C1C2(C3=CC=C(CCCCCC)C=C3)C4=CC5=C(C(C6=C5SC7=C6SC(/C=C8C(C(C=CC=C9)=C9C\8=C(C#N)\C#N)=O)=C7)(C%10=CC=C(CCCCCC)C=C%10)C%11=CC=C(CCCCCC)C=C%11)C=C4C%12=C2C(SC(/C=C%13C(C(C=CC=C%14)=C%14C\%13=C(C#N)/C#N)=O)=C%15)=C%15S%12 | -5.4 | -3.82 | 5.3 | 11.51 | 0.45 | 1.02 | 10.1002/marc.201700706
CC1=CC2=C(S1)C(C3=CC(F)=C(CC(CC)CCCC)C3)=C4C(SC(C5=C(CC(CCCC)CCCCCC)C=C(C6=CC7=C(C(SC(C8=CC(CC(CCCC)CCCCCC)=C(C)S8)=C9)=C9C%10=NSN=C%107)S6)S5)=C4)=C2C%11=CC(F)=C(CC(CCCC)CC)S%11 | -5.53 | -3.47 | O=C(C(C=C(F)C(F)=C1)=C1C/2=C(C#N)/C#N)C2=C/C([Se]3)=CC=C3C4=C(C5=C(OCCCCCC)C=CC=C5OCCCCCC)C(SC(C6=CC=C([Se]6)/C=C7C(C(C=C(F)C(F)=C8)=C8C\7=C(C#N)\C#N)=O)=C9C%10=C(OCCCCCC)C=CC=C%10OCCCCCC)=C9S4 | -5.61 | -3.63 | 12.23 | 23.82 | 0.68 | 0.76 | 10.1016/j.xcrp.2022.101169
CC1=CC(CC(CC)CCCC)=C(C2=NC(SC(C3=C(CC(CCCC)CC)C=C(C4=CC([Si](CC(CC)CCCC)(CC(CCCC)CC)C5=C6SC(C)=C5)=C6S4)S3)=N7)=C7S2)S1 | -5.17 | -3.33 | CCCCCCCCC1(CCCCCCCC)C2=C(C=CC(C3=CC=C(/C=C4C(N(CC)C(N(CC)C\4=O)=S)=O)S3)=C2)C5=CC=C(C6=CC=C(/C=C7C(N(CC)C(N(CC)C\7=O)=S)=O)S6)C=C51 | -5.66 | -3.72 | 7.17 | 12.47 | 0.51 | 1 | 10.1039/c7cc09123k
FC(C(F)=C(C1=CC(C(OCC(CCCCCCCCCC)CCCCCCCC)=O)=C(C2=CC(CC(CCCCCCCC)CCCCCC)=C(C3=CC=C(C4=C(F)C(F)=C(C5=CC=C(C)S5)C6=NSN=C64)S3)S2)S1)C7=NSN=C78)=C8C9=CC(C(OCC(CCCCCCCCCC)CCCCCCCC)=O)=C(C%10=CC(CC(CCCCCCCC)CCCCCC)=C(C)S%10)S9 | -5.4 | -3.54 | O=C(N1C(CCCC)CCCC)C2=C3C4=C(C=C2)C5=CC=C6C7=C(C(N(C(CCCC)CCCC)C6=O)=O)C=C(C8=CC=C(P(C(C=C9)=CC=C9C%10=CC(C(N%11C(CCCC)CCCC)=O)=C%12C%13=C%10C%14=CC=C%15C%16=C(C(N(C(CCCC)CCCC)C%15=O)=O)C=CC(C%13=CC=C%12C%11=O)=C%14%16)(C(C=C%17)=CC=C%17C%18=CC(C(N%19C(CCCC)CCCC)=O)=C%20C(C%21=CC=C%20C%19=O)=C%18C%22=CC=C%23C%24=C(C(N(C(CCCC)CCCC)C%23=O)=O)C=CC%21=C%22%24)=S)C=C8)C(C4=CC=C3C1=O)=C57 | -5.89 | -3.74 | 9.67 | 13.98 | 0.69 | 0.96 | 10.1002/adfm.201906587
CC(SC1=C2C3=CC(F)=C(CC(CC)CCCC)S3)=CC1=C(C4=CC(F)=C(CC(CC)CCCC)S4)C5=C2C=C(S5)C6=CC=C(C7=C8C(C(C9=C(CC(CC)CCCC)SC(CC(CC)CCCC)=C9C8=O)=O)=C(C%10=CC=C(C)S%10)S7)S6 | -5.5 | -3.61 | O=C1C2=C(C(/C1=C/C(S3)=CC4=C3C5=C(C(C6=CC=C(CCCCCC)C=C6)4C7=CC=C(CCCCCC)C=C7)C8=C(C(C9=CC%10=C(C=C(CC(CCCC)CC)S%10)S9)=C(C(C(C%11=CC=C(CCCCCC)C=C%11)%12C%13=CC=C(CCCCCC)C=C%13)=C(S%14)C%15=C%12C=C(/C=C%16/C(C%17=C(C%16=O)C=CC(F)=C%17)=C(C#N)\C#N)S%15)C%14=C8C%18=CC(SC(CC(CCCC)CC)=C%19)=C%19S%18)S5)=C(C#N)/C#N)C=C(F)C=C2 | -5.64 | -3.87 | 12.65 | 18.54 | 0.72 | 0.95 | 10.1039/c9ta01888c
CC1=C(C=C(C(S2)=CC3=C2C(S4)=C(N(CC(CCCCCC)CCCCCCCC)C3=O)C=C4C5=CC(CC(CCCCCC)CCCCCCCC)=C(C6=CC=C(C7=C(C(F)=C(C8=CC=C(C)S8)C9=NSN=C97)F)S6)S5)S1)CC(CCCCCC)CCCCCCCC | -5.26 | -3.21 | CCCCCCC(C=C1)=CC=C1C2(C3=CC=C(CCCCCC)C=C3)C4=CC5=C(C(C6=C5SC7=C6SC(/C=C8C(C(C=CC=C9)=C9C\8=C(C#N)\C#N)=O)=C7)(C%10=CC=C(CCCCCC)C=C%10)C%11=CC=C(CCCCCC)C=C%11)C=C4C%12=C2C(SC(/C=C%13C(C(C=CC=C%14)=C%14C\%13=C(C#N)/C#N)=O)=C%15)=C%15S%12 | -5.51 | -3.78 | 7.8 | 14.26 | 0.59 | 0.9 | 10.1002/aenm.201602509
CCC1=C(F)C=C(C2=C3C=C(C4=CC=C(C5=C6C(=O)C7=C(CC)SC(CC)=C7C(=O)C6=C(C6=CC=C(C)S6)S5)S4)SC3=C(C3=CC(F)=C(CC)S3)C3=C2SC(C)=C3)S1 | -5.5 | -3.63 | CCSc1cc(/C=C2\C(=O)c3cc(F)c(F)cc3C2=C(C#N)C#N)sc1-c1cc2c(s1)-c1cc3c(cc1C2(c1ccc(CC)cc1)c1ccc(CC)cc1)-c1sc(/C=C2\C(=O)c4cc(F)c(F)cc4C2=C(C#N)C#N)cc1C3(c1ccc(CC)cc1)c1ccc(CC)cc1 | -5.65 | -4.03 | 13.8 | 21.9 | 0.72 | 0.87 | 10.1002/cjoc.202100323
O=C(N(CC(CC)CCCC)C(S/1)=S)C1=C\C(S2)=CC=C2C3=C(CCCCCC)C=C(S3)C(S4)=C(CCCCCC)C=C4C5=CC6=C(S5)C(C7=CN=C(SCC(CCCCCCCCCC)CCCCCCCC)S7)=C8C(SC(C9=CC(CCCCCC)=C(C%10=CC(CCCCCC)=C(C%11=CC=C(/C=C%12C(N(CC(CC)CCCC)C(S/%12)=S)=O)S%11)S%10)S9)=C8)=C6C%13=CN=C(SCC(CCCCCCCCCC)CCCCCCCC)S%13 | -5.36 | -3.48 | O=C1C2=C(C=C(Cl)C(Cl)=C2)C(/C1=C/C(S3)=C(CCCCCCCCC)C4=C3C(N5CC(CCCCCC)CCCC)=C(S4)C6=C5C(N(CC(CCCCCC)CCCC)C7=C8SC9=C7SC(/C=C%10C(C(C=C(Cl)C(Cl)=C%11)=C%11C\%10=C(C#N)/C#N)=O)=C9CCCCCCCCC)=C8C%12=NSN=C%126)=C(C#N)\C#N | -5.64 | -4.05 | 15.18 | 25.49 | 0.72 | 0.83 | 10.1002/adfm.202214926
CC1=CC(C(C2=CC(F)=C(CC(CCCC)CC)S2)=C(SC(C3=CC=C(C4=C5C(C(C6=C(CC(CC)CCCC)SC(CC(CCCC)CC)=C6C5=O)=O)=C(C7=CC=C(C)S7)S4)S3)=C8)C8=C9C%10=CC(F)=C(CC(CC)CCCC)S%10)=C9S1 | -5.45 | -3.64 | O=C1C2=C(C=C(F)C(F)=C2)C(/C1=C/C(S3)=CC4=C3C5=C(C4(CC(CCCC)CC)CC(CCCC)CC)C=C(C(N=N6)=CC=C6C(S7)=CC8=C7C(S9)=C(C(CC(CC)CCCC)8CC(CC)CCCC)C=C9/C=C%10C(C(C=C%11F)=C(C\%10=C(C#N)\C#N)C=C%11F)=O)S5)=C(C#N)\C#N | -5.59 | -3.8 | 9.89 | 16.22 | 0.67 | 0.9 | 10.1016/j.solmat.2021.111046
FC1=C(C2=CC=C(C3=CC(C(C4=CC=C(CC(CC)CCCCC)S4)=C(SC(C)=C5)C5=C6C7=CC=C(CC(CC)CCCC)S7)=C6S3)S2)C8=NC(C9=CC(F)=C(CC(CC)CCCC)S9)=C(C%10=CC(F)=C(CC(CC)CCCC)S%10)N=C8C(C%11=CC=C(C)S%11)=C1F | -5.31 | -3.62 | O=C(C(C=CC=C1)=C1C/2=C(C#N)/C#N)C2=C/C3=C(CC(CC)CCCC)C(S4)=C(S3)C5=C4C6=C(N5CC(CC)CCCC)C7=C(C(SC8=C9SC(/C=C%10/C(C%11=C(C%10=O)C=CC=C%11)=C(C#N)/C#N)=C8CC(CC)CCCC)=C9N7CC(CC)CCCC)C%12=NSN=C6%12 | -5.55 | -3.87 | 13.1 | 21.2 | 0.7 | 0.89 | 10.1002/adma.201807577
CC1=CC(C(C2=CC=C(CC(CCCC)CC)S2)=C(SC(C3=CC=C(C4=C5C(C(C6=C(CC(CC)CCCC)SC(CC(CCCC)CC)=C6C5=O)=O)=C(C7=CC=C(C)S7)S4)S3)=C8)C8=C9C%10=CC=C(CC(CC)CCCC)S%10)=C9S1 | -5.34 | -3.44 | O=C(C(C=C(F)C(F)=C1)=C1C/2=C(C#N)/C#N)C2=C/C3=C(CCCCCCCC)C=C(C4=CC(CCCCCCCC)=C(C(S5)=C(CCCCCCCC)C=C5C6=CC(CCCCCCCC)=C(S6)/C=C7C(C(C=C(F)C(F)=C8)=C8C\7=C(C#N)\C#N)=O)S4)S3 | -5.71 | -4.09 | 5.53 | 12.7 | 0.52 | 0.84 | 10.1002/adfm.202101742
CC(S1)=CC=C1C(S2)=C(OCCOCCOCC)C=C2C3=CC=C(C4=CC(OCCOCCOCC)=C(C)S4)S3 | -4.74 | -2.98 | CCOCCOCCOC(C=C1)=CC=C1C2=NC3=C(C4=CC=CS4)C5=NSN=C5C(C6=CC=CS6)=C3N=C2C7=CC=C(OCCOCCOCC)C=C7 | -5.18 | -3.95 | 0.22 | 0.92 | 0.3 | 0.78 | 10.1039/c9nj02419k
CC1=C(F)C(F)=C(C2=CC(F)=C(C3=C(F)C=C(C)S3)S2)C4=NC(C5=CC(OCCCCCCCC)=C(OCCCCCCCC)C=C5)=C(C6=CC=C(OCCCCCCCC)C(OCCCCCCCC)=C6)N=C41 | -5.58 | -3.88 | CCCCCCC(C=C1)=CC=C1C2(C3=CC=C(CCCCCC)C=C3)C4=CC5=C(C(C6=C5SC7=C6SC(/C=C8C(C(C=CC=C9)=C9C\8=C(C#N)\C#N)=O)=C7)(C%10=CC=C(CCCCCC)C=C%10)C%11=CC=C(CCCCCC)C=C%11)C=C4C%12=C2C(SC(/C=C%13C(C(C=CC=C%14)=C%14C\%13=C(C#N)/C#N)=O)=C%15)=C%15S%12 | -5.61 | -3.94 | 4.93 | 10.34 | 0.47 | 0.97 | 10.1039/c8tc06206d
CC1=CC2=C(S1)C(C3=CC=C(CC(CC)CCCC)S3)=C4C(OC(C5=CC=C(C6=C(F)C(F)=C(C7=CC=C(C)S7)C8=NN(CC(CCCCCC)CCCCCCCC)N=C68)S5)=C4)=C2C9=CC=C(CC(CC)CCCC)S9 | -5.45 | -3.56 | CCCCCCC(C=C1)=CC=C1C2(C3=CC=C(CCCCCC)C=C3)C4=CC5=C(C(C6=C5SC7=C6SC(/C=C8C(C(C=CC=C9)=C9C\8=C(C#N)\C#N)=O)=C7)(C%10=CC=C(CCCCCC)C=C%10)C%11=CC=C(CCCCCC)C=C%11)C=C4C%12=C2C(SC(/C=C%13C(C(C=CC=C%14)=C%14C\%13=C(C#N)/C#N)=O)=C%15)=C%15S%12 | -5.54 | -3.84 | 8.33 | 15.28 | 0.69 | 0.79 | 10.1021/acsaem.8b00574
CC1=CC(C(C2=CC=C(CC(CCCC)CC)S2)=C(SC(C3=CC=C(C4=C5C(C(C6=C(CC(CC)CCCC)SC(CC(CCCC)CC)=C6C5=O)=O)=C(C7=CC=C(C)S7)S4)S3)=C8)C8=C9C%10=CC=C(CC(CC)CCCC)S%10)=C9S1 | -5.34 | -3.44 | O=C(C(C=C(C)C=C1)=C1C/2=C(C#N)/C#N)C2=C/C3=CC4=C(S3)C5=CC6=C(C(SC(/C=C7C(C(C=C(C)C=C8)=C8C\7=C(C#N)/C#N)=O)=C9)=C9C6(C%10=CC=C(CCCCCC)C=C%10)C%11=CC=C(CCCCCC)C=C%11)C=C5C4(C%12=CC=C(CCCCCC)C=C%12)C%13=CC=C(CCCCCC)C=C%13 | -5.8 | -3.84 | 6.42 | 13.3 | 0.54 | 0.89 | 10.1002/adma.201703527
CC(S1)=CC2=C1C(C(N(CC(CCCCCCCC)CCCCCCCCCC)C3=O)=O)=C3C(S4)=C2C=C4C5=CC6=C(CCCCCCCCCCC)C(CCCCCCCCCCC)=C(C=C(C)S7)C7=C6S5 | -5.67 | -3.49 | CCCCCCC(C1=C2SC(/C(C#N)=C(C#N)\C#N)=C1)(CCCCCC)C3=C2SC(C4=CC=C(C(S5)=CC6=C5C(S7)=C(C6(CCCCCC)CCCCCC)C=C7/C(C#N)=C(C#N)/C#N)C8=NN(C9=CC(C(F)(F)F)=CC(C(F)(F)F)=C9)N=C48)=C3 | -5.77 | -4.13 | 11.88 | 23.08 | 0.66 | 0.78 | 10.1039/D2TC02289C
CC1=CC(C(C2=CC=C(CC(CCCC)CC)S2)=C(SC(C3=CC=C(C4=C5C(C(C6=C(CC(CC)CCCC)SC(CC(CCCC)CC)=C6C5=O)=O)=C(C7=CC=C(C)S7)S4)S3)=C8)C8=C9C%10=CC=C(CC(CC)CCCC)S%10)=C9S1 | -5.34 | -3.44 | O=C(C1=CC=C(C)C=C1C/2=C(C#N)/C#N)C2=C/C3=CC4=C(S3)C5=C(C=C(C(SC(/C=C6C(C7=CC=C(C8=CC=C(C)S8)C=C7C\6=C(C#N)\C#N)=O)=C9)=C9C%10(CCCCCCCCCCCCCCCC)CCCCCCCCCCCCCCCC)C%10=C5)C4(CCCCCCCCCCCCCCCC)CCCCCCCCCCCCCCCC | -5.74 | -3.86 | 9.19 | 16.05 | 0.69 | 0.83 | 10.1007/s11426-019-9582-7
CCCCCCCCCCC(CCCCCCCC)COC1=C2SC(C3=CC=C(C4=C5C(=O)C6=C(CC(CC)CCCC)SC(CC(CC)CCCC)=C6C(=O)C5=C(C5=CC=C(C)S5)S4)S3)=CC2=C(C2=CC=C3C=CC=CC3=C2)C2=C1C=C(C)S2 | -5.41 | -3.58 | O=C(C1=C2C=CC=C1)C(/C2=C(C#N)\C#N)=C\C3=CC4=C(C(C5(C6=CC=C(C=C6)CCCCCC)C7=CC=C(C=C7)CCCCCC)=C(C8=C5C=C(C9=C8)C%10=C(C9(C%11=CC=C(C=C%11)CCCCCC)C%12=CC=C(C=C%12)CCCCCC)C(SC(/C=C(C(C%13=C%14C=CC=C%13)=O)/C%14=C(C#N)\C#N)=C%15)=C%15S%10)S4)S3 | -5.48 | -3.83 | 10.5 | 16.81 | 0.66 | 0.94 | 10.1021/acs.chemmater.7b02495
O=C(OCC(CC)CCCC)C1=C(F)C2=C(C)SC(C3=CC4=C(C(C5=CC=C(CC(CC)CCCC)S5)=C(C=C(C)S6)C6=C4C7=CC=C(CC(CC)CCCC)S7)S3)=C2S1 | -5.22 | -3.64 | CCCCCCC(C=C1)=CC=C1C2(C3=CC=C(CCCCCC)C=C3)C4=CC5=C(C(C6=C5SC(C7=CC=C(/C=C(C#N)/C#N)C8=NSN=C87)=C6)(C9=CC=C(CCCCCC)C=C9)C%10=CC=C(CCCCCC)C=C%10)C=C4C%11=C2C=C(C%12=CC=C(/C=C(C#N)/C#N)C%13=NSN=C%13%12)S%11 | -5.4 | -3.77 | 3.97 | 9.29 | 0.52 | 0.83 | 10.1039/c7tc00706j
CC1=CC(N2CC(CCCC)CC)=C(C3=C2C=C(C4=CC=C(C5=C(F)C(OCC(CCCCCC)CCCCCCCC)=C(C6=CC=C(C)S6)C7=NSN=C75)S4)C=C3)C=C1 | -5.28 | -3.33 | O=C(N(CCCCCCCC)C1=O)C2=CC=C(C#CC#CC3=CC=C(C(N(CCCCCCCC)C4=O)=O)C5=C4C=CC=C53)C6=CC=CC1=C26 | -6 | -3.56 | 3.71 | 6.29 | 0.55 | 1.07 | 10.1039/C5CC08023A
CCOC(=O)c1ccc(-c2sc3csc(-c4cc5c(-c6ccc(CC)s6)c6sc(-c7sc(-c8cc9c(-c%10ccc(CC)s%10)c%10sc(-c%11sc(-c%12cc%13c(-c%14ccc(CC)s%14)c%14sccc%14c(-c%14ccc(CC)s%14)c%13s%12)c%12c(Cl)c(-c%13ccc(C(=O)OCC)s%13)sc%11%12)cc%10c(-c%10ccc(CC)s%10)c9s8)c8c(Cl)c(-c9ccc(C(=O)OCC)s9)sc78)cc6c(-c6ccc(CC)s6)c5s4)c3c2Cl)s1 | -5.45 | -3.6 | CCc1ccc(C2(c3ccc(CC)cc3)c3cc4c(cc3-c3sc5cc(/C=C6\C(=O)c7ccccc7C6=C(C#N)C#N)sc5c32)C(c2ccc(CC)cc2)(c2ccc(CC)cc2)c2c-4sc3cc(/C=C4\C(=O)c5ccccc5C4=C(C#N)C#N)sc23)cc1 | -5.48 | -3.83 | 8.81 | 15.79 | 0.61 | 0.91 | 10.1039/C7TA09837E
CC(SC1=C2C3=CC(F)=C(CC(CC)CCCC)S3)=CC1=C(C4=CC(F)=C(CC(CC)CCCC)S4)C5=C2C=C(S5)C6=CC=C(C7=C8C(C(C9=C(CC(CC)CCCC)SC(CC(CC)CCCC)=C9C8=O)=O)=C(C%10=CC=C(C)S%10)S7)S6 | -5.5 | -3.61 | CCCCCCC(C=C1)=CC=C1C2(C3=CC=C(CCCCCC)C=C3)C4=CC5=C(C(C6=C5SC7=C6SC(/C=C8C(C9=CSC=C9C\8=C(C#N)\C#N)=O)=C7)(C%10=CC=C(CCCCCC)C=C%10)C%11=CC=C(CCCCCC)C=C%11)C=C4C%12=C2C(SC(/C=C%13C(C(C=CC(Cl)=C%14)=C%14C\%13=C(C#N)/C#N)=O)=C%15)=C%15S%12 | -5.31 | -3.7 | 11.13 | 17.27 | 0.72 | 0.89 | 10.1021/acsaem.9b01667
O=C(OCC(CC)CCCC)C1=C(F)C2=C(C)SC(C3=CC4=C(C(C5=CC=C(CC(CC)CCCC)S5)=C(C=C(C)S6)C6=C4C7=CC=C(CC(CC)CCCC)S7)S3)=C2S1 | -5.22 | -3.64 | O=C1N(C(CCCCC)CCCCC)C(C2=C3C(C4=C5C=C31)=C(C6=C7C4=C([Se]5)C=C(C(N(C(CCCCC)CCCCC)C8=O)=O)C7=C8C=C69)C(C%10=C9C(C=C%11C(N(C(CCCCC)CCCCC)C%12=O)=O)=C%13C%14=C%10C=C%15C%16=C(C(N(C(CCCCC)CCCCC)C%15=O)=O)C=C%17C(C%18=C%13C%11=C%12C=C%18[Se]%17)=C%14%16)=C2)=O | -6.09 | -3.92 | 4.45 | 14.42 | 0.4 | 0.78 | 10.1021/acsaem.8b01484
CC(S1)=CC=C1C2=C(OCC(CCCCCC)CCCCCCCC)C=C(C3=CC=C(C4=C(F)C(F)=C(C)C5=NSN=C45)S3)C(OCC(CCCCCCCC)CCCCCC)=C2 | -5.45 | -3.69 | CCCCCCC(C=C1)=CC=C1C2(C3=CC=C(CCCCCC)C=C3)C4=CC5=C(C(C6=C5SC(C(C7=NSN=C78)=CC=C8/C=C9SC(N(C/9=O)CCC)=S)=C6)(C%10=CC=C(CCCCCC)C=C%10)C%11=CC=C(CCCCCC)C=C%11)C=C4C%12=C2C=C(C%13=CC=C(/C=C%14C(N(CCC)C(S\%14)=S)=O)C%15=NSN=C%13%15)S%12 | -5.52 | -3.87 | 5.16 | 8.4 | 0.55 | 1.1 | 10.1021/acsami.8b06445
CC1=C(CCCCCC)C=C(C)S1 | -4.85 | -2.84 | O=C(/C(S1)=C/C2=CC=C(C3=CC(C4(CCCCCCCC)CCCCCCCC)=C(C5=C4C=C(C6=C(C7(CCCCCCCC)CCCCCCCC)C=C(C8=CC=C(/C=C9SC(N(CC)C\9=O)=S)C%10=NSN=C%108)S6)C7=C5)S3)C%11=NSN=C2%11)N(CC)C1=S | -5.51 | -3.88 | 6.4 | 13.9 | 0.6 | 0.73 | 10.1038/ncomms11585
CC(SC1=C2C3=CC(F)=C(CC(CC)CCCC)S3)=CC1=C(C4=CC(F)=C(CC(CC)CCCC)S4)C5=C2C=C(S5)C6=CC=C(C7=C8C(C(C9=C(CC(CC)CCCC)SC(CC(CC)CCCC)=C9C8=O)=O)=C(C%10=CC=C(C)S%10)S7)S6 | -5.48 | -3.6 | O=C(C(SC=C1)=C1C/2=C(C#N)\C#N)C2=C/C3=CC(S4)=C(S3)C5=C4C6=CC(C(C(C=C7)=CC=C7CCCCCC)(C(C=C8)=CC=C8CCCCCC)C9=C%10SC%11=C9SC(/C=C%12C(C(SC=C%13)=C%13C\%12=C(C#N)\C#N)=O)=C%11)=C%10C=C6C5(C%14=CC=C(C=C%14)CCCCCC)C%15=CC=C(C=C%15)CCCCCC | -5.63 | -3.82 | 9.51 | 14.2 | 0.62 | 1.07 | 10.1039/c9ta04789a
CC1=C(CCCCCC)C=C(C)S1 | -4.85 | -2.84 | O=C(C1=CC=C2C3=CC=C(C4=C5C=CC6=C43)C(N(C5=O)C(CCCCCCC)CCCCCCC)=O)N(C(C7=C1C2=C6C=C7)=O)C(CCCCCCC)CCCCCCC | -6.06 | -3.61 | 0.01 | 0.21 | 0.22 | 0.25 | 10.1002/aenm.201190005
CC1=C(F)C(F)=C(C2=CC=C(C)S2)C3C1N=CC(OCC(CCCCCCCC)CCCCCC)=N3 | -5.54 | -2.98 | CCCCCCCCc1ccc(-c2c(/C=C3\C(=O)c4cc(F)c(F)cc4C3=C(C#N)C#N)sc3c2sc2c4c5nsnc5c5c6sc7c(-c8ccc(CCCCCCCC)o8)c(/C=C8\C(=O)c9cc(F)c(F)cc9C8=C(C#N)C#N)sc7c6n(CC(CCCC)CCCCCC)c5c4n(CC(CCCC)CCCCCC)c32)o1 | -5.66 | -3.97 | 4.8 | 14.8 | 0.4 | 0.8 | 10.1016/j.cej.2022.135998
CCN1N=C2C(C3=CC=C(C)S3)=C(F)C(F)=C(C3=CC=C(C4=CC5=C(C6=CC=C([Si](CC)(CC)CC)S6)C6=C(C=C(C)S6)C(C6=CC=C([Si](CC)(CC)CC)S6)=C5S4)S3)C2=N1 | -5.4 | -3.24 | CCc1ccc(C2(c3ccc(CC)cc3)c3cc4c(cc3-c3sc5cc(/C=C6\C(=O)c7ccccc7C6=C(C#N)C#N)sc5c32)C(c2ccc(CC)cc2)(c2ccc(CC)cc2)c2c-4sc3cc(/C=C4\C(=O)c5ccccc5C4=C(C#N)C#N)sc23)cc1 | -5.51 | -3.84 | 11.41 | 17.32 | 0.7 | 0.94 | 10.1038/ncomms13651
CCCCCCC(CCCCCCCC)CC1=C(C2=CC=C(C3=C(C(F)=C(C4=CC=C(C5=C(CC(CCCCCC)CCCCCCCC)C=C(C)S5)S4)C6=NSN=C63)F)S2)SC(C7=C(F)C(F)=C(C)C(C(N8CC(CCCCCC)CCCCCCCC)=O)=C7C8=O)=C1 | -5.63 | -3.86 | CCCCCCC(C=C1)=CC=C1C2(C3=CC=C(CCCCCC)C=C3)C4=CC5=C(C(C6=C5SC7=C6SC(/C=C8C(C(C=C(F)C(F)=C9)=C9C\8=C(C#N)\C#N)=O)=C7)(C%10=CC=C(CCCCCC)C=C%10)C%11=CC=C(CCCCCC)C=C%11)C=C4C%12=C2C(SC(/C=C%13C(C(C=C(F)C(F)=C%14)=C%14C\%13=C(C#N)/C#N)=O)=C%15)=C%15S%12 | -5.66 | -4.14 | 12.74 | 19.01 | 0.71 | 0.94 | 10.1002/advs.201970012
CC1=CC(C(S1)=C2C3=CC=C([Si](CCC)(CCC)CCC)S3)=C(C4=C2C=C(C5=CC=C(C6=C7C(C(C8=C(CC(CC)CCCC)SC(CC(CC)CCCC)=C8C7=O)=O)=C(C9=CC=C(C)S9)S6)S5)S4)C%10=CC=C([Si](CCC)(CCC)CCC)S%10 | -5.14 | -3.33 | O=C(C(C=CC=C1)=C1C/2=C(C#N)\C#N)C2=C/C(S3)=CC4=C3C5=C(C4(CCCCCC)CCCCCC)C=C6C(C(CCCCCC)(CCCCCC)C7=C6SC(/C=C8C(C(C=CC=C9)=C9C\8=C(C#N)/C#N)=O)=C7)=C5 | -5.67 | -4.1 | 12.01 | 17 | 0.75 | 0.94 | 10.1039/c8ee01546e
CCc1ccc(-c2c3cc(-c4ccc(-c5sc(-c6ccc(-c7cc8c(-c9ccc(CC)s9)c9sc(-c%10ccc(-c%11sc(-c%12ccc(-c%13cc%14c(-c%15ccc(CC)s%15)c%15sc(-c%16ccc(-c%17sc(-c%18cccs%18)c%18c%17C(=O)c%17c(CC)sc(CC)c%17C%18=O)s%16)cc%15c(-c%15ccc(CC)s%15)c%14s%13)s%12)c%12c%11C(=O)c%11c(CC)sc(CC)c%11C%12=O)s%10)cc9c(-c9ccc(CC)s9)c8s7)s6)c6c5C(=O)c5c(CC)sc(CC)c5C6=O)s4)sc3c(-c3ccc(CC)s3)c3ccsc23)s1 | -5.26 | -3.63 | CCc1ccc(C2(c3ccc(CC)cc3)c3cc(/C=C4\C(=O)c5cc6ccccc6cc5C4=C(C#N)C#N)sc3-c3sc4c(CC)c5c6c(sc5c(CC)c4c32)-c2sc(/C=C3\C(=O)c4cc5ccccc5cc4C3=C(C#N)C#N)cc2C6(c2ccc(CC)cc2)c2ccc(CC)cc2)cc1 | -5.46 | -3.94 | 11.7 | 18.63 | 0.72 | 0.88 | 10.1002/aenm.201800424
CCOC(=O)c1sc2c(-c3cc4c(-c5ccc(CC)s5)c5sc(-c6sc(-c7cc8c(-c9ccc(CC)s9)c9sc(-c%10sc(-c%11cc%12c(-c%13ccc(CC)s%13)c%13sccc%13c(-c%13ccc(CC)s%13)c%12s%11)c%11sc(C(=O)OCC)c(F)c%10%11)cc9c(-c9ccc(CC)s9)c8s7)c7sc(C(=O)OCC)c(F)c67)cc5c(-c5ccc(CC)s5)c4s3)scc2c1F | -5.27 | -3.55 | CCc1c(/C=C/C=C2\C(=O)c3cc(F)c(F)cc3C2=C(C#N)C#N)sc2c1sc1c3c4nsnc4c4c5sc6c(CC)c(/C=C/C=C7\C(=O)c8cc(F)c(F)cc8C7=C(C#N)C#N)sc6c5n(CC)c4c3n(CC)c21 | -5.38 | -4.06 | 12.77 | 28.2 | 0.68 | 0.66 | 10.1002/adfm.202102361
CC(SC1=C2C3=CC=C([Si](CCC)(CCC)CCC)S3)=CC1=C(C4=CC=C([Si](CCC)(CCC)CCC)S4)C5=C2C=C(C6=CC=C(C7=C(F)C(F)=C(C8=CC=C(C)[Se]8)C9=NN(CC(CCCCCCCC)CCCCCC)N=C97)[Se]6)S5 | -5.41 | -3.66 | O=C(C(C=CC=C1)=C1C/2=C(C#N)\C#N)C2=C/C3=CC(S4)=C(S3)C5=C4C6=CC(C(C7=C8SC9=C7SC(/C=C%10C(C(C=CC=C%11)=C%11C\%10=C(C#N)\C#N)=O)=C9)(C%12=CC=CC(CCCCCC)=C%12)C%13=CC(CCCCCC)=CC=C%13)=C8C=C6C(C%14=CC(CCCCCC)=CC=C%14)5C%15=CC=CC(CCCCCC)=C%15 | -5.53 | -3.95 | 11.04 | 17.04 | 0.71 | 0.91 | 10.1021/acs.macromol.9b00484
O=C(OCC(CC)CCCC)C1=C(F)C2=C(C)SC(C3=CC4=C(C(C5=CC=C(CC(CC)CCCC)S5)=C(C=C(C)S6)C6=C4C7=CC=C(CC(CC)CCCC)S7)S3)=C2S1 | -5.22 | -3.64 | O=C(N(C(CC)CC)C1=O)C2=CC=C(C3=C4C=CC1C32)C5=C(C(C=C6)=CC=C6C7=C(C8=CC=C(C9=C(C%10=CC=C(C%11=O)C%12C%10=C%13C=CC%12C(N%11C(CC)CC)=O)C(C%13=CC=C%14C(N(C(CC)CC)C%15=O)=O)=C%14C%15=C9)C=C8)C(C%16=CC=C(C%17=C(C%18=C%19C=CC%20C%18C(C(N(C(CC)CC)C%20=O)=O)=C%17)C%21=CC=C%22C%23=C%21C%19=CC=C%23C(N(C(CC)CC)C%22=O)=O)C=C%16)=C(C%24=CC=C(C%25=C(C%26=C%27C=CC%28C%26C(C(N(C(CC)CC)C%28=O)=O)=C%25)C%29=CC=C%30C%31=C%29C%27=CC=C%31C(N(C(CC)CC)C%30=O)=O)C=C%24)C(C%32=CC=C(C%33=C(C%34=CC=C(C%35=O)C%36C%34=C%37C=CC%36C(N%35C(CC)CC)=O)C(C%37=CC=C%38C(N(C(CC)CC)C%39=O)=O)=C%38C%39=C%33)C=C%32)=C7C%40=CC=C(C%41=C(C%42=C%43C=CC%44C%42C(C(N(C(CC)CC)C%44=O)=O)=C%41)C%45=CC=C%46C%47=C%45C%43=CC=C%47C(N(C(CC)CC)C%46=O)=O)C=C%40)C=C%48C%49=C5C4=CC=C%49C(N(C(CC)CC)C%48=O)=O | -5.69 | -3.93 | 6.63 | 15.11 | 0.48 | 0.92 | 10.1039/c8tc03081b
O=C(OCC(CC)CCCC)C1=C(F)C2=C(C)SC(C3=CC4=C(C(C5=CC=C(CC(CC)CCCC)S5)=C(C=C(C)S6)C6=C4C7=CC=C(CC(CC)CCCC)S7)S3)=C2S1 | -5.24 | -3.66 | O=C(C(C=C(F)C(F)=C1)=C1C/2=C(C#N)\C#N)C2=C/C3=CC=C(/C(C(C=C/4)=NC4=C5\C6=C(OCCCCCCCCCCCC)C=CC=C6OCCCCCCCCCCCC)=C7C=C/C8=C(C9=C(OCCCCCCCCCCCC)C=CC=C9OCCCCCCCCCCCC)/C%10=N/C(C=C%10)=C(C%11=CC=C(/C=C%12C(C(C=C(F)C(F)=C%13)=C%13C\%12=C(C#N)\C#N)=O)S%11)\C%14=CC=C5N%14[Zn]N8\7)S3 | -5.71 | -4.28 | 6.98 | 13.5 | 0.65 | 0.8 | 10.1021/acsami.9b15975
CC(SC1=C2C3=CC=C(CC(CC)CCCC)S3)=CC1=C(C4=CC=C(CC(CC)CCCC)S4)C5=C2C=C(S5)C6=CC=C(C7=C8C(C(C9=C(CC(CC)CCCC)SC(CC(CC)CCCC)=C9C8=O)=O)=C(C%10=CC=C(C)S%10)S7)S6 | -5.33 | -3.53 | COC1=C(SC(/C=C2/C(C(C=C3F)=C(C2=O)C=C3F)=C(C#N)/C#N)=C1OC)C(S4)=CC5=C4C6=C(C(C7=CC=C(CCCCCC)C=C7)5C8=CC=C(CCCCCC)C=C8)C=C9C(C(C%10=C9SC(C%11=C(C(OC)=C(/C=C%12C(C(C=C(C(F)=C%13)F)=C%13C\%12=C(C#N)\C#N)=O)S%11)OC)=C%10)(C%14=CC=C(CCCCCC)C=C%14)C%15=CC=C(CCCCCC)C=C%15)=C6 | -5.49 | -3.85 | 13.01 | 21.98 | 0.66 | 0.87 | 10.1016/j.nanoen.2019.103934
CC(SC1=C2C3=CC(F)=C(CC(CC)CCCC)S3)=CC1=C(C4=CC(F)=C(CC(CC)CCCC)S4)C5=C2C=C(C6=C(Cl)C(C)=C(C)S6)S5 | -5.64 | -3.66 | CCCCCCC(C=C1)=CC=C1C2(C3=CC=C(CCCCCC)C=C3)C4=CC5=C(C(C6=C5SC7=C6SC(/C=C8C(C(C=C(F)C(F)=C9)=C9C\8=C(C#N)\C#N)=O)=C7)(C%10=CC=C(CCCCCC)C=C%10)C%11=CC=C(CCCCCC)C=C%11)C=C4C%12=C2C(SC(/C=C%13C(C(C=C(F)C(F)=C%14)=C%14C\%13=C(C#N)/C#N)=O)=C%15)=C%15S%12 | -5.71 | -4.15 | 11.8 | 20.3 | 0.66 | 0.88 | 10.1002/smll.201902598
O=C(OCC(CC)CCCC)C1=C(F)C2=C(C)SC(C3=CC4=C(C(C5=CC=C(CC(CC)CCCC)S5)=C(C=C(C)S6)C6=C4C7=CC=C(CC(CC)CCCC)S7)S3)=C2S1 | -5.22 | -3.4 | O=C1C(C=C(F)C(F)=C2)=C2C(/C1=C/C3=CC(C(C4=CC=C(CCCCCC)C=C4)(C5=C6SC7=C5SC8=C7C(C9=CC=C(CCCCCC)S9)=C(SC%10=C%11SC%12=C%10C(C%13=C%12SC(/C=C%14/C(C%15=C(C=C(F)C(F)=C%15)C%14=O)=C(C#N)\C#N)=C%13)(C%16=CC=C(CCCCCC)C=C%16)C%17=CC=C(CCCCCC)C=C%17)C%11=C8C%18=CC=C(CCCCCC)S%18)C%19=CC=C(CCCCCC)C=C%19)=C6S3)=C(C#N)/C#N | -5.61 | -3.92 | 10.3 | 19.84 | 0.65 | 0.77 | 10.1021/jacs.8b04027
CC1=CC(C(C2=CC=C(CC(CCCC)CC)S2)=C(SC(C3=CC=C(C4=C5C(C(C6=C(CC(CC)CCCC)SC(CC(CCCC)CC)=C6C5=O)=O)=C(C7=CC=C(C)S7)S4)S3)=C8)C8=C9C%10=CC=C(CC(CC)CCCC)S%10)=C9S1 | -5.34 | -3.44 | O=C(C(C=C(F)C(F)=C1)=C1C/2=C(C#N)/C#N)C2=C/C3=C(CCCCCCCC)C=C(S3)C4=C(N(C5=CC=C(CCCC)C=C5)C6=CC=C(CCCC)C=C6)C(SC(C7=CC(SC(/C=C8C(C(C=C(F)C(F)=C9)=C9C\8=C(C#N)\C#N)=O)=C%10CCCCCCCC)=C%10S7)=C%11N(C%12=CC=C(CCCC)C=C%12)C%13=CC=C(CCCC)C=C%13)=C%11S4 | -5.58 | -3.96 | 12.87 | 22.58 | 0.67 | 0.81 | 10.1002/aenm.202102591
CC1=CC2=C(S1)C(C3=CC=C(C(CCCC)CC)S3)=C4C(SC(C5=CC=C(C6=C7C(C(N(CCCCCCCC)C7=O)=O)=C(C8=CC=C(C)S8)C9=NN(CCCCCCC(OC(C)(C)C)(C)OC(C)(C)C)N=C69)S5)=C4)=C2C%10=CC=C(CC(CCCC)CC)S%10 | -5.32 | -3.53 | O=C(C1=CC=C(C)C=C1C/2=C(C#N)\C#N)C2=C/C3=C(CCCCCCCCCCC)C(S4)=C(S3)C5=C4C6=C(N5CCC(CCCCCCCCCCCCCCCCCC)CCCCCCCCCCCCCCCCCC)C7=C(C(SC8=C9SC(/C=C%10/C(C%11=CC(C%12=CC=C(C)C%12)=CC=C%11C%10=O)=C(C#N)/C#N)=C8CCCCCCCCCCC)=C9N7CCC(CCCCCCCCCCCCCCCCCC)CCCCCCCCCCCCCCCCCC)C%13=NSN=C6%13 | -5.71 | -3.79 | 14.3 | 23.1 | 0.69 | 0.9 | 10.1016/j.cej.2021.133575
CCOC(=O)c1sc2csc(-c3cc4c(-c5ccc(CC)s5)c5sc(-c6sc(-c7cc8c(-c9ccc(CC)s9)c9sc(-c%10sc(-c%11cc%12c(-c%13ccc(CC)s%13)c%13sccc%13c(-c%13ccc(CC)s%13)c%12s%11)c%11c(Cl)c(C(=O)OCC)sc%10%11)cc9c(-c9ccc(CC)s9)c8s7)c7c(Cl)c(C(=O)OCC)sc67)cc5c(-c5ccc(CC)s5)c4s3)c2c1Cl | -5.43 | -3.55 | CCN1C(=O)c2ccc3c4c(ccc(c24)C1=O)C(=O)N(c1ccc(C#Cc2ccc4c(c2)c2cc(C(C(=C(C#N)C#N)c5ccc(N6C(=O)c7ccc8c9c(ccc(c79)C6=O)C(=O)N(CC)C8=O)cc5)=c5ccc(=C(C#N)C#N)cc5)ccc2n4CC)cc1)C3=O | -5.91 | -4.19 | 6.12 | 13.41 | 0.49 | 0.94 | 10.1016/j.dyepig.2019.108012
CCC1=C2C=C(C3=CC=C(C4=C(F)C(F)=C(C5=CC=C(C)S5)C5=NN(CC)N=C45)S3)SC2=C(CC)C2=C1SC(C)=C2 | -5.38 | -3.17 | CCC1(CC)c2ccsc2-c2sc(-c3ccc4c(c3)C(=O)/C(=C\c3cc5sc6c(c5s3)C(CC)(CC)c3cc5c(cc3-6)C(CC)(CC)c3c-5sc5cc(/C=C6\C(=O)c7ccc(-c8cc9c(s8)-c8sc(-c%10ccc%11c(c%10)C(=O)/C(=C\c%10cc%12sc%13c(c%12s%10)C(CC)(CC)c%10cc%12c(cc%10-%13)C(CC)(CC)c%10c-%12sc%12cc(/C=C%13\C(=O)c%14ccccc%14C%13=C(C#N)C#N)sc%10%12)C%11=C(C#N)C#N)cc8C9(CC)CC)cc7C6=C(C#N)C#N)sc35)C4=C(C#N)C#N)cc21 | -5.73 | -3.91 | 6.34 | 11.77 | 0.52 | 1.01 | 10.1021/acs.chemmater.7b02228
CC(SC1=C2C3=CC=C(CC(CC)CCCC)S3)=CC1=C(C4=CC=C(CC(CC)CCCC)S4)C5=C2C=C(C6=CC=C(C7=C(F)C(F)=C(C8=CC=C(C)S8)C9=C7N=C(C%10=C(F)C(F)=C(CC(CC)CCCC)S%10)C(C%11=C(F)C(F)=C(CC(CC)CCCC)S%11)=N9)S6)S5 | -5.4 | -3.1 | O=C(N(C(CC)CC)C1=O)C2=CC=C3C4=C(C5=C6C=C(C(N(C(CC)CC)C7=O)=O)C8=C7C=C(C9=CC%10=C%11C(C%12=C(N%13CC(CC)CCCC)C=C%11C(N(C(CC)CC)C%10=O)=O)=C9C%14=CC=C(C(N(C(CC)CC)C%15=O)=O)C%16=C%15C=C%13C%12=C%14%16)C3=C58)C(N6CC(CCCC)CC)=CC1=C42 | -5.9 | -3.7 | 4.68 | 8.33 | 0.55 | 1.03 | 10.1021/acsapm.9b00433
CCc1ccc(-c2c3cc(-c4ccc(-c5sc(-c6ccc(-c7cc8c(-c9ccc(CC)s9)c9sc(-c%10ccc(-c%11sc(-c%12ccc(-c%13cc%14c(-c%15ccc(CC)s%15)c%15sc(-c%16ccc(-c%17sc(-c%18cccs%18)c%18c%17C(=O)c%17c(CC)sc(CC)c%17C%18=O)s%16)cc%15c(-c%15ccc(CC)s%15)c%14s%13)s%12)c%12c%11C(=O)c%11c(CC)sc(CC)c%11C%12=O)s%10)cc9c(-c9ccc(CC)s9)c8s7)s6)c6c5C(=O)c5c(CC)sc(CC)c5C6=O)s4)sc3c(-c3ccc(CC)s3)c3ccsc23)s1 | -5.33 | -2.92 | CCc1ccc(C2(c3ccc(CC)cc3)c3cc(/C=C4\C(=O)c5ccccc5C4=C(C#N)C#N)sc3-c3sc4cc5c6c(sc5cc4c32)-c2sc(/C=C3\C(=O)c4ccccc4C3=C(C#N)C#N)cc2C6(c2ccc(CC)cc2)c2ccc(CC)cc2)cc1 | -5.4 | -3.83 | 10.42 | 17.85 | 0.67 | 0.87 | 10.1021/jacs.7b01170
O=C(OCC(CC)CCCC)C1=C(F)C2=C(C)SC(C3=CC4=C(C(C5=CC=C(CC(CC)CCCC)S5)=C(C=C(C)S6)C6=C4C7=CC=C(CC(CC)CCCC)S7)S3)=C2S1 | -5.22 | -3.64 | O=C(/C(S1)=C/C(C2=NSN=C32)=CC=C3C(S4)=CC5=C4C6=CC(C(CC(CC)CCCC)(CC(CC)CCCC)C7=C8SC(C9=CC=C(/C=C%10SC(N(CC)C\%10=O)=S)C%11=NSN=C9%11)=C7)=C8C=C6C5(CC(CC)CCCC)CC(CC)CCCC)N(CC)C1=S | -5.51 | -3.88 | 12 | 18.5 | 0.63 | 1.03 | 10.1038/s41467-018-04502-3
O=C(OCC(CC)CCCC)C1=C(F)C2=C(C)SC(C3=CC4=C(C(C5=CC=C(CC(CC)CCCC)S5)=C(C=C(C)S6)C6=C4C7=CC=C(CC(CC)CCCC)S7)S3)=C2S1 | -5.2 | -3.59 | CCCCCCC(C=C1)=CC=C1C(C2=C3SC(/C=C4C(C(C=C(F)C(F)=C5)=C5C\4=C(C#N)/C#N)=O)=C2)(C6=C3SC7=C6C(C8=CC=C(CCCCCC)C=C8)(C9=CC=C(CCCCCC)C=C9)C(C7=C%10)=CC%11=C%10C(C%12=C%11SC%13=C%12C(C%14=C%13SC(/C=C%15C(C(C=C(F)C(F)=C%16)=C%16C\%15=C(C#N)\C#N)=O)=C%14)(C%17=CC=C(CCCCCC)C=C%17)C%18=CC=C(CCCCCC)C=C%18)(C%19=CC=C(CCCCCC)C=C%19)C%20=CC=C(CCCCCC)C=C%20)C%21=CC=C(CCCCCC)C=C%21 | -5.32 | -3.86 | 4.48 | 10.77 | 0.52 | 0.76 | 10.1021/jacs.9b08988
CC1=CC(C(C2=CC=C(CC(CCCC)CC)S2)=C(SC(C3=CC=C(C4=C5C(C(C6=C(CC(CC)CCCC)SC(CC(CCCC)CC)=C6C5=O)=O)=C(C7=CC=C(C)S7)S4)S3)=C8)C8=C9C%10=CC=C(CC(CC)CCCC)S%10)=C9S1 | -5.34 | -3.44 | O=C1C2=C(C=CC(F)=C2)C(/C1=C/C(S3)=CC4=C3C(S5)=C(N4CCCCCCCC)C6=C5C7=CC(C(C8=CC=C(CCCCCC)C=C8)(C9=CC=C(CCCCCC)C=C9)C%10=C%11SC(/C=C%12/C(C(C=CC(F)=C%13)=C%13C%12=O)=C(C#N)/C#N)=C%10)=C%11C=C7C6(C%14=CC=C(CCCCCC)C=C%14)C%15=CC=C(CCCCCC)C=C%15)=C(C#N)\C#N | -5.51 | -3.96 | 14 | 22.4 | 0.72 | 0.86 | 10.1039/C9TA07634D
CC(S1)=CC2=C1C(C3=CC=C(CC(CCCC)CC)S3)=C(C=C(C4=CC=C(C5=C(F)C(F)=C(C6=CC=C(C)S6)C7=NN(CC(CCCCCCCC)CCCCCC)N=C75)S4)S8)C8=C2C9=CC=C(CC(CCCC)CC)S9 | -5.21 | -2.99 | O=C1C2=C(C=C(F)C(F)=C2)C(/C1=C/C(S3)=CC4=C3C(S5)=C(C4(CC(CC)CCCC)CC(CC)CCCC)C=C5C6=CC(OCCC)=C(C(S7)=CC8=C7C(S9)=C(C(CC(CCCC)CC)8CC(CCCC)CC)C=C9/C=C%10C(C%11=C(C\%10=C(C#N)\C#N)C=C(F)C(F)=C%11)=O)C=C6OCCC)=C(C#N)\C#N | -5.41 | -4.02 | 9.32 | 21.58 | 0.54 | 0.8 | 10.1021/acs.chemmater.0c00097
CC(SC1=C2C3=CC=C(CC(CC)CCCC)S3)=CC1=C(C4=CC=C(CC(CC)CCCC)S4)C5=C2C=C(S5)C6=CC=C(C7=C8C(C(C9=C(CC(CC)CCCC)SC(CC(CC)CCCC)=C9C8=O)=O)=C(C%10=CC=C(C)S%10)S7)S6 | -5.33 | -2.92 | O=C(C(C=C(Br)C=C1)=C1C/2=C(C#N)/C#N)C2=C/C3=C(CCCCCCCCCCC)C(SC4=C5N(CC(CC)CCCC)C6=C4C7=NSN=C7C8=C6N(CC(CC)CCCC)C9=C8SC%10=C9SC(/C=C%11/C(C%12=C(C%11=O)C=CC(Br)=C%12)=C(C#N)\C#N)=C%10CCCCCCCCCCC)=C5S3 | -5.52 | -3.99 | 13.41 | 23.73 | 0.69 | 0.78 | 10.1039/d0ta04941g
CC1=CC(C(C2=CC=C(CC(CCCC)CC)S2)=C(SC(C3=CC=C(C4=C5C(C(C6=C(CC(CC)CCCC)SC(CC(CCCC)CC)=C6C5=O)=O)=C(C7=CC=C(C)S7)S4)S3)=C8)C8=C9C%10=CC=C(CC(CC)CCCC)S%10)=C9S1 | -5.34 | -3.44 | FC1=C(C2=CC(C(CC(CC)CCCC)(CC(CC)CCCC)C3=C4SC(/C=C5/C(C(C=C(F)C(F)=C6)=C6C5=O)=C(C#N)/C#N)=C3)=C4S2)SC(C7=CC(C(CC(CC)CCCC)(CC(CC)CCCC)C8=C9SC(/C=C%10/C(C(C=C(F)C(F)=C%11)=C%11C%10=O)=C(C#N)/C#N)=C8)=C9S7)=C1F | -5.43 | -3.83 | 9.86 | 20.04 | 0.65 | 0.76 | 10.1039/C8QM00609A
CCc1cc(C)sc1-c1sc(-c2cc(CC)c(-c3sc(-c4cc(CC)c(-c5sc(C)cc5CC)s4)cc3CC)s2)cc1CC | -5 | -3.1 | CCOC(=O)c1cc(/C=C2\C(=O)c3ccccc3C2=C(C#N)C#N)sc1-c1cc2c(s1)-c1cc3c(cc1C2(c1ccc(CC)cc1)c1ccc(CC)cc1)-c1sc(-c2sc(/C=C4\C(=O)c5ccccc5C4=C(C#N)C#N)cc2C(=O)OCC)cc1C3(c1ccc(CC)cc1)c1ccc(CC)cc1 | -5.38 | -3.85 | 7.72 | 16.04 | 0.63 | 0.76 | 10.1039/D0TA11306A
CC(SC1=C2C3=CC(Cl)=C(CC(CC)CCCC)S3)=CC1=C(C4=CC(Cl)=C(CC(CC)CCCC)S4)C5=C2C=C(C6=CC=C(C7=C8C(C(C9=C(CC(CC)CCCC)SC(CC(CC)CCCC)=C9C8=O)=O)=C(C%10=CC=C(C)S%10)S7)S6)S5 | -5.76 | -3.58 | O=C(N(C(CCCCC)CCCCC)C1=O)C2=CC=C3C4=C(C5=C(C6=C7SC(C6=C8C9=CC(Cl)=C(CC(CC)CCC)S9)=C(C%10=CC(Cl)=C(CC(CC)CCCC)S%10)C%11=C8SC%12=C%11C%13=CC(C(N(C%14=O)C(CCCCC)CCCCC)=O)=C%15C%14=CC=C%16C(C=C%17)=C%18C%19=C%17C(N(C(C%19=CC%12=C%18C%13=C%16%15)=O)C(CCCCC)CCCCC)=O)C=C(C(N(C(CCCCC)CCCCC)C%20=O)=O)C%21=C%20C=CC3=C5%21)C7=CC1=C42 | -6.07 | -3.69 | 6.63 | 9.89 | 0.59 | 1.14 | 10.1002/cphc.201900309
CC1=CC(C(S1)=C2C3=CC=C([Si](CCC)(CCC)CCC)S3)=C(C4=C2C=C(C5=CC(CCCCCCCCCCCC)=C(C6=C7C(C(N(CC(CCCCCC)CCCCCCCC)C7=O)=O)=C(C8=C(CCCCCCCCCCCC)C=C(C)S8)S6)S5)S4)C9=CC=C([Si](CCC)(CCC)CCC)S9 | -5.38 | -3.38 | O=C(C(C=CC=C1)=C1C/2=C(C#N)\C#N)C2=C/C(S3)=CC=C3C4=CC=C5C(C(CCCCCC)(CCCCCC)C6=C5SC(/C=C7C(C(C=CC=C8)=C8C\7=C(C#N)/C#N)=O)=C6)=C4 | -5.7 | -4.01 | 2.06 | 5.9 | 0.41 | 0.96 | 10.1039/c8ee01546e
CC1=CC(C(C2=CC=C(CC(CCCC)CC)S2)=C(SC(C3=CC=C(C4=C5C(C(C6=C(CC(CC)CCCC)SC(CC(CCCC)CC)=C6C5=O)=O)=C(C7=CC=C(C)S7)S4)S3)=C8)C8=C9C%10=CC=C(CC(CC)CCCC)S%10)=C9S1 | -5.34 | -3.44 | O=C(C(C=CC=C1)=C1C/2=C(C#N)\C#N)C2=C/C3=CC(S4)=C(S3)C5=C4C6=C(C5(C7=CC=C(C8=CC=C(COCCOC)C=C8)C=C7)C9=CC=C(C%10=CC=C(COCCOC)C=C%10)C=C9)C=C%11C(C(C%12=CC=C(C%13=CC=C(COCCOC)C=C%13)C=C%12)(C%14=CC=C(C%15=CC=C(COCCOC)C=C%15)C=C%14)C%16=C%11SC%17=C%16SC(/C=C%18C(C(C=CC=C%19)=C%19C\%18=C(C#N)/C#N)=O)=C%17)=C6 | -5.67 | -4.03 | 8.5 | 14.8 | 0.67 | 0.85 | 10.1039/c7ta10136h
CC(S1)=CC2=C1C(C3=CC(F)=C(CC(CCCC)CC)S3)=C(C=C(C4=CC=C(C5=C(F)C(F)=C(C6=CC=C(C)S6)C7=NN(CC(CCCCCCCC)CCCCCC)N=C75)S4)S8)C8=C2C9=CC(F)=C(CC(CCCC)CC)S9 | -5.36 | -3.42 | O=C(C(C=C(F)C(F)=C1)=C1C/2=C(C#N)/C#N)C2=C/C3=CC(CC(CC)CCCC)=C(C4=CC(C5=C(C(C)C)C=C(C(C)C)C=C5C(C)C)=C(C6=C(C7=C(C(C)C)C=C(C(C)C)C=C7C(C)C)C=C(S6)C8=C(CC(CC)CCCC)C=C(S8)/C=C9C(C(C=C(F)C(F)=C%10)=C%10C\9=C(C#N)\C#N)=O)S4)S3 | -5.67 | -3.96 | 10.4 | 17.9 | 0.7 | 0.82 | 10.1038/s41467-021-25394-w
CCC1=C(F)C=C(C2=C3C=C(C4=CC=C(C5=C6C(=O)C7=C(CC)SC(CC)=C7C(=O)C6=C(C6=CC=C(C)S6)S5)S4)SC3=C(C3=CC(F)=C(CC)S3)C3=C2SC(C)=C3)S1 | -5.47 | -3.67 | CCc1ccc(C2(c3ccc(CC)cc3)c3cc4c(cc3-c3sc5cc(/C=C6\C(=O)c7cc(F)c(F)cc7C6=C(C#N)C#N)sc5c32)C(c2ccc(CC)cc2)(c2ccc(CC)cc2)c2c-4sc3cc(/C=C4\C(=O)c5sc(Br)cc5C4=C(C#N)C#N)sc23)cc1 | -5.79 | -3.99 | 12.1 | 18.4 | 0.69 | 0.94 | 10.1016/j.orgel.2021.106357
CC1=C(C(F)=C(C(OCC(CCCC)CC)=O)S2)C2=C(S1)C(S3)=CC(C3=C4C5=CC=C(CC(CCCC)CC)S5)=C(C6=CC=C(CC(CC)CCCC)S6)C7=C4C=C(C)S7 | -5.22 | -3.64 | O=C(C1=CC=C2C(C1=C3C=C4)=C4C5=CC=C6C7=C5C2=CC=C7C(N(C(CCCCC)CCCCC)C6=O)=O)N(N8C(C9=C%10C(C%11=CC=C%10C8=O)=C(C=C9)C%12=CC=C%13C%14=C%12C%11=CC=C%14C(N(C(CCCCC)CCCCC)C%13=O)=O)=O)C3=O | -5.9 | -3.86 | 6.19 | 13.12 | 0.6 | 0.79 | 10.1002/adfm.201501971
CC(S1)=CC=C1C(C2=NN(CC(CCCCCC)CCCCCCCC)N=C23)=C(F)C(F)=C3C4=CC=C(C5=CC6=C(S5)C7=C(C(C8=CC=C(SCC(CCCC)CCCCCC)S8)=C9C(SC(C)=C%10)=C%10SC9=C7C%11=CC=C(SCC(CCCC)CCCCCC)S%11)S6)S4 | -5.32 | -3.51 | O=C1C2=C(C=CC=C2)C(/C1=C\C3=CC(C(C4=CC=C(CCCCCC)C=C4)(C5=C6SC7=C(C(C=C8)=CC=C8SCC(CCCC)CC)C9=C(C(C%10=CC=C(C=C%10)SCC(CC)CCCC)=C57)SC(C%11=C%12C=C(/C=C%13\C(C(C=CC=C%14)=C%14C%13=O)=C(C#N)/C#N)S%11)=C9C%12(C%15=CC=C(CCCCCC)C=C%15)C%16=CC=C(CCCCCC)C=C%16)C%17=CC=C(CCCCCC)C=C%17)=C6S3)=C(C#N)\C#N | -5.49 | -3.76 | 6.5 | 13.2 | 0.54 | 0.88 | 10.1021/acsami.9b14981
CC(SC1=C2C3=CC=C(CC(CC)CCCC)S3)=CC1=C(C4=CC=C(CC(CC)CCCC)S4)C5=C2C=C(S5)C6=CC=C(C7=C8C(C(C9=C(CC(CC)CCCC)SC(CC(CC)CCCC)=C9C8=O)=O)=C(C%10=CC=C(C)S%10)S7)S6 | -5.33 | -2.92 | CCCCCCC(C=C1)=CC=C1C(C2=C3SC(/C=C4C(C(C=CC=C5)=C5C/4=C(C#N)/C#N)=O)=C2)(C6=CC=C(CCCCCCCC)C=C6)C7=C3C=C(N(C(CCCCCCCC)CCCCCCCC)C8=CC9=C(C(C%10=C9SC(/C=C%11C(C(C=CC=C%12)=C%12C/%11=C(C#N)/C#N)=O)=C%10)(C%13=CC=C(CCCCCC)C=C%13)C%14=CC=C(CCCCCCCC)C=C%14)C=C%158)C%15=C7 | -5.46 | -3.65 | 9.48 | 14.27 | 0.68 | 0.97 | 10.1021/acsami.7b12612
CCN1C(=O)/C(=C\c2csc(-c3ccc(-c4ccc(-c5sc(-c6ccc(-c7ccc(-c8sc(-c9ccc(-c%10cccs%10)s9)cc8/C=C8\C(=O)N(CC)c9ccccc98)s7)s6)cc5/C=C5\C(=O)N(CC)c6ccccc65)s4)s3)c2)c2ccccc21 | -5.41 | -3.61 | CCN1C(=O)/C(=C/c2ccc(-c3ccc4c(c3)C(CC)(CC)c3cc(-c5ccc(/C=C6\SC(=S)N(CC)C6=O)c6nsnc56)ccc3-4)c3nsnc23)SC1=S | -5.83 | -3.57 | 6.24 | 13.96 | 0.63 | 0.71 | 10.1021/acsami.9b08007
CC(SC1=C2C3=CC(F)=C(CC(CC)CCCC)S3)=CC1=C(C4=CC(F)=C(CC(CC)CCCC)S4)C5=C2C=C(S5)C6=CC=C(C7=C8C(C(C9=C(CC(CC)CCCC)SC(CC(CC)CCCC)=C9C8=O)=O)=C(C%10=CC=C(C)S%10)S7)S6 | -5.5 | -3.61 | CCCCCCC(C=C1)=CC=C1C2(C3=CC=C(CCCCCC)C=C3)C4=CC5=C(C(C6=C5SC7=C6SC(/C=C8C(C9=CSC=C9C\8=C(C#N)\C#N)=O)=C7)(C%10=CC=C(CCCCCC)C=C%10)C%11=CC=C(CCCCCC)C=C%11)C=C4C%12=C2C(SC(/C=C%13C(C(C=C(Cl)C(Cl)=C%14)=C%14C\%13=C(C#N)/C#N)=O)=C%15)=C%15S%12 | -5.31 | -3.74 | 11.45 | 18.31 | 0.72 | 0.86 | 10.1021/acsaem.9b01667
CCC1=CC=C(C2=C3SC(C)=CC3=C(C3=CC=C(CC)S3)C3=C2C=C(C2=C(F)C=C(C4=CC5=C(S4)C4=C(C=C(C6=CC(F)=C(C)C7=NSN=C67)S4)[Si]5(CC)CC)C4=NSN=C24)S3)S1 | -5.46 | -3.58 | CCc1ccc(C2(c3ccc(CC)cc3)c3cc4c(cc3-c3sc5cc(/C=C6\C(=O)c7cc(F)c(F)cc7C6=C(C#N)C#N)sc5c32)C(c2ccc(CC)cc2)(c2ccc(CC)cc2)c2c-4sc3cc(/C=C4\C(=O)c5cc(F)c(F)cc5C4=C(C#N)C#N)sc23)cc1 | -5.66 | -4.14 | 10.51 | 21.53 | 0.61 | 0.8 | 10.1039/C8TA05207G
CC1=CC(CCCCCC)=C(C)S1 | -4.94 | -3 | O=C1C(C2=C(C3=CC=CS3)N1CCCCCCCC)=C(C4=CC=C(C#CC5=CC6=C(C7C(C6(C8C9C=CC(C#CC%10=CC=C(C%11=C%12C(C(N%11CCCCCCCC)=O)=C(C%13=CC=CS%13)N(CCCCCCCC)C%12=O)S%10)=C8)C%14=C9C=CC(C#CC%15=CC=C(C%16=C%17C(C(N%16CCCCCCCC)=O)=C(C%18=CC=CS%18)N(CCCCCCCC)C%17=O)S%15)=C%14)C=C(C#CC%19=CC=C(C%20=C%21C(C(N%20CCCCCCCC)=O)=C(C%22=CC=CS%22)N(CCCCCCCC)C%21=O)S%19)C=C7)C=C5)S4)N(CCCCCCCC)C2=O | -5.29 | -3.56 | 0.28 | 1.21 | 0.29 | 0.79 | 10.1002/adfm.201502413
CC(SC1=C2C3=CC=C(CC(CC)CCCC)S3)=CC1=C(C4=CC=C(CC(CC)CCCC)S4)C5=C2C=C(S5)C6=CC=C(C7=C8C(C(C9=C(CC(CC)CCCC)SC(CC(CC)CCCC)=C9C8=O)=O)=C(C%10=CC=C(C)S%10)S7)S6 | -5.21 | -3.41 | CCCCCCC(C=C1)=CC=C1C2(C3=CC=C(CCCCCC)C=C3)C4=CC5=C(C(C6=C5SC7=C6SC(C8=CC=C(/C=C9S/C(N(CC)C\9=O)=C(C#N)/C#N)C%10=NSN=C%108)=C7)(C%11=CC=C(CCCCCC)C=C%11)C%12=CC=C(CCCCCC)C=C%12)C=C4C%13=C2C(SC(C%14=CC=C(/C=C%15S/C(N(CC)C\%15=O)=C(C#N)/C#N)C%16=NSN=C%16%14)=C%17)=C%17S%13 | -5.3 | -3.7 | 7.04 | 13.38 | 0.58 | 0.89 | 10.1021/acsaem.8b00851
CC1=CC(C(C2=CC(F)=C(CC(CCCC)CC)S2)=C(SC(C3=CC=C(C4=C5C(C(C6=C(CC(CC)CCCC)SC(CC(CCCC)CC)=C6C5=O)=O)=C(C7=CC=C(C)S7)S4)S3)=C8)C8=C9C%10=CC(F)=C(CC(CC)CCCC)S%10)=C9S1 | -5.45 | -3.64 | O=C(C(/C1=C(C#C)/C#C)=C\C2=C(CCCCCCCCCCC)C3=C(S2)C(N(CC(CCCC)CCCCCC)C4=C5C6=NSN=C6C7=C4N(CC(CCCC)CCCCCC)C8=C7SC9=C8SC(/C=C(C%10=O)/C(C%11=C%10C=C(Br)C(Br)=C%11)=C(C#C)\C#C)=C9CCCCCCCCCCC)=C5S3)C%12=C1C=C(Br)C(Br)=C%12 | -5.53 | -4.09 | 14.03 | 24.06 | 0.68 | 0.86 | 10.1002/advs.201903784
CC(S1)=CC=C1C2=C(C(C3=C(CC(CC)CCCC)SC(CC(CCCC)CC)=C3C4=O)=O)C4=C(S2)C(S5)=CC=C5C6=CC7=C(C8=CC(Cl)=C(CC(CC)CCCC)S8)C(SC(C)=C9)=C9C(C%10=CC(Cl)=C(CC(CCCC)CC)S%10)=C7S6 | -5.4 | -3.6 | O=C(C1=CC(F)=C(F)C=C1C/2=C(C#N)/C#N)C2=C/C3=CC4=C(C5=C(S4)C6=C(C7=CC8=C(C9=C(C(C%10=CC(F)=C(CCCCCC)C=C%10)8C%11=CC=C(CCCCCC)C(F)=C%11)C%12=C(C%13=C(S%12)C=C(/C=C%14/C(C%15=CC(F)=C(F)C=C%15C%14=O)=C(C#C)\C#N)S%13)S9)C=C7C6(C%16=CC=C(CCCCCC)C(F)=C%16)C%17=CC(F)=C(CCCCCC)C=C%17)S5)S3 | -5.56 | -4.05 | 14 | 22 | 0.73 | 0.87 | 10.1002/adma.202000645
CC1=CC(CCCCCC)=C(C)S1 | -5 | -3.1 | O=C(/C(S1)=C/C(C2=NSN=C32)=CC=C3C(S4)=CC5=C4C6=CC(C(CC(CC)CCCC)(CC(CC)CCCC)C7=C8SC(C9=CC=C(/C=C%10SC(N(CC)C\%10=O)=S)C%11=NSN=C9%11)=C7)=C8C=C6C5(CC(CC)CCCC)CC(CC)CCCC)N(CC)C1=S | -5.51 | -3.88 | 6 | 12.1 | 0.62 | 0.76 | 10.1038/ncomms11585
CC(S1)=CC(C1=C2C3=CC=C(CC(CCCC)CC)S3)=C(C4=CC=C(CC(CCCC)CC)S4)C5=C2C=C(S5)C(S6)=CC=C6C7=C8C(N=C(C9=CC(F)=C(CC(CC)CCCC)S9)C(C%10=CC(F)=C(CC(CC)CCCC)S%10)=N8)=C(C%11=CC=C(C)S%11)C(F)=C7F | -5.31 | -3.62 | O=C(C1=CC=C2C3=C(C4=C(C5=C6C(N7CC8=CC=C(F)C=C8)=CC9=C5C(C(N(C(CC)CC)C9=O)=O)=C4)C%10=CC=C%11C%12=C(C(N(C(CC)CC)C%11=O)=O)C=C7C6=C%10%12)C=C(C(N(C(CC)CC)C%13=O)=O)C%14=C%13C=C%15C(C%16=C2C1=C%17C=C%16N%15CC%18=CC=C(F)C=C%18)=C3%14)N(C(CC)CC)C%17=O | -5.96 | -3.58 | 5.82 | 15.1 | 0.41 | 0.96 | 10.1039/C8QM00487K
CCC1=C(F)C=C(C2=C3C=C(C4=CC=C(C5=C6C(=O)C7=C(CC)SC(CC)=C7C(=O)C6=C(C6=CC=C(C)S6)S5)S4)SC3=C(C3=CC(F)=C(CC)S3)C3=C2SC(C)=C3)S1 | -5.57 | -3.64 | CCc1c(/C=C2\C(=O)c3cc(F)c(F)cc3C2=C(C#N)C#N)sc2c1sc1c3c4nc(C)c(C)nc4c4c5sc6c(CC)c(/C=C7\C(=O)c8cc(F)c(F)cc8C7=C(C#N)C#N)sc6c5n(CC)c4c3n(CC)c21 | -5.59 | -3.85 | 13.31 | 22.18 | 0.67 | 0.89 | 10.1002/adma.201906324
CC(S1)=CC2=C1C(C3=CC=C(CC(CC)CCCC)S3)=C(C=C(C4=C(C(F)=C(C(OCC(CC)CCCC)=O)S5)C5=C(C)S4)S6)C6=C2C7=CC=C(CC(CC)CCCC)S7 | -5.07 | -3.34 | O=C(C1=CC2=C3C4=C(C5=C2C6=C(C7=CC8=C(C9=C7C%10=C%11C%12=C%13C=C%106)C(C(N(C8=O)C(CCCCC)CCCCC)=O)=CC=C9C%11=CC=C%12C(N(C%13=O)C(CCCCC)CCCCC)=O)C%14=C5C(C=C%15C(N(C(C%16=C%15C%17=C%18C=C%16)=O)C(CCCCC)CCCCC)=O)=C%17C%19=C%14C=C(C%20=C%21C=CC%18=C%20%19)C(N(C%21=O)C(CCCCC)CCCCC)=O)C=C(C%22=C%23C=CC%24=C%224)C(N(C%23=O)C(CCCCC)CCCCC)=O)N(C(C%25=C1C3=C%24C=C%25)=O)C(CCCCC)CCCCC | -5.92 | -3.85 | 5.5 | 13.85 | 0.47 | 0.85 | 10.1021/acsenergylett.9b02146
FC1=C(C2=CC=C(C3=CC=C(C4=CC=C(C)S4)C=C3F)S2)C5=NC(C6=CC(OCCCCCCCC)=C(OCCCCCCCC)C=C6)=C(C7=CC=C(OCCCCCCCC)C(OCCCCCCCC)=C7)N=C5C(C)=C1F | -5.33 | -2.94 | O=C(C(C=CC=C1)=C1C/2=C(C#N)\C#N)C2=C/C(S3)=CC4=C3C5=C(C4(CCCCCC)CCCCCC)C=C6C(C(CCCCCC)(CCCCCC)C7=C6SC(/C=C8C(C(C=CC=C9)=C9C\8=C(C#N)/C#N)=O)=C7)=C5 | -5.7 | -3.82 | 7.75 | 13.15 | 0.65 | 0.91 | 10.1021/acsami.8b04432
CC(SC1=C2C3=CC=C(CC(CC)CCCC)S3)=CC1=C(C4=CC=C(CC(CC)CCCC)S4)C5=C2C=C(S5)C6=CC=C(C7=C8C(C(C9=C(CC(CC)CCCC)SC(CC(CC)CCCC)=C9C8=O)=O)=C(C%10=CC=C(C)S%10)S7)S6 | -5.21 | -3.41 | O=C(C(C=C(Cl)C(Cl)=C1)=C1C/2=C(C#N)/C#N)C2=C/C3=CC(C4(C(C=C5)=CC=C5CCCCCC)C(C=C6)=CC=C6CCCCCC)=C(C7=C4C=C8C(SC9=C%10SC(C%11=CC%12=C%13C(SC(/C=C%14C(C(C=C(Cl)C(Cl)=C%15)=C%15C\%14=C(C#N)\C#N)=O)=C%16)=C%16C(C(C=C%17)=CC=C%17CCCCCC)%12C(C=C%18)=CC=C%18CCCCCC)=C9C(C(C=C%19)=CC=C%19CCCCCC)(C%11=C%13)C(C=C%20)=CC=C%20CCCCCC)=C%10C(C(C=C%21)=CC=C%21CCCCCC)(C8=C7)C(C=C%22)=CC=C%22CCCCCC)S3 | -5.35 | -3.91 | 10.7 | 18.9 | 0.67 | 0.85 | 10.1021/acs.chemmater.8b05047
CC1=CC(C(C2=CC=C(CC(CCCC)CC)S2)=C(SC(C3=CC=C(C4=C5C(C(C6=C(CC(CC)CCCC)SC(CC(CCCC)CC)=C6C5=O)=O)=C(C7=CC=C(C)S7)S4)S3)=C8)C8=C9C%10=CC=C(CC(CC)CCCC)S%10)=C9S1 | -5.34 | -3.44 | O=C(C1=C(C2=C(OCC(CCCC)CC)C(OCC(CCCC)CC)=C(C3=CC(CCCCCCCC)=C(/C=C4/C(C(C=C(F)C(F)=C5)=C5C4=O)=C(C#N)/C#N)S3)S2)SC(C6=C(OCC(CCCC)CC)C(OCC(CCCC)CC)=C(C7=CC(CCCCCCCC)=C(/C=C8/C(C(C=C(F)C(F)=C9)=C9C8=O)=C(C#N)/C#N)S7)S6)=C1%10)N(CC(CCCC)CC)C%10=O | -5.69 | -3.89 | 10.33 | 16.88 | 0.68 | 0.91 | 10.1021/acsaem.2c02489
CC(SC1=C2C3=CC=C(CC(CC)CCCC)S3)=CC1=C(C4=CC=C(CC(CC)CCCC)S4)C5=C2C=C(S5)C6=CC=C(C7=C8C(C(C9=C(CC(CC)CCCC)SC(CC(CC)CCCC)=C9C8=O)=O)=C(C%10=CC=C(C)S%10)S7)S6 | -5.36 | -3.54 | O=C(C(C=CC=C1)=C1C/2=C(C#N)/C#N)C2=C/C3=CC4=C(C(C=C(OC5(C6=CC=C(CCCCCC)C=C6)C7=CC=C(CCCCCC)C=C7)C(C8=C5C=C(/C=C9C(C(C=CC=C%10)=C%10C\9=C(C#N)\C#N)=O)S8)=C%11)=C%11OC4(C%12=CC=C(CCCCCC)C=C%12)C%13=CC=C(CCCCCC)C=C%13)S3 | -5.67 | -3.85 | 7.66 | 14.2 | 0.64 | 0.84 | 10.1002/cssc.201701917
CCCCC(CC)CC(S1)=CC=C1C2=C3C(C=C(C4=CC=C(C5=C6C=C(F)SC6=C(C7=CC=C(C)S7)C8=NN(CC(CCCCCCCC)CCCCCC)N=C58)S4)S3)=C(C9=CC=C(CC(CC)CCCC)S9)C%10=C2C=C(C)S%10 | -5.27 | -3.45 | CCCCCCC(C=C1)=CC=C1C2(C3=CC=C(CCCCCC)C=C3)C4=CC5=C(C(C6=C5SC7=C6SC(/C=C8C(C(C=CC=C9)=C9C\8=C(C#N)\C#N)=O)=C7)(C%10=CC=C(CCCCCC)C=C%10)C%11=CC=C(CCCCCC)C=C%11)C=C4C%12=C2C(SC(/C=C%13C(C(C=CC=C%14)=C%14C\%13=C(C#N)/C#N)=O)=C%15)=C%15S%12 | -5.48 | -3.83 | 6.04 | 14.2 | 0.58 | 0.74 | 10.1021/acsomega.8b02053
CCSC1=CC=C(C2=C3C=C(C4=CC=C(C5=C6C(=O)C7=C(CC)SC(CC)=C7C(=O)C6=C(C6=CC=C(C)S6)S5)S4)SC3=C(C3=CC=C(SCC)S3)C3=C2SC(C)=C3)S1 | -5.43 | -3.43 | CCc1ccc(C2(c3ccc(CC)cc3)c3cc4c(cc3-c3sc5cc(/C=C6\C(=O)c7cscc7C6=C(C#N)C#N)sc5c32)C(c2ccc(CC)cc2)(c2ccc(CC)cc2)c2c-4sc3cc(/C=C4\C(=O)c5cscc5C4=C(C#N)C#N)sc23)cc1 | -5.62 | -3.96 | 11.8 | 16.5 | 0.75 | 0.95 | 10.1002/solr.201700044
CC(SC1=C2C3=CC=C(CC(CC)CCCC)S3)=CC1=C(C4=CC=C(CC(CC)CCCC)S4)C5=C2C=C(S5)C6=CC=C(C7=C8C(C(C9=C(CC(CC)CCCC)SC(CC(CC)CCCC)=C9C8=O)=O)=C(C%10=CC=C(C)S%10)S7)S6 | -5.33 | -3.53 | O=C(C(C=CC=C1)=C1C/2=C(C#N)/C#N)C2=C/C(S3)=CC4=C3C(SC5=C6SC7=C5N(C(CCCCCCCC)CCCCCCCC)C8=C7SC(/C=C9C(C(C=CC=C%10)=C%10C\9=C(C#N)\C#N)=O)=C8)=C6N4C(CCCCCCCC)CCCCCCCC | -5.38 | -3.93 | 9.6 | 16.5 | 0.66 | 0.88 | 10.1021/acs.chemmater.8b02276
CC1=CC(C(C2=CC(F)=C(CC(CCCC)CC)S2)=C(SC(C3=CC=C(C4=C5C(C(C6=C(CC(CC)CCCC)SC(CC(CCCC)CC)=C6C5=O)=O)=C(C7=CC=C(C)S7)S4)S3)=C8)C8=C9C%10=CC(F)=C(CC(CC)CCCC)S%10)=C9S1 | -5.45 | -3.64 | O=C(C(/C1=C(C#C)/C#C)=C\C2=C(CCCCCCCCCCC)C3=C(S2)C(N(CC(CCCC)CC)C4=C5C6=NSN=C6C7=C4N(CC(CCCC)CC)C8=C7SC9=C8SC(/C=C(C%10=O)/C(C%11=C%10C=C(Cl)C=C%11)=C(C#C)\C#C)=C9CCCCCCCCCCC)=C5S3)C%12=C1C=CC(Cl)=C%12 | -5.42 | -3.91 | 13.16 | 21.35 | 0.7 | 0.88 | 10.1016/j.joule.2020.02.004
CC1=CC(C(C2=CC=C(CC(CCCC)CC)S2)=C(SC(C3=CC=C(C4=C5C(C(C6=C(CC(CC)CCCC)SC(CC(CCCC)CC)=C6C5=O)=O)=C(C7=CC=C(C)S7)S4)S3)=C8)C8=C9C%10=CC=C(CC(CC)CCCC)S%10)=C9S1 | -5.34 | -3.44 | O=C(C(C=C(Cl)C(Cl)=C1)=C1C/2=C(C#N)/C#N)C2=C/C(S3)=CC4=C3C5=C(C4(CCCCCC)CCCCCC)C=C(C(S6)=CC7=C6C(S8)=C(C(CCCCCC)7CCCCCC)C=C8/C=C9/C(C(C=C%10Cl)=C(C9=O)C=C%10Cl)=C(C#N)/C#N)S5 | -5.29 | -3.93 | 9.28 | 21.4 | 0.67 | 0.66 | 10.1021/acsami.8b20567
CC1=C(CCCCCC)C=C(C)S1 | -4.85 | -2.84 | O=C(N1CC(CCCC)CC)C2=C3C(C4=C(C5=CC=C(C6=CC(C(N7CC(CC)CCCC)=O)=C8C(C9=CC=C8C7=O)=C6C%10=C(C9=C(OCCOC)C=C%11C(N(CC(CC)CCCC)C%12=O)=O)C%11=C%12C=C%10)S5)C=C3C1=O)=C(C=C2)C%13=C(C4=CC=C%14C(N(CC(CC)CCCC)C%15=O)=O)C%14=C%15C=C%13OCCOC | -5.65 | -3.84 | 1.1 | 3.18 | 0.64 | 0.57 | 10.1007/s11426-015-5485-8
O=C(OCC(CC)CCCC)C1=C(F)C2=C(C)SC(C3=CC4=C(C(C5=CC=C(CC(CC)CCCC)S5)=C(C=C(C)S6)C6=C4C7=CC=C(CC(CC)CCCC)S7)S3)=C2S1 | -5.22 | -3.64 | O=C(N(C(CCCCC)CCCCC)C1=O)C2=C(CC(C)(C)C)C=C(C3=C4C=C(CC(C)(C)C)C1C32)C5=CC=C(C6=CC=C(C7=CC=C(C8=CC=C(C9=CC=C%10C%11=C9C=CC=C%11C%12=C%13C%10=CC(CC(C)(C)C)=C(C(N(C(CCCCC)CCCCC)C%14=O)=O)C%13C%14C=C%12)S8)S7)S6)C%15=C5C4=CC=C%15 | -5.61 | -3.69 | 0.1 | 0.3 | 0.42 | 0.66 | 10.1021/acs.joc.7b00272
CC(SC1=C2C3=CC=C(CC(CCCC)CCCCCC)C=C3)=CC1=C(C4=CC=C(CC(CCCC)CCCCCC)C=C4)C5=C2C=C(C6=CC=C(C7=C8C(C(C9=C(CC(CC)CCCC)SC(CC(CC)CCCC)=C9C8=O)=O)=C(C%10=CC=C(C)S%10)S7)S6)S5 | -5.43 | -3.36 | CCCCCCC(C=C1)=CC=C1C2(C3=CC=C(CCCCCC)C=C3)C4=CC5=C(C(C6=C5SC7=C6SC8=C7SC(/C=C9C(C(C=C(F)C(F)=C%10)=C%10C\9=C(C#N)\C#N)=O)=C8)(C%11=CC=C(CCCCCC)C=C%11)C%12=CC=C(CCCCCC)C=C%12)C=C4C%13=C2C(SC(/C=C%14C(C(C=C(F)C(F)=C%15)=C%15C\%14=C(C#N)/C#N)=O)=C%16)=C%16S%13 | -5.69 | -4.12 | 12.05 | 19.36 | 0.72 | 0.86 | 10.1002/solr.201800246
CC1=CC=C(C2=C(F)C(F)=C(C3=CC=C(C4=CC=C(/C(C#N)=C/C5=C(OCC(CCCCCCCC)CCCCCCCCCC)C=C(/C=C(C#N)/C6=CC=C(C)S6)C(OCC(CCCCCCCCCC)CCCCCCCC)=C5)S4)S3)C7=NN(CC(CCCCCCCCCC)CCCCCCCCCCCC)N=C72)S1 | -5.51 | -3.78 | CCCCCCC(C=C1)=CC=C1C2(C3=CC=C(CCCCCC)C=C3)C4=CC5=C(C(C6=C5SC7=C6SC(/C=C8C(C(C=CC=C9)=C9C\8=C(C#N)\C#N)=O)=C7)(C%10=CC=C(CCCCCC)C=C%10)C%11=CC=C(CCCCCC)C=C%11)C=C4C%12=C2C(SC(/C=C%13C(C(C=CC=C%14)=C%14C\%13=C(C#N)/C#N)=O)=C%15)=C%15S%12 | -5.6 | -3.99 | 7.03 | 12.43 | 0.53 | 1.04 | 10.1016/j.polymer.2019.121580
CCc1ccc(-c2c3cc(-c4ccc(-c5sc(-c6ccc(-c7cc8c(-c9ccc(CC)s9)c9sc(-c%10ccc(-c%11sc(-c%12ccc(-c%13cc%14c(-c%15ccc(CC)s%15)c%15sc(-c%16ccc(-c%17sc(-c%18cccs%18)c%18c%17C(=O)c%17c(CC)sc(CC)c%17C%18=O)s%16)cc%15c(-c%15ccc(CC)s%15)c%14s%13)s%12)c%12c%11C(=O)c%11c(CC)sc(CC)c%11C%12=O)s%10)cc9c(-c9ccc(CC)s9)c8s7)s6)c6c5C(=O)c5c(CC)sc(CC)c5C6=O)s4)sc3c(-c3ccc(CC)s3)c3ccsc23)s1 | -5.38 | -3.33 | CCC1(CC)c2cc3c(cc2-c2sc(/C=C4\C(=O)c5cc(F)c(F)cc5C4=C(C#N)C#N)cc21)C(CC)(CC)c1cc(/C=C2\C(=O)c4cc(F)c(F)cc4C2=C(C#N)C#N)sc1-3 | -5.75 | -4.06 | 6.31 | 10.36 | 0.61 | 1 | 10.1021/acsaem.8b00205
CCc1ccc(-c2c3cc(-c4ccc(-c5sc(-c6ccc(-c7cc8c(-c9ccc(CC)s9)c9sc(-c%10ccc(-c%11sc(-c%12ccc(-c%13cc%14c(-c%15ccc(CC)s%15)c%15sc(-c%16ccc(-c%17sc(-c%18cccs%18)c%18c%17C(=O)c%17c(CC)sc(CC)c%17C%18=O)s%16)cc%15c(-c%15ccc(CC)s%15)c%14s%13)s%12)c%12c%11C(=O)c%11c(CC)sc(CC)c%11C%12=O)s%10)cc9c(-c9ccc(CC)s9)c8s7)s6)c6c5C(=O)c5c(CC)sc(CC)c5C6=O)s4)sc3c(-c3ccc(CC)s3)c3ccsc23)s1 | -5.2 | -3.44 | CCc1cc(-c2sc3c(N(c4ccc(C)cc4)c4ccc(C)cc4)c(-c4cc(CC)c(/C=C5\C(=O)c6cc(F)c(F)cc6C5=C(C#N)C#N)s4)sc3c2N(c2ccc(C)cc2)c2ccc(C)cc2)sc1/C=C1\C(=O)c2cc(F)c(F)cc2C1=C(C#N)C#N | -5.59 | -4.01 | 12.28 | 22.76 | 0.7 | 0.77 | 10.1021/acsami.1c09597
CC1=C(C(F)=C(C(OCC(CCCC)CC)=O)S2)C2=C(S1)C(S3)=CC(C3=C4OCC(CC)CCCC)=C(OCC(CCCC)CC)C5=C4C=C(C)S5 | -5.15 | -3.31 | O=C(C(C=C12)=C3C4=C1C5=C6C(C4=CC=C37)=CC=C8C6=C(C(N(C(CCCCC)CCCCC)C8=O)=O)C=C5C9=C2C(C=C%10C(N(C(CCCCC)CCCCC)C%11=O)=O)=C%12C%13=C9C=C%14C%15=C(C(N(C(CCCCC)CCCCC)C%14=O)=O)C=CC(C%16=C%12C%10=C%11C=C%16)=C%13%15)N(C(CCCCC)CCCCC)C7=O | -6.04 | -3.77 | 5.14 | 11 | 0.59 | 0.79 | 10.1021/ja5092613
CCc1ccc(-c2c3cc(-c4ccc(-c5sc(-c6ccc(-c7cc8c(-c9ccc(CC)s9)c9sc(-c%10ccc(-c%11sc(-c%12ccc(-c%13cc%14c(-c%15ccc(CC)s%15)c%15sc(-c%16ccc(-c%17sc(-c%18cccs%18)c%18c%17C(=O)c%17c(CC)sc(CC)c%17C%18=O)s%16)cc%15c(-c%15ccc(CC)s%15)c%14s%13)s%12)c%12c%11C(=O)c%11c(CC)sc(CC)c%11C%12=O)s%10)cc9c(-c9ccc(CC)s9)c8s7)s6)c6c5C(=O)c5c(CC)sc(CC)c5C6=O)s4)sc3c(-c3ccc(CC)s3)c3ccsc23)s1 | -5.21 | -3.41 | CCc1ccc(C2(c3ccc(CC)cc3)c3cc4c(cc3-c3sc(/C=C5\C(=O)c6cc(Cl)c(Cl)cc6C5=C(C#N)C#N)cc32)C(c2ccc(CC)cc2)(c2ccc(CC)cc2)c2c-4sc3c4c(sc23)-c2cc3c(cc2C4(c2ccc(CC)cc2)c2ccc(CC)cc2)-c2sc(/C=C4\C(=O)c5cc(Cl)c(Cl)cc5C4=C(C#N)C#N)cc2C3(c2ccc(CC)cc2)c2ccc(CC)cc2)cc1 | -5.35 | -3.91 | 10.7 | 18.9 | 0.67 | 0.85 | 10.1021/acs.chemmater.8b05047
CCC1=C(F)C=C(C2=C3C=C(C4=CC=C(C5=C6C(=O)C7=C(CC)SC(CC)=C7C(=O)C6=C(C6=CC=C(C)S6)S5)S4)SC3=C(C3=CC(F)=C(CC)S3)C3=C2SC(C)=C3)S1 | -5.56 | -3.64 | CCn1c2cc(-c3ccc(/C=C4\C(=O)c5cc(Br)ccc5C4=C(C#N)C#N)s3)ccc2c2ccc(-c3ccc(/C=C4\C(=O)c5cc(Br)ccc5C4=C(C#N)C#N)s3)cc21 | -5.73 | -3.86 | 9.85 | 15.66 | 0.65 | 0.97 | 10.1021/acsaem.1c00369
CC1=CC(CCCCCC)=C(C)S1 | -5 | -3.1 | O=C(N1C2=CC(C(CCCCCC)(CCCCCC)C3C4C=CC=C3)=C4C=C2)C(C5=C6C=CC=C5C1=O)=CC=C6C#CC(S7)=C(CCCCCC)C=C7C(C8=NSN=C98)=CC%10=C9C=C(C%11=CC(CCCCCC)=C(C#CC%12=CC=C%13C(N(C(C%14=CC=CC%12=C%14%13)=O)C(C=C%15)=CC%16=C%15C%17C=CC=CC%17C%16(CCCCCC)CCCCCC)=O)S%11)C%18=NSN=C%10%18 | -6.12 | -3.42 | 2.14 | 4.5 | 0.52 | 0.92 | 10.1021/acsomega.8b00350
CC(SC1=C2C3=CC=C(CC(CCCCCCCC)CCCCCCCCCC)S3)=CC1=C(C4=CC=C(CC(CCCCCCCC)CCCCCCCCCC)S4)C5=C2C=C(S5)C6=CC(F)=C(/C=C/C7=C(F)C=C(C)S7)S6 | -5.23 | -3.33 | CCCCCCC(C=C1)=CC=C1C2(C3=CC=C(CCCCCC)C=C3)C4=CC5=C(C(C6=C5SC7=C6SC(/C=C8C(C(C=CC=C9)=C9C\8=C(C#N)\C#N)=O)=C7)(C%10=CC=C(CCCCCC)C=C%10)C%11=CC=C(CCCCCC)C=C%11)C=C4C%12=C2C(SC(/C=C%13C(C(C=CC=C%14)=C%14C\%13=C(C#N)/C#N)=O)=C%15)=C%15S%12 | -5.63 | -4.05 | 6.5 | 12.2 | 0.6 | 0.88 | 10.1021/acs.jpcc.8b05184
CCc1cc(C)sc1-c1sc(-c2cc(CC)c(-c3sc(-c4cc(CC)c(-c5sc(C)cc5CC)s4)cc3CC)s2)cc1CC | -5 | -3.1 | CCOC(=O)c1cc(-c2cc3c(s2)-c2cc4c(cc2C3(c2ccc(CC)cc2)c2ccc(CC)cc2)-c2sc(-c3cc(C(=O)OCC)c(/C=C5\C(=O)c6cc(F)c(F)cc6C5=C(C#N)C#N)s3)cc2C4(c2ccc(CC)cc2)c2ccc(CC)cc2)sc1/C=C1\C(=O)c2cc(F)c(F)cc2C1=C(C#N)C#N | -5.35 | -3.93 | 7.76 | 14.41 | 0.61 | 0.88 | 10.1002/solr.202000421
CCCCC(CC)CC(S1)=CC=C1C2=C3C(C=C(S3)C4=CC(NC(OCC(CCCCCCCC)CCCCCCCCCC)=O)=C(C5=NC(SC(C6=C(NC(OCC(CCCCCCCC)CCCCCCCCCC)=O)C=C(C)S6)=N7)=C7S5)S4)=C(C8=CC=C(CC(CC)CCCC)S8)C9=C2C=C(C)S9 | -5.41 | -3.57 | O=C(C(C=C(F)C(F)=C1)=C1C/2=C(C#N)/C#N)C2=C/C3=C(CCCCCCCCCCC)C(SC4=C5N(CC(CC)CCCC)C6=C4C7=NSN=C7C8=C6N(CC(CC)CCCC)C9=C8SC%10=C9SC(/C=C%11/C(C%12=C(C%11=O)C=C(F)C(F)=C%12)=C(C#N)\C#N)=C%10CCCCCCCCCCC)=C5S3 | -5.65 | -4.1 | 12.9 | 21.7 | 0.69 | 0.85 | 10.1021/acs.chemmater.0c03720
CC1=CC(CCCCCC)=C(C)S1 | -5 | -3.1 | CCN(C/1=O)/C(SC1=C\C2=CC=C(C3=CC(C4(C(C=CC=C5)=C5C6=C4C=CC=C6)C7C8C=CC(C(C9=NN(CCCCCCCC)N=C%109)=CC=C%10/C=C%11S/C(N(C/%11=O)CC)=C(C#N)\C#N)=C7)=C8C=C3)C%12=NN(CCCCCCCC)N=C2%12)=C(C#N)/C#N | -5.7 | -3.57 | 0.57 | 2.09 | 0.3 | 0.91 | 10.1002/cjoc.201700792
O=C1N(C(C2=CC=C(S2)C)=C3C1=C(N(C3=O)CC(CCCCCC)CCCCCCCC)C4=CC=C(S4)C5=CC=C(S5)C)CC(CCCCCCCC)CCCCCC | -5.4 | -4.07 | CCCCCCC(C=C1)=CC=C1C2(C3=CC=C(CCCCCC)C=C3)C4=CC5=C(C(C6=C5SC7=C6SC(/C=C8C(C(C=CC=C9)=C9C\8=C(C#N)\C#N)=O)=C7)(C%10=CC=C(CCCCCC)C=C%10)C%11=CC=C(CCCCCC)C=C%11)C=C4C%12=C2C(SC(/C=C%13C(C(C=CC=C%14)=C%14C\%13=C(C#N)/C#N)=O)=C%15)=C%15S%12 | -5.61 | -4.02 | 1.9 | 4.2 | 0.59 | 0.78 | 10.1039/c7cp00494j
O=C(/C(S1)=C\C(S2)=CC3=C2C(C4=CC=C(CC(CC)CCCC)S4)=C(C=C(C(S5)=CC6=C5C(C7=CC=C(CC(CC)CCCC)S7)=C(C=C(C(S8)=CC9=C8C(C%10=CC=C(CC(CC)CCCC)S%10)=C(C=C(/C=C%11C(N(CCCCCCCC)C(S/%11)=S)=O)S%12)C%12=C9C%13=CC=C(CC(CC)CCCC)S%13)S%14)C%14=C6C%15=CC=C(CC(CC)CCCC)S%15)S%16)C%16=C3C%17=CC=C(CC(CC)CCCC)S%17)N(CCCCCCCC)C1=S | -5.51 | -3.34 | O=C(C1=C2C=C(C(F)=C1)F)C(/C2=C(C#N)\C#N)=C\C3=CC4=C(S3)C(C(C5=CC=C(C=C5)CCCCCC)(C6=CC7=C(C(C8=CC=C(C=C8)CCCCCC)(C9=C7SC%10=C9SC(/C=C(C(C%11=C%12C=C(C(F)=C%11)F)=O)/C%12=C(C#N)\C#N)=C%10)C%13=CC=C(C=C%13)CCCCCC)C=C%146)C%15=CC=C(C=C%15)CCCCCC)=C%14S4 | -5.74 | -4.01 | 9.14 | 16.15 | 0.61 | 0.93 | 10.1002/inf2.12163
CC1=CC(C(C2=CC(F)=C(CC(CCCC)CC)S2)=C(SC(C3=CC=C(C4=C5C(C(C6=C(CC(CC)CCCC)SC(CC(CCCC)CC)=C6C5=O)=O)=C(C7=CC=C(C)S7)S4)S3)=C8)C8=C9C%10=CC(F)=C(CC(CC)CCCC)S%10)=C9S1 | -5.45 | -3.64 | O=C1C2=CC(F)=C(F)C=C2C(/C1=C/C(S3)=CC4=C3C(S5)=C(N4CC(CC)CCCC)C6=C5C(OCC(CCCC)CC)=C(C(N(CC(CC)CCCC)C7=C8SC(/C=C9/C(C%10=CC(F)=C(F)C=C%10C9=O)=C(C#N)/C#N)=C7)=C8S%11)C%11=C6OCC(CCCC)CC)=C(C#N)\C#N | -5.6 | -3.96 | 10.87 | 19.76 | 0.64 | 0.88 | 10.1093/nsr/nwaa189
CC(SC1=C2C3=CC(F)=C(CC(CC)CCCC)S3)=CC1=C(C4=CC(F)=C(CC(CC)CCCC)S4)C5=C2C=C(S5)C6=CC=C(C7=C8C(C(C9=C(CC(CC)CCCC)SC(CC(CC)CCCC)=C9C8=O)=O)=C(C%10=CC=C(C)S%10)S7)S6 | -5.45 | -3.65 | O=C1C2=C(C(/C1=C/C(S3)=CC(CC(CC)CCCC)=C3C4=CC(C(C(C=C5)=CC=C5CCCCCC)(C6=C7)C(C=C8)=CC=C8CCCCCC)=C(C6=CC9=C7C(SC(C%10=C(C=C(/C=C%11C(C(C=C(F)C(F)=C%12)=C%12C\%11=C(C#N)\C#N)=O)S%10)CC(CCCC)CC)=C%13)=C%13C(C(C=C%14)=CC=C%14CCCCCC)9C(C=C%15)=CC=C%15CCCCCC)S4)=C(C#N)\C#N)C=C(F)C(F)=C2 | -5.51 | -4.07 | 9.3 | 18.23 | 0.56 | 0.91 | 10.1021/acsami.9b10243
CC(SC1=C2C3=CC=C(CC(CC)CCCC)S3)=CC1=C(C4=CC=C(CC(CC)CCCC)S4)C5=C2C=C(S5)C6=CC=C(C7=C8C(C(C9=C(CC(CC)CCCC)SC(CC(CC)CCCC)=C9C8=O)=O)=C(C%10=CC=C(C)S%10)S7)S6 | -5.21 | -3.41 | O=C(C(C=CC=C1)=C1C/2=C(C#N)\C#N)C2=C/C(S3)=CC4=C3C5=CC(C(CCCCCCCC)(CCCCCCCC)OC6=C7SC(/C=C8C(C(C=CC=C9)=C9C\8=C(C#N)\C#N)=O)=C6)=C7C=C5C(CCCCCCCC)(CCCCCCCC)O4 | -5.46 | -4.03 | 8.88 | 17.08 | 0.69 | 0.75 | 10.1016/j.nanoen.2017.12.030
CC1=CC2=C(S1)C(CCC(CCCC)CCCCCC)=C3C=C(SC3=C2CCC(CCCC)CCCCCC)C4=CC=C(S4)C5=C(C(F)=C(C6=NN(N=C65)CC(CCCC)CCCCCC)C7=CC=C(S7)C)F | -5.38 | -3.17 | O=C(C(C=CC=C1)=C1C/2=C(C#N)\C#N)C2=C/C3=CC(S4)=C(S3)C5=C4C6=CC(C(C7=C8SC9=C7SC(/C=C%10C(C(C=CC=C%11)=C%11C\%10=C(C#N)\C#N)=O)=C9)(C%12=CC=C(CCCCCC)S%12)C%13=CC=C(CCCCCC)S%13)=C8C=C6C(C%14=CSC(CCCCCC)=C%14)5C%15=CC=C(CCCCCC)S%15 | -5.66 | -3.93 | 10.44 | 17.82 | 0.66 | 0.88 | 10.1002/advs.201801560
O=C(OCC(CC)CCCC)C1=C(F)C2=C(C)SC(C3=CC4=C(C(C5=CC=C(CC(CC)CCCC)S5)=C(C=C(C)S6)C6=C4C7=CC=C(CC(CC)CCCC)S7)S3)=C2S1 | -5.22 | -3.64 | O=C(C(C=C(Cl)C(Cl)=C1)=C1C/2=C(C#N)\C#N)C2=C/C3=CC(C4(C5=CC=C(CCCCCC)C=C5)C6=CC=C(CCCCCC)C=C6)=C(S3)C7=C4C8=C(OCC(CC)CCCC)C(SC9=C%10C(C%11=CC=C(CCCCCC)C=C%11)(C%12=CC=C(CCCCCC)C=C%12)C%13=C9SC(/C=C%14C(C(C=C(Cl)C(Cl)=C%15)=C%15C\%14=C(C#N)\C#N)=O)=C%13)=C%10C(OCC(CC)CCCCC)=C8S7 | -5.49 | -4.09 | 11.2 | 22.5 | 0.71 | 0.7 | 10.1021/jacs.7b11278
CC1=CC2=C(C(CCC(CCCCCC)CCCC)=C(C=C(C3=CC=C(C4=C(F)C(F)=C(C5=CC=C(C)S5)C6=NN(CC(CCCC)CCCCCC)N=C64)S3)S7)C7=C2CCC(CCCC)CCCCCC)S1 | -5.36 | -3.05 | O=C(C1=C2C=C(C(F)=C1)F)C(/C2=C(C#N)\C#N)=C\C3=CC4=C(S3)C(C(C5=CC=C(C=C5)CCCCCC)(C6=CC7=C(C(C8=CC=C(C=C8)CCCCCC)(C9=C7SC%10=C9SC(/C=C(C(C%11=C%12C=C(C(F)=C%11)F)=O)/C%12=C(C#N)\C#N)=C%10)C%13=CC=C(C=C%13)CCCCCC)C=C%146)C%15=CC=C(C=C%15)CCCCCC)=C%14S4 | -5.74 | -4.01 | 8.2 | 18.43 | 0.6 | 0.74 | 10.1021/acs.chemmater.8b02222
CC1=CC(CCCCCC)=C(C)S1 | -5 | -3.1 | O=C1C(C2=C(C3=CC=C(C4=CC(F)=C(F)C(F)=C4)S3)N1CC(CC)CCCC)=C(C(S5)=CC=C5C6=CC7=C(C8C(C7(C9C%10C=CC(C%11=CC=C(C%12=C%13C(C(N%12CC(CC)CCCC)=O)=C(C%14=CC=C(C%15=CC(F)=C(F)C(F)=C%15)S%14)N(CC(CC)CCCC)C%13=O)S%11)=C9)C%16=C%10C=CC(C%17=CC=C(C%18=C%19C(C(N%18CC(CC)CCCC)=O)=C(C%20=CC=C(C%21=CC(F)=C(F)C(F)=C%21)S%20)N(CC(CC)CCCC)C%19=O)S%17)=C%16)C=C(C%22=CC=C(C%23=C%24C(C(N%23CC(CC)CCCC)=O)=C(C%25=CC=C(C%26=CC(F)=C(F)C(F)=C%26)S%25)N(CC(CC)CCCC)C%24=O)S%22)C=C8)C=C6)N(CC(CC)CCCC)C2=O | -5.29 | -3.54 | 1.67 | 4.82 | 0.37 | 0.93 | 10.1039/c8nj01549j
CC(SC1=C2C3=CC(CCCCCCCC)=C(CCCCCCCC)S3)=CC1=C(C4=CC(CCCCCCCC)=C(CCCCCCCC)S4)C5=C2C=C(S5)C6=CC(CCCCCC)=C(C7=NC(SC(C8=C(CCCCCC)C=C(C)S8)=N9)=C9S7)S6 | -5.43 | -2.93 | O=C(C(C=CC=C1)=C1C/2=C(C#N)\C#N)C2=C/C3=CC(S4)=C(S3)C5=C4C6=CC(C(C7=C8SC9=C7SC(/C=C%10C(C(C=CC=C%11)=C%11C\%10=C(C#N)\C#N)=O)=C9)(C%12=CC(F)=C(OCCCCCC)C=C%12)C%13=CC(F)=C(OCCCCCC)C=C%13)=C8C=C6C(C%14=CC=C(OCCCCCC)C(F)=C%14)5C%15=CC(F)=C(OCCCCCC)C=C%15 | -5.61 | -3.72 | 6.69 | 12.55 | 0.61 | 0.88 | 10.1021/acssuschemeng.7b03606
CC1=C(C(F)=C(C(OCC(CCCC)CC)=O)S2)C2=C(S1)C(S3)=CC(C3=C4C5=CC=C(CC(CCCC)CC)S5)=C(C6=CC=C(CC(CC)CCCC)S6)C7=C4C=C(C)S7 | -5.22 | -3.64 | O=C(N1CC(CCCC)CC)C2=C(C3=C(CCCCCCCC)C=C(/C=C4C(N(CC)/C(S/4)=C(C#N)\C#N)=O)S3)SC(C5=CC=C(C6=C7C(C(N(CC(CCCC)CC)C7=O)=O)=C(C8=C(CCCCCCCC)C=C(/C=C9C(N(CC)/C(S/9)=C(C#N)\C#N)=O)S8)S6)C%10=NSN=C%105)=C2C1=O | -5.38 | -3.66 | 6.42 | 14.68 | 0.54 | 0.81 | 10.1039/D0TC00225A
CC(SC1=C2C3=CC=C(CC(CC)CCCC)S3)=CC1=C(C4=CC=C(CC(CC)CCCC)S4)C5=C2C=C(S5)C6=CC=C(C7=C8C(C(C9=C(CC(CC)CCCC)SC(CC(CC)CCCC)=C9C8=O)=O)=C(C%10=CC=C(C)S%10)S7)S6 | -5.28 | -3.48 | O=C(N1C(CCCCCCCC)CCCCCCCCCC)C2=C3C4=C(C(OC5(C)C)=C2)C6=C5C=C7C8=C(C(N(C(CCCCCCCC)CCCCCCCCCC)C7=O)=O)C=C(C#CC9=CC=C(N(C%10=CC=CC=C%10)C%11=CC=C(C#CC%12=CC(C(N%13C(CCCCCCCCCC)CCCCCCCC)=O)=C%14C%15=C%12C%16=CC=C%17C%18=C(C(N(C(CCCCCCCC)CCCCCCCCCC)C%17=O)=O)C=C%19C(C%15=C(C(C)(C)O%19)C=C%14C%13=O)=C%16%18)C=C%11)C=C9)C(C4=CC=C3C1=O)=C68 | -5.52 | -3.83 | 1.31 | 3.84 | 0.37 | 0.87 | 10.1039/c8tc02823k
CC1=CC(C(C2=CC(F)=C(CC(CCCC)CC)S2)=C(SC(C3=CC=C(C4=C5C(C(C6=C(CC(CC)CCCC)SC(CC(CCCC)CC)=C6C5=O)=O)=C(C7=CC=C(C)S7)S4)S3)=C8)C8=C9C%10=CC(F)=C(CC(CC)CCCC)S%10)=C9S1 | -5.45 | -3.64 | O=C1C2=C(C=C(F)C(F)=C2)C(/C1=C/C(S3)=C(CCCCCCCCCCC)C4=C3C(N5CC(CC)CCCC)=C(S4)C6=C5C(N(CC(CC)CCCC)C7=C8SC9=C7SC(/C=C%10C(C(C=C(Cl)C(Cl)=C%11)=C%11C\%10=C(C#N)/C#N)=O)=C9CCCCCCCCCCC)=C8C%12=NSN=C%126)=C(C#N)\C#N | -5.87 | -3.83 | 16.01 | 25.29 | 0.74 | 0.85 | 10.1002/adfm.202000456
CC1=C(CCCCCC)C=C(C)S1 | -4.85 | -2.84 | O=C1N(CC(CC)CCCC)C(C(C2=C1C=CC=C23)=CC=C3C(S4)=CC=C4/C(C#N)=C/C5=CC=C(/C=C(C(S6)=CC=C6C7=CC=C8C(N(C(C9=C8C7=CC=C9)=O)CC(CCCC)CC)=O)\C#N)C=C5)=O | -5.9 | -3.42 | 2.51 | 8.04 | 0.46 | 0.73 | 10.1002/aenm.201400929
CC1=CC2=C(S1)C(OCCCCCCCCCCCC)=C3C(SC(C4=CC(C(C=C(C)S5)=C5C(C(N6CC(CCCCCCCC)CCCCCCCCCC)=O)=C7C6=O)=C7S4)=C3)=C2OCCCCCCCCCCCC | -5.46 | -3.53 | CCCCCCC(C1=C2SC(/C(C#N)=C(C#N)\C#N)=C1)(CCCCCC)C3=C2SC(C4=CC=C(C(S5)=CC6=C5C(S7)=C(C6(CCCCCC)CCCCCC)C=C7/C(C#N)=C(C#N)/C#N)C8=NN(C9=CC(C(F)(F)F)=CC(C(F)(F)F)=C9)N=C48)=C3 | -5.77 | -4.13 | 10.31 | 21.38 | 0.67 | 0.72 | 10.1039/D2TC02289C
CC1=CC(C(C2=CC=C(CC(CCCC)CC)S2)=C(SC(C3=CC=C(C4=C5C(C(C6=C(CC(CC)CCCC)SC(CC(CCCC)CC)=C6C5=O)=O)=C(C7=CC=C(C)S7)S4)S3)=C8)C8=C9C%10=CC=C(CC(CC)CCCC)S%10)=C9S1 | -5.34 | -3.44 | O=C1C2=C(C=C(F)C(F)=C2)C(/C1=C/C(S3)=CC4=C3C(S5)=C(N4C(CCCCCCCC)CCCCCCCC)C=C5C6=C(OCC(CCCCCC)CCCCCCCC)C=C(C(S7)=CC8=C7C(S9)=C(N8C(CCCCCCCC)CCCCCCCC)C=C9/C=C%10C(C%11=C(C\%10=C(C#N)\C#N)C=C(F)C(F)=C%11)=O)C(OCC(CCCCCCCC)CCCCCC)=C6)=C(C#N)\C#N | -5.55 | -3.74 | 8.34 | 15.92 | 0.6 | 0.88 | 10.1016/j.cej.2021.128770
CC1=CC2=C(S1)C(C3=CC(Cl)=C(CC(CC)CCCC)C3)=C4C(SC(C5=C(CC(CCCC)CCCCCC)C=C(C6=CC7=C(C(SC(C8=CC(CC(CCCC)CCCCCC)=C(C)S8)=C9)=C9C%10=NSN=C%107)S6)S5)=C4)=C2C%11=CC(Cl)=C(CC(CCCC)CC)S%11 | -5.32 | -3.36 | CCCCCCC(CCCC)Cn1c2c3sc(/C=C4\C(=O)c5cc(F)c(F)cc5C4=C(C#N)C#N)c(-c4ccc(Cl)s4)c3sc2c2c3nsnc3c3c4sc5c(-c6ccc(Cl)s6)c(/C=C6\C(=O)c7cc(F)c(F)cc7C6=C(C#N)C#N)sc5c4n(CC(CCCC)CCCCCC)c3c21 | -5.73 | -4.32 | 17.3 | 26.7 | 0.76 | 0.86 | 10.1021/jacs.2c13247
CC1=CC(CCCCCC)=C(C)S1 | -5.2 | -3.2 | O=C1C2=C(C=CC(C3=CC=C(C4=C(C=CC=C5C(N(CCC(CCCCCC)CCCCCCCC)C6=O)=O)C5=C6C=C4)S3)=C2)C7=CC=C(C8=CC=C(C9=C(C=CC=C%10C(N(CCC(CCCCCC)CCCCCCCC)C%11=O)=O)C%10=C%11C=C9)S8)C=C71 | -6.06 | -3.98 | 2.5 | 7.2 | 0.41 | 0.86 | 10.1021/acsami.6b16395
FC1=C(C2=CC=C(C)S2)C3=NC(OCC(CCCCCC)CCCCCCCC)=CN=C3C(C)=C1F | -5.54 | -2.98 | CCCCCCCCC1(CCCCCCCC)C2=C(C3=C(O1)C=C(/C=C4C(C(C=CC=C5)=C5C\4=C(C#N)\C#N)=O)S3)C=C(C(CCCCCCCC)(CCCCCCCC)OC6=C7SC(/C=C8/C(C9=C(C8=O)C=CC=C9)=C(C#N)/C#N)=C6)C7=C2 | -5.67 | -3.89 | 10.42 | 17.17 | 0.68 | 0.9 | 10.1039/c8ta05920a
CC1=CC(C(C2=CC=C(CC(CCCC)CC)S2)=C(SC(C3=CC=C(C4=C5C(C(C6=C(CC(CC)CCCC)SC(CC(CCCC)CC)=C6C5=O)=O)=C(C7=CC=C(C)S7)S4)S3)=C8)C8=C9C%10=CC=C(CC(CC)CCCC)S%10)=C9S1 | -5.34 | -3.44 | O=C(C1=CC=C(C)C=C1C/2=C(C#N)\C#N)C2=C/C3=C(CCCCCCCCCCC)C(S4)=C(S3)C5=C4C6=C(N5CC(CCCCCCCCCC)CCCCCCCCCCCC)C7=C(C(SC8=C9SC(/C=C%10/C(C%11=CC(C%12=CC=C(C)C%12)=CC=C%11C%10=O)=C(C#N)/C#N)=C8CCCCCCCCCCC)=C9N7CC(CCCCCCCCCC)CCCCCCCCCCCC)C%13=NSN=C6%13 | -5.64 | -3.82 | 14.4 | 22.6 | 0.71 | 0.9 | 10.1016/j.nanoen.2020.104718
CC1=CC(C(C2=CC(F)=C(CC(CCCC)CC)S2)=C(SC(C3=CC=C(C4=C5C(C(C6=C(CC(CC)CCCC)SC(CC(CCCC)CC)=C6C5=O)=O)=C(C7=CC=C(C)S7)S4)S3)=C8)C8=C9C%10=CC(F)=C(CC(CC)CCCC)S%10)=C9S1 | -5.45 | -3.64 | O=C1C2=C(Cl)SC=C2C(/C1=C/C3=CC(SC4=C5C(C6=CC=C(CCCCCC)C=C6)(C7=CC=C(CCCCCC)C=C7)C8=CC(C9=C%10C%11=C(C=C(/C=C%12/C(C%13=CSC(Cl)=C%13C%12=O)=C(C#N)/C#N)S%11)S9)=C(C=C48)C%10(C%14=CC=C(CCCCCC)C=C%14)C%15C=CC(CCCCCC)=CC%15)=C5S3)=C(C#N)\C#N | -5.58 | -4.01 | 13.6 | 20.1 | 0.74 | 0.91 | 10.1002/aenm.201900041
CC1=C(CCCCCC)C=C(C)S1 | -4.85 | -2.84 | CCCCC(CC)CC1(CC(CC)CCCC)C2=C(SC(C3=C(CCCCCC)C=C(/C=C(C#N)/C#N)S3)=C2)C4=C1C=C(C5=C(CCCCCC)C=C(/C=C(C#N)/C#N)S5)S4 | -5.62 | -3.74 | 0.31 | 1.76 | 0.31 | 0.58 | 10.1016/j.yexcr.2015.07.016
CC1=C(C(F)=C(C(OCC(CCCC)CC)=O)S2)C2=C(S1)C(S3)=CC(C3=C4C5=CC=C(CC(CCCC)CC)S5)=C(C6=CC=C(CC(CC)CCCC)S6)C7=C4C=C(C)S7 | -5.22 | -3.64 | O=C(C(C1=C2C3=CC=C14)=CC(C)=C2C(C5=C3C(/C=C/C)=CC6=C57)=CC=C7C(N(C(CCCCCC)CCCCCC)C6=O)=O)N(C(CCCCCC)CCCCCC)C4=O | -5.77 | -4.03 | 7.57 | 15.9 | 0.63 | 0.74 | 10.1002/adma.201602387
FC(C(F)=C(C1=CC(CC(CCCCCCCCCCCC)CCCCCCCCCC)=C(C2=CC=C(C3=C(F)C(F)=C(C4=CC=C(C)S4)C=C3)S2)S1)C5=NN(CCC)N=C56)=C6C7=CC(CC(CCCCCCCCCC)CCCCCCCCCCCC)=C(C)S7 | -5.36 | -3.3 | O=C1C2=CC=CC=C2C(/C1=C/C3=CC(SC4=C5C(C6=CC=C(CCCCCC)S6)(C7=CC=C(CCCCCC)S7)C8=CC9=C(C=C48)C(C%10=CC=C(CCCCCC)S%10)(C%11=CC=C(CCCCCC)S%11)C%12=C9SC%13=C%12SC(/C=C%14C(C%15=CC=CC=C%15C\%14=C(C#N)/C#N)=O)=C%13)=C5S3)=C(C#C)/C#N | -5.66 | -3.93 | 10.8 | 16.7 | 0.68 | 0.92 | 10.1038/ncomms13094
O=C(C1=C(C2=C(SC(C3=CC4=C(S3)C(C5=CC=C(S5)CC(CCCC)CC)=C6C=C(SC6=C4C7=CC=C(S7)CC(CCCC)CC)C)=C2S1)C)Cl)OCC(CCCC)CC | -5.43 | -3.55 | CCCCCCC(C=C1)=CC=C1C2(C3=CC=C(CCCCCC)C=C3)C4=CC5=C(C(C6=C5SC7=C6SC(/C=C8C(C(C=CC=C9)=C9C\8=C(C#N)\C#N)=O)=C7)(C%10=CC=C(CCCCCC)C=C%10)C%11=CC=C(CCCCCC)C=C%11)C=C4C%12=C2C(SC(/C=C%13C(C(C=CC=C%14)=C%14C\%13=C(C#N)/C#N)=O)=C%15)=C%15S%12 | -5.51 | -3.78 | 7.57 | 14.53 | 0.58 | 0.91 | 10.1021/acsenergylett.7b00551
CC1=CC(C(C2=CC(F)=C(CC(CCCC)CC)S2)=C(SC(C3=CC=C(C4=C5C(C(C6=C(CC(CC)CCCC)SC(CC(CCCC)CC)=C6C5=O)=O)=C(C7=CC=C(C)S7)S4)S3)=C8)C8=C9C%10=CC(F)=C(CC(CC)CCCC)S%10)=C9S1 | -5.45 | -3.64 | O=C(C(C=C(F)C(F)=C1)=C1C/2=C(C#N)/C#N)C2=C/C3=CC(SC(C4=C(N(C5=CC=C(CCCCCCCC)C=C5)C6=CC=C(CCCCCCCC)C=C6)C(SC(C7=CC8=C(S7)C=C(/C=C9C(C(C=C(F)C(F)=C%10)=C%10C\9=C(C#N)\C#N)=O)S8)=C%11N(C%12=CC=C(CCCCCCCC)C=C%12)C%13=CC=C(CCCCCCCC)C=C%13)=C%11S4)=C%14)=C%14S3 | -5.54 | -3.97 | 14.09 | 21.22 | 0.71 | 0.91 | 10.1002/cjoc.202200673
CC(SC1=C2C3=CC=C(CC(CC)CCCC)S3)=CC1=C(C4=CC=C(CC(CC)CCCC)S4)C5=C2C=C(S5)C6=CC=C(C7=C8C(C(C9=C(CC(CC)CCCC)SC(CC(CC)CCCC)=C9C8=O)=O)=C(C%10=CC=C(C)S%10)S7)S6 | -5.3 | -3.5 | CCCCCCC(C=C1F)=CC=C1C2(C3=C(F)C=C(CCCCCC)C=C3)C4=CC5=C(C(C6=C5SC7=C6SC(/C=C8C(C(C=CC=C9)=C9C\8=C(C#N)\C#N)=O)=C7)(C%10=C(F)C=C(CCCCCC)C=C%10)C%11=C(F)C=C(CCCCCC)C=C%11)C=C4C%12=C2C(SC(/C=C%13C(C(C=CC=C%14)=C%14C\%13=C(C#N)/C#N)=O)=C%15)=C%15S%12 | -5.66 | -3.94 | 11.11 | 18.07 | 0.67 | 0.92 | 10.1039/c9ta07133d
CC1=CC(C(C2=CC=C(CC(CCCC)CC)S2)=C(SC(C3=CC=C(C4=C5C(C(C6=C(CC(CC)CCCC)SC(CC(CCCC)CC)=C6C5=O)=O)=C(C7=CC=C(C)S7)S4)S3)=C8)C8=C9C%10=CC=C(CC(CC)CCCC)S%10)=C9S1 | -5.34 | -3.44 | O=C(C(C=C1)=C2C3=C1C4=C5C(C3=C6C=C27)=C(C8=C6C=C(C9=CC=C(C(C%10=CC(C(N%11CC(CCCCCC)CCCCCCCC)=O)=C%12C(C%13=CC=C%12C%11=O)=C%10C%14=C%15C%13=CC=C(C(N(CC(CCCCCC)CCCCCCCC)C%16=O)=O)C%15=C%16C=C%14%17)=C%17S%18)C%18=C9)S8)C=C%19C5=C(C(N(CC(CCCCCC)CCCCCCCC)C%19=O)=O)C=C4)N(CC(CCCCCC)CCCCCCCC)C7=O | -5.84 | -3.65 | 5.65 | 9.66 | 0.61 | 0.96 | 10.1039/C8TC00089A
CCOC1=CC=C(C2=C3C=C(C4=CC=C(C5=C(F)C(F)=C(C6=CC=C(C)S6)C6=NN(CC)N=C56)S4)SC3=C(C3=CC=C(OCC)C=C3)C3=C2SC(C)=C3)C=C1 | -5.27 | -3.06 | CCC1(CC)C2=C(c3ccc(-c4ccc(/C=C5\C(=O)c6cc(F)c(F)cc6C5=C(C#N)C#N)s4)cc31)C(CC)(CC)c1cc(-c3ccc(/C=C4\C(=O)c5cc(F)c(F)cc5C4=C(C#N)C#N)s3)ccc12 | -5.61 | -3.99 | 6.6 | 13.32 | 0.57 | 0.85 | 10.1002/aenm.201701674
FC1=C(C2=CC(CC(CCCCCCCCCCCC)CCCCCCCCCC)=C(C)S2)C3=NSN=C3C(C4=CC(CC(CCCCCCCCCCCC)CCCCCCCCCC)=C(C5=CC=C(C6=CC=C(C)S6)S5)S4)=C1F | -5.18 | -3.49 | CCN(C/1=O)C(SC1=C/C(C2=NSN=C23)=CC=C3C(S4)=CC5=C4C6=C(C5(CC(CCCC)CC)CC(CCCC)CC)C=C7C(C(CC(CC)CCCC)(CC(CC)CCCC)C8=C7SC(C9=CC=C(/C=C%10SC(N(CC)C\%10=O)=S)C%11=NSN=C%119)=C8)=C6)=S | -5.58 | -3.9 | 11.1 | 17.2 | 0.63 | 1.02 | 10.1021/acsenergylett.7b00390
CC1=CC(CCCCCC)=C(C)S1 | -5 | -3.1 | O=C(N(CCCCCCCC)C1=O)C2=CC=C(C3=C4C(C5=CC=C(CCCCCC)S5)=CC1C32)C6=C(C7=CC=C(CCCCCC)S7)C=C8C9=C6C4=CC=C9C(N(CCCCCCCC)C8=O)=O | -5.58 | -3.81 | 0.02 | 0.23 | 0.34 | 0.29 | 10.1007/s11664-017-5706-3
CC(S1)=CC2=C1C(C3=CC=C(C(CCC)(CCC)CCC)S3)=C(C=C(C4=CC=C(C5=C(F)C(F)=C(C6=CC=C(C)S6)C7=NN(CC(CCCCCCCC)CCCCCC)N=C75)S4)S8)C8=C2C9=CC=C(C(CCC)(CCC)CCC)S9 | -5.4 | -3.24 | O=C(N(CC)/C(S/1)=C(C#N)\C#N)C1=C/C(C2=NSN=C23)=CC=C3C(S4)=CC(CC(CCCCCC)CCCC)=C4C5=NC(SC(C(SC(C(C6=NSN=C67)=CC=C7/C=C8S/C(N(CC)C\8=O)=C(C#N)\C#N)=C9)=C9CC(CCCC)CCCCCC)=N%10)=C%10S5 | -5.5 | -3.8 | 6.3 | 12.75 | 0.54 | 0.92 | 10.1039/C8TA09370A
CC1=C(C(F)=C(C(OCC(CCCC)CC)=O)S2)C2=C(S1)C(S3)=CC(C3=C4C5=CC=C(CC(CCCC)CC)S5)=C(C6=CC=C(CC(CC)CCCC)S6)C7=C4C=C(C)S7 | -5.22 | -3.64 | CCC(CCCC)CC1(CC(CCCC)CC)C2=C(SC(C3=CC=C(/C=C(C#N)/C#N)C4=NSN=C34)=C2)C5=C1C=C(C6=CC=C(C7=CC=C(/C=C(C#N)/C#N)C8=NSN=C87)S6)C=C5 | -5.64 | -3.94 | 6.27 | 13.34 | 0.59 | 0.79 | 10.1007/s40843-017-9059-3
CC(SC1=C2C3=CC=C(CC(CC)CCCC)S3)=CC1=C(C4=CC=C(CC(CC)CCCC)S4)C5=C2C=C(S5)C6=CC=C(C7=C8C(C(C9=C(CC(CC)CCCC)SC(CC(CC)CCCC)=C9C8=O)=O)=C(C%10=CC=C(C)S%10)S7)S6 | -5.23 | -3.42 | CCCCCCC(C=C1)=CC=C1C2(C3=CC=C(CCCCCC)C=C3)C4=C(C5=CC(C6(C7=CC=C(CCCCCC)C=C7)C8=CC=C(CCCCCC)C=C8)=C(C9=C6C=C(C%10=CC(CCCCCC)=C(/C=C%11C(C(C=CC=C%12)=C%12C\%11=C(C#N)/C#N)=O)S%10)S9)C=C52)SC(C%13=CC(CCCCCC)=C(/C=C%14C(C(C=CC=C%15)=C%15C\%14=C(C#N)/C#N)=O)S%13)=C4 | -5.59 | -3.92 | 11.92 | 20.33 | 0.7 | 0.84 | 10.1002/aenm.201901280
CC1=CC(CCCCCC)=C(C)S1 | -5.1 | -3.2 | CCCCCCC(C=C1)=CC=C1C2(C3=CC=C(CCCCCC)C=C3)C4=CC5=C(C(C6=C5SC7=C6SC(/C=C8C(C(C=CC(C)=C9)=C9C\8=C(C#N)\C#N)=O)=C7)(C%10=CC=C(CCCCCC)C=C%10)C%11=CC=C(CCCCCC)C=C%11)C=C4C%12=C2C(SC(/C=C%13C(C(C=CC(C)=C%14)=C%14C\%13=C(C#N)/C#N)=O)=C%15)=C%15S%12 | -5.58 | -3.98 | 2.3 | 9.8 | 0.53 | 0.45 | 10.1039/c9ta07361b
CC1=CC(C(C2=CC=C(CC(CCCC)CCCCCC)C=C2)=C(SC(C3=CC=C(C4=C5C(C(C6=C(CC(CC)CCCC)SC(CC(CCCC)CC)=C6C5=O)=O)=C(C7=CC=C(C)S7)S4)S3)=C8)C8=C9C%10=CC=C(CC(CCCCCC)CCCC)C=C%10)=C9S1 | -5.43 | -3.36 | O=C1C2=C(C=CC(F)=C2)C(/C1=C/C(S3)=CC4=C3C5=CC(C(C6=CC=C(CCCCCC)C=C6)(C7=CC=C(CCCCCC)C=C7)C8=C9SC(/C=C%10/C(C(C=CC(F)=C%11)=C%11C%10=O)=C(C#N)\C#N)=C8)=C9C=C5C4(C%12=CC=C(CCCCCC)C=C%12)C%13=CC=C(CCCCCC)C=C%13)=C(C#N)/C#N | -5.84 | -4.06 | 8.3 | 13.89 | 0.69 | 0.87 | 10.1039/C8TA07334A
CC(SC1=C2C3=CC=C(CC(CC)CCCC)S3)=CC1=C(C4=CC=C(CC(CC)CCCC)S4)C5=C2C=C(S5)C6=CC=C(C7=C8C(C(C9=C(CC(CC)CCCC)SC(CC(CC)CCCC)=C9C8=O)=O)=C(C%10=CC=C(C)S%10)S7)S6 | -5.18 | -3.38 | O=C(C(C=CC(Br)=C1)=C1C/2=C(C#N)/C#N)C2=C/C3=CC4=C(S3)C5=CC6=C(C(C=C(C(CCCCCCCC)(CCCCCCCC)C7=C8SC(/C=C9C(C(C=CC(Br)=C%10)=C%10C\9=C(C#N)\C#N)=O)=C7)C8=C%11)=C%11C6(CCCCCCCC)CCCCCCCC)C=C5C4(CCCCCCCC)CCCCCCCC | -5.62 | -4.06 | 12.05 | 18.22 | 0.76 | 0.87 | 10.1002/aenm.201702870
CC1=C(C=C(C(C(CC)CCCC)=O)S2)C2=C(S1)C(S3)=CC(C3=C4C5=CC=C(CC(CCCC)CC)S5)=C(C6=CC=C(CC(CC)CCCC)S6)C7=C4C=C(C)S7 | -5.11 | -3.25 | O=C(N1C(CCC)CCC)C2=C3C(C4=CC=C3C1=O)=C(C=C2)C5=C(C4=C(C6=CC(C(N7C(CCC)CCC)=O)=C8C(C9=CC=C8C7=O)=C6C%10=C(C9=CC=C%11C(N(C(CCC)CCC)C%12=O)=O)C%11=C%12C=C%10)C=C%13C(N(C(CCC)CCC)C%14=O)=O)C%13=C%14C=C5 | -5.94 | -3.91 | 1.92 | 6.68 | 0.43 | 0.67 | 10.1039/C3CC47204C
CC(SC1=C2C3=CC=C(CC(CC)CCCC)S3)=CC1=C(C4=CC=C(CC(CC)CCCC)S4)C5=C2C=C(S5)C6=CC=C(C7=C8C(C(C9=C(CC(CC)CCCC)SC(CC(CC)CCCC)=C9C8=O)=O)=C(C%10=CC=C(C)S%10)S7)S6 | -5.36 | -3.54 | CCCCCCC(C=C1)=CC=C1C2(C3=CC=C(CCCCCC)C=C3)C4=CC5=C(C(C6=C5SC7=C6SC(/C=C8C(C(C(OC)=CC=C9)=C9C\8=C(C#N)\C#N)=O)=C7)(C%10=CC=C(CCCCCC)C=C%10)C%11=CC=C(CCCCCC)C=C%11)C=C4C%12=C2C(SC(/C=C%13C(C(C(OC)=CC=C%14)=C%14C\%13=C(C#N)/C#N)=O)=C%15)=C%15S%12 | -5.49 | -3.81 | 7.9 | 14.69 | 0.56 | 0.96 | 10.1002/aenm.201700183
CCC[Si](CCC)(C1=CC=C(C(C2=C3C=C(C4=CC=C(C5=C(F)C(F)=C(C6=CC=C(C)S6)C7=NN(CC(CCCCCC)CCCCCCCC)N=C57)S4)S2)=C8C(SC(C)=C8)=C3C9=CC=C([Si](CCC)(CCC)CCC)S9)S1)CCC | -5.35 | -3.4 | CCCCCCC(C=C1)=CC=C1C2(C3=CC=C(CCCCCC)C=C3)C4=C(C=C(N5CC(CCCCCC)CCCCCCCC)C(C6=CC(C(C(C=C7)=CC=C7CCCCCC)(C8=C9SC(/C=C%10/C(C%11=C(C%10=O)C=CC=C%11)=C(C#N)/C#N)=C8)C(C=C%12)=CC=C%12CCCCCC)=C9C=C65)=C4)C%13=C2C=C(/C=C%14C(C(C=CC=C%15)=C%15C\%14=C(C#N)\C#N)=O)S%13 | -5.63 | -3.57 | 5.51 | 12.3 | 0.44 | 1.03 | 10.1021/acs.chemmater.9b02355
CC1=CC(C(C2=CC(F)=C(CC(CCCC)CC)S2)=C(SC(C3=CC=C(C4=C5C(C(C6=C(CC(CC)CCCC)SC(CC(CCCC)CC)=C6C5=O)=O)=C(C7=CC=C(C)S7)S4)S3)=C8)C8=C9C%10=CC(F)=C(CC(CC)CCCC)S%10)=C9S1 | -5.45 | -3.64 | O=C1C2=CC(F)=C(F)C=C2C(/C1=C/C(S3)=CC4=C3C(O5)=C(N4CC(CCCC)CCCCCC)C6=C5C(OCC(CCCC)CC)=C(C(N(CC(CCCCCC)CCCC)C7=C8SC(/C=C9/C(C%10=CC(F)=C(F)C=C%10C9=O)=C(C#N)/C#N)=C7)=C8O%11)C%11=C6OCC(CCCC)CC)=C(C#N)\C#N | -5.49 | -3.91 | 4.21 | 8.36 | 0.61 | 0.83 | 10.1002/anie.202007907
CC(SC1=C2C3=CC=C(SCC(CCCC)CCCCCC)S3)=CC1=C(C4=CC=C(SCC(CCCC)CCCCCC)S4)C5=C2C=C(C6=CC=C(C7=C(F)C(F)=C(C8=CC=C(C)S8)C9=NN(CC(CCCCCC)CCCCCCCC)N=C97)S6)S5 | -5.38 | -3.56 | O=C1C2=C(C=C3C(C=CC=C3)=C2)C(/C1=C\C4=CC(C(C5=CC=C(CCCCCC)C=C5)(C6=C7SC8=C(C(C=C9)=CC=C9SCC(CCCC)CC)C%10=C(C(C%11=CC=C(C=C%11)SCC(CC)CCCC)=C68)SC(C%12=C%13C=C(/C=C%14\C(C(C=C%15C(C=CC=C%15)=C%16)=C%16C%14=O)=C(C#N)/C#N)S%12)=C%10C%13(C%17=CC=C(CCCCCC)C=C%17)C%18=CC=C(CCCCCC)C=C%18)C%19=CC=C(CCCCCC)C=C%19)=C7S4)=C(C#N)\C#N | -5.5 | -3.8 | 10.14 | 17.66 | 0.63 | 0.89 | 10.1021/acsami.9b14981
CC(S1)=CC2=C1C(C3=CC=C(CC(CC)CCCC)S3)=C(C=C(C4=C(C(F)=C(C(OCC(CC)CCCC)=O)S5)C5=C(C)S4)S6)C6=C2C7=CC=C(CC(CC)CCCC)S7 | -5.07 | -3.34 | O=C(C1=CC2=C3C4=C(C5=C2SC6=C5SC7=C6C8=CC(C(N(C9=O)C(CCCCC)CCCCC)=O)=C%10C9=CC=C(C%10=C%118)C%12=CC=C(C%13=C%14C=C7C%11=C%13%12)C(N(C%14=O)C(CCCCC)CCCCC)=O)C=C(C%15=C%16C=CC%17=C%154)C(N(C%16=O)C(CCCCC)CCCCC)=O)N(C(C%18=C1C3=C%17C=C%18)=O)C(CCCCC)CCCCC | -6.2 | -3.99 | 1.5 | 3.95 | 0.39 | 0.98 | 10.1039/C5SC04956C
CCC(CC1=CC=CC=C1C(C2=C3C=C(C)S2)=C4C(SC(C5=CC=C(C6=C7C(C(C8=C(CC(CC)CCCC)SC(CC(CC)CCCC)=C8C7=O)=O)=C(C9=CC=C(C)S9)S6)S5)=C4)=C3C%10=CC=CC=C%10CC(CCCC)CC)CCCC | -5.52 | -3.37 | CCCCCCC(C=C1)=CC=C1C2(C3=CC=C(CCCCCC)C=C3)C4=CC5=C(C(C6=C5SC7=C6SC(/C=C8C(C9=CSC=C9C\8=C(C#N)\C#N)=O)=C7)(C%10=CC=C(CCCCCC)C=C%10)C%11=CC=C(CCCCCC)C=C%11)C=C4C%12=C2C(SC(/C=C%13C(C%14=CSC=C%14C\%13=C(C#N)/C#N)=O)=C%15)=C%15S%12 | -5.62 | -3.96 | 3.09 | 8.43 | 0.37 | 1 | 10.1002/aenm.201802686
CC(SC1=C2C3=CC(F)=C(CC(CC)CCCC)S3)=CC1=C(C4=CC(F)=C(CC(CC)CCCC)S4)C5=C2C=C(S5)C6=CC=C(C7=C8C(C(C9=C(CC(CC)CCCC)SC(CC(CC)CCCC)=C9C8=O)=O)=C(C%10=CC=C(C)S%10)S7)S6 | -5.5 | -3.68 | O=C1C2=C(C=C(Cl)C(Cl)=C2)C(/C1=C/C3=CC(C(C4=CC=C(CCCCCC)C=C4)(C5=C6SC7=C(C8=CC=C(CCCCCC)C=C8)C9=C(C(OCCCCCCCC)=C57)SC(C%10=C%11C=C(/C=C%12/C(C(C=C(Cl)C(Cl)=C%13)=C%13C%12=O)=C(C#N)/C#N)S%10)=C9C%11(C%14=CC=C(CCCCCC)C=C%14)C%15=CC=C(CCCCCC)C=C%15)C%16=CC=C(CCCCCC)C=C%16)=C6S3)=C(C#N)\C#N | -5.58 | -3.97 | 12.6 | 20.7 | 0.67 | 0.87 | 10.1016/j.nanoen.2019.104209
CCC1=C(Cl)C=C(C2=C3C=C(C4=CC=C(C5=C(F)C(F)=C(C6=CC=C(C)S6)C6=NN(CC)N=C56)S4)SC3=C(C3=CC(Cl)=C(CC)S3)C3=C2SC(C)=C3)S1 | -5.39 | -3.45 | CCc1ccc(C2(c3ccc(CC)cc3)c3cc4c(cc3-c3sc(/C=C5\C(=O)c6cc(F)c(F)cc6C5=C(C#N)C#N)cc32)C(c2ccc(CC)cc2)(c2ccc(CC)cc2)c2cc(/C=C3\C(=O)c5cc(F)c(F)cc5C3=C(C#N)C#N)sc2-4)cc1 | -5.8 | -4.06 | 6.3 | 12.67 | 0.59 | 0.84 | 10.1021/acsami.7b10995
CC(SC1=C2C3=CC=C(CC(CC)CCCC)S3)=CC1=C(C4=CC=C(CC(CC)CCCC)S4)C5=C2C=C(S5)C6=CC=C(C7=C8C(C(C9=C(CC(CC)CCCC)SC(CC(CC)CCCC)=C9C8=O)=O)=C(C%10=CC=C(C)S%10)S7)S6 | -5.33 | -3.53 | O=C(C(C=CC(C)=C1)=C1C/2=C(C#N)/C#N)C2=C/C3=CC4=C(S3)C5=CC6=C(C(C=C(C(CCCCCCCC)(CCCCCCCC)C7=C8SC(/C=C9C(C(C=CC(C)=C%10)=C%10C\9=C(C#N)\C#N)=O)=C7)C8=C%11)=C%11C6(CCCCCCCC)CCCCCCCC)C=C5C4(CCCCCCCC)CCCCCCCC | -5.42 | -3.7 | 10.29 | 14.56 | 0.71 | 0.98 | 10.1002/adma.201707508
O=C(OCC(CC)CCCC)C1=C(F)C2=C(C)SC(C3=CC4=C(C(C5=CC=C(CC(CC)CCCC)S5)=C(C=C(C)S6)C6=C4C7=CC=C(CC(CC)CCCC)S7)S3)=C2S1 | -5.22 | -3.64 | CCCCCCC(C=C1)=CC=C1C2(C3=CC=C(CCCCCC)C=C3)C4=CC5=C(C(C6=C5SC7=C6SC(/C=C8C(C(SC=C9)=C9C\8=C(C#N)\C#N)=O)=C7)(C%10=CC=C(CCCCCC)C=C%10)C%11=CC=C(CCCCCC)C=C%11)C=C4C%12=C2C(SC(/C=C%13C(C(SC=C%14)=C%14C\%13=C(C#N)/C#N)=O)=C%15)=C%15S%12 | -5.62 | -3.92 | 10.42 | 15.13 | 0.72 | 0.95 | 10.1039/c7ta10391c
FC1=C(C2=CC(CC(CCCCCCCCCCCC)CCCCCCCCCC)=C(C)S2)C3=NSN=C3C(C4=CC(CC(CCCCCCCCCCCC)CCCCCCCCCC)=C(C5=CC=C(C6=CC=C(C)S6)S5)S4)=C1F | -5.18 | -3.49 | O=C1C(C2=C3C(N1CC(CCCCCCCCCC)CCCCCCCC)=O)=CC=C(C4=CC=C(C(N5CC(CCCCCCCCCC)CCCCCCCC)=O)C6=C47)C2=C(C(C8=CC=C(C(C=CC(C9=CC(C(N%10CC(CCCCCCCCCC)CCCCCCCC)=O)=C%11C(C%10=O)=CC=C(C%12=CC=C(C(N%13CC(CCCCCCCCCC)CCCCCCCC)=O)C%14=C%12%15)C%11=C9C%15=CC=C%14C%13=O)=C%16)=C%16C%17%18C(C=CC=C%19)=C%19C%20=C%18C=CC=C%20)C%17=C8)=C3)C7=CC=C6C5=O | -5.72 | -3.94 | 6.3 | 10.7 | 0.57 | 0.98 | 10.1039/c4ee02990a
CC(SC1=C2OCC(CC)CCCC)=CC1=C(OCC(CC)CCCC)C3=C2C=C(S3)C4=C(F)C(F)=C(C)S4 | -5.29 | -3.19 | CCCCCCC(C=C1)=CC=C1C2(C3=CC=C(CCCCCC)C=C3)C4=CC5=C(C(C6=C5SC7=C6SC(/C=C8C(C(C=CC=C9)=C9C\8=C(C#N)\C#N)=O)=C7)(C%10=CC=C(CCCCCC)C=C%10)C%11=CC=C(CCCCCC)C=C%11)C=C4C%12=C2C(SC(/C=C%13C(C(C=CC=C%14)=C%14C\%13=C(C#N)/C#N)=O)=C%15)=C%15S%12 | -5.51 | -3.84 | 5.6 | 11.6 | 0.53 | 0.94 | 10.1002/aenm.201700834
FC1=C(CC(CCCC)CC)SC(C2=C3C(SC(C4=CC=C(C5=C6C(C(C7=C(CC(CC)CCCC)SC(CC(CC)CCCC)=C7C6=O)=O)=C(C8=CC=C(C)S8)S5)S4)=C3)=C(C9=CC(F)=C(CC(CC)CCCC)S9)C%10=C2SC(C)=C%10)=C1 | -5.48 | -3.64 | FC1=C(F)C(C(S2)=CC3=C2C(S4)=C(C(CC(CCCC)CC)3CC(CCCC)CC)C=C4/C=C5C(C6=C(C\5=C(C#N)\C#N)C=C(F)C(F)=C6)=O)=C(F)C(F)=C1C7=CC(C(CC(CC)CCCC)(CC(CC)CCCC)C8=C9SC(/C=C%10/C(C(C=C(F)C(F)=C%11)=C%11C%10=O)=C(C#N)/C#N)=C8)=C9S7 | -5.66 | -3.86 | 9.09 | 13.76 | 0.73 | 0.91 | 10.1039/C8TA03753A
CC1=CC(C(C2=CC(F)=C(CC(CCCC)CC)S2)=C(SC(C3=CC=C(C4=C5C(C(C6=C(CC(CC)CCCC)SC(CC(CCCC)CC)=C6C5=O)=O)=C(C7=CC=C(C)S7)S4)S3)=C8)C8=C9C%10=CC(F)=C(CC(CC)CCCC)S%10)=C9S1 | -5.45 | -3.64 | O=C1C2=C(C=CC=C2)C(/C1=C/C3=CC(C4)=C(S3)C5=C4C6=CC(C(C7=CC=C(CCCCCC)C=C7)(C8=CC=C(CCCCCC)C=C8)C9=C%10CC%11=C9SC(/C=C%12/C(C(C=CC=C%13)=C%13C%12=O)=C(C#N)\C#N)=C%11)=C%10C=C6C5(C%14=CC=C(CCCCCC)C=C%14)C%15=CC=C(CCCCCC)C=C%15)=C(C#N)/C#N | -5.55 | -3.9 | 7.46 | 15.45 | 0.51 | 0.95 | 10.1021/acsenergylett.8b01808
CC(S1)=CC=C1C2=C(OCC(CCCCCC)CCCCCCCC)C=C(C3=CC=C(C4=C(F)C(F)=C(C)C5=NSN=C45)S3)C(OCC(CCCCCCCC)CCCCCC)=C2 | -5.45 | -3.69 | CCCCCCC(C=C1)=CC=C1C2(C3=CC=C(CCCCCC)C=C3)C4=CC5=C(C(C6=C5SC7=C6SC(/C=C8C(C(C=CC(C)=C9)=C9C\8=C(C#N)\C#N)=O)=C7)(C%10=CC=C(CCCCCC)C=C%10)C%11=CC=C(CCCCCC)C=C%11)C=C4C%12=C2C(SC(/C=C%13C(C(C=CC(C)=C%14)=C%14C\%13=C(C#N)/C#N)=O)=C%15)=C%15S%12 | -5.5 | -3.9 | 7.2 | 13.32 | 0.59 | 0.91 | 10.1021/acsaelm.9b00328
FC(C(F)=C(C1=CC=C(S1)C)C2=NSN=C23)=C3C4=CC=C(C5=C(CC(CCCCCC)CCCCCCC)C=C(C6=C(C(OCC(CCCCCCCC)CCCCCCCCC)=O)C=C(C7=C(F)C(F)=C(C8=CC(C(OCC(CCCCCCCC)CCCCCCCCC)=O)=C(C9=CC(CC(CCCCCC)CCCCCCC)=C(C)S9)S8)C%10=NSN=C7%10)S6)S5)S4 | -5.46 | -3.56 | O=C(N(C(CCCCCC)CCCCCC)C1=O)C2=CC=C3C4=CC=C5C6=C4C7=C8C3=C2C1=CC8=C(SC(C9=CC%10=C(C=C9C%11=CC%12=C%13C=C%14C%15=C(C%13=C%16C(C%17=CC=C%18C%19=O)=C%18C(C(N%19C(CCCCCC)CCCCCC)=O)=CC%16=C%12S%11)C%17=CC=C%15C(N(C(CCCCCC)CCCCCC)C%14=O)=O)C=C(C%20=CC%21=C(C=C%22C(N(C(CCCCCC)CCCCCC)C%23=O)=O)C%24=C%25C%26=C(C%27=CC%25=C%21S%20)C(C(N(C(CCCCCC)CCCCCC)C%27=O)=O)=CC=C%26C%28=CC=C%23C%22=C%24%28)C(C%29=CC%30=C%31C=C%32C%33=C%34C(C%35=CC=C%36C%37=C%35C(C(C=C%37C(N(C(CCCCCC)CCCCCC)C%36=O)=O)=C%30S%29)=C%34%31)=CC=C%33C(N(C(CCCCCC)CCCCCC)C%32=O)=O)=C%10)=C%38)C%38=C7C=C6C(N(C(CCCCCC)CCCCCC)C5=O)=O | -5.74 | -3.64 | 8.6 | 12 | 0.61 | 1.15 | 10.1039/c9ta00343f
CC1=CC(CCCCCC)=C(C)S1 | -5.1 | -3.2 | O=C(/C(S1)=C/C(C2=NSN=C32)=CC=C3C(C=C4)=CC5=C4C6=CC(C(CC(CC)CCCC)(CC(CC)CCCC)C7=C8C=CC(C9=CC=C(/C=C%10SC(N(CC)C\%10=O)=S)C%11=NSN=C9%11)=C7)=C8C=C6C5(CC(CC)CCCC)CC(CC)CCCC)N(CC)C1=S | -5.45 | -3.88 | 3.3 | 7.7 | 0.58 | 0.74 | 10.1039/c9ta07361b
CC1=C(C=C(C(C(CC)CCCC)=O)S2)C2=C(S1)C(S3)=CC(C3=C4C5=CC=C(CC(CCCC)CC)S5)=C(C6=CC=C(CC(CC)CCCC)S6)C7=C4C=C(C)S7 | -5.11 | -3.25 | O=C(N(CC(CC)CCCC)C1=O)C2=C(C1=CC=C3C4=C(C5=C(C6=C7C=CC8=C6C(C(N(CC(CC)CCCC)C8=O)=O)=C5)C9=CC=C%10C%11=C(C(N(CC(CC)CCCC)C%10=O)=O)C=C(OCCCC)C7=C%119)C=C(C(N(CC(CC)CCCC)C%12=O)=O)C%13=C%12C=CC%14=C4%13)C3=C%14C(OCCCC)=C2 | -5.74 | -3.84 | 0.76 | 2.11 | 0.43 | 0.84 | 10.1039/C5TA02589C
CC(S1)=CC2=C1C(C3=CC=C(C(CCC)(CCC)CCC)S3)=C(C=C(C4=CC=C(C5=C(F)C(F)=C(C6=CC=C(C)S6)C7=NN(CC(CCCCCCCC)CCCCCC)N=C75)S4)S8)C8=C2C9=CC=C(C(CCC)(CCC)CCC)S9 | -5.4 | -3.24 | O=C(C1=C2C=CC=C1)C(/C2=C(C#N)\C#N)=C\C3=CC4=C(C(C5(C6=CC=C(C=C6)CCCCCC)C7=CC=C(C=C7)CCCCCC)=C(C8=C5C=C(C9=C8)C%10=C(C9(C%11=CC=C(C=C%11)CCCCCC)C%12=CC=C(C=C%12)CCCCCC)C(SC(/C=C(C(C%13=C%14C=CC=C%13)=O)/C%14=C(C#N)\C#N)=C%15)=C%15S%10)S4)S3 | -5.48 | -3.83 | 11.41 | 17.32 | 0.7 | 0.94 | 10.1038/ncomms13651
FC(C(F)=C(C1=CC=C(S1)C)C2=NSN=C23)=C3C4=CC=C(C5=C(C(OCC(CCCCCC)CCCCCCCC)=O)C=C(C6=C(CC(CCCCCC)CCCCCCCC)C=C(C7=C(F)C(F)=C(C8=CC(CC(CCCCCC)CCCCCCCC)=C(C9=CC(C(OCC(CCCCCC)CCCCCCCC)=O)=C(C)S9)S8)C%10=NSN=C7%10)S6)S5)S4 | -5.55 | -3.56 | O=C(N(C(CCCCCC)CCCCCC)C1=O)C2=CC=C3C4=CC=C5C6=C4C7=C8C3=C2C1=CC8=C(SC(C9=CC(C%10=CC%11=C%12C=C%13C%14=C%15C(C%16=CC=C%17C%18=C%16C(C(C=C%18C(N(C(CCCCCC)CCCCCC)C%17=O)=O)=C%11S%10)=C%15%12)=CC=C%14C(N(C(CCCCCC)CCCCCC)C%13=O)=O)=C(C%19=CC%20=C(C=C%21C(N(C(CCCCCC)CCCCCC)C%22=O)=O)C%23=C%24C%25=C(C%26=CC%24=C%20S%19)C(C(N(C(CCCCCC)CCCCCC)C%26=O)=O)=CC=C%25C%27=CC=C%22C%21=C%23%27)C=C9C%28=CC%29=C%30C=C%31C%32=C(C%30=C%33C(C%34=CC=C%35C%36=O)=C%35C(C(N%36C(CCCCCC)CCCCCC)=O)=CC%33=C%29S%28)C%34=CC=C%32C(N(C(CCCCCC)CCCCCC)C%31=O)=O)=C%37)C%37=C7C=C6C(N(C(CCCCCC)CCCCCC)C5=O)=O | -5.74 | -3.58 | 8.1 | 10.47 | 0.65 | 1.2 | 10.1039/c8ta04935a
O=C(OCC(CC)CCCC)C1=C(F)C2=C(C)SC(C3=CC4=C(C(C5=CC=C(CC(CC)CCCC)S5)=C(C=C(C)S6)C6=C4C7=CC=C(CC(CC)CCCC)S7)S3)=C2S1 | -5.2 | -3.61 | O=C(C(C=C(F)C(F)=C1)=C1C/2=C(C#N)\C#N)C2=C/C(S3)=CC(OCC(CC)CCCCC)=C3C(S4)=CC5=C4C(SC(C6=C(OCC(CC)CCCCC)C=C(/C=C7C(C(C=C(F)C(F)=C8)=C8C\7=C(C#N)\C#N)=O)S6)=C9)=C9C5(CC(CC)CCCC)CC(CC)CCCC | -5.26 | -4.16 | 7.4 | 20.3 | 0.56 | 0.56 | 10.1002/aenm.201801212
CC1=CC(C(C2=CC(F)=C(CC(CCCC)CC)S2)=C(SC(C3=CC=C(C4=C5C(C(C6=C(CC(CC)CCCC)SC(CC(CCCC)CC)=C6C5=O)=O)=C(C7=CC=C(C)S7)S4)S3)=C8)C8=C9C%10=CC(F)=C(CC(CC)CCCC)S%10)=C9S1 | -5.45 | -3.64 | FC1=CC2=C(C=C1F)N=C3C(C(C(SC4C5SC(/C=C6/C(C(C=C(Cl)C(Cl)=C7)=C7C6=O)=C(C#N)/C#N)C4CCCCCCCCCCC)C5N8CC(CCCCCC)CCCCCCCC)=C8C9=C3C%10SC%11C(C(SC%11C%10N9CC(CCCCCCCC)CCCCCC)/C=C%12C(C(C=C%13Cl)=C(C\%12=C(C#N)\C#N)C=C%13Cl)=O)CCCCCCCCCCC)=N2 | -5.75 | -3.85 | 17.81 | 26.35 | 0.78 | 0.87 | 10.1002/adfm.202301573
CC(SC1=C2C3=CC=C(CC(CC)CCCC)S3)=CC1=C(C4=CC=C(CC(CC)CCCC)S4)C5=C2C=C(S5)C6=CC=C(C7=C8C(C(C9=C(CC(CC)CCCC)SC(CC(CC)CCCC)=C9C8=O)=O)=C(C%10=CC=C(C)S%10)S7)S6 | -5.33 | -3.53 | CCCCCCC(C=C1)=CC=C1C(C2=C3SC(C4=CC=C(/C=C5C(C(C=C(F)C(F)=C6)=C6C\5=C(C#N)\C#N)=O)[Se]4)=C2OCCCCCCCC)(C7=CC=C(CCCCCC)C=C7)C8=C3C=C(C(C9=C%10SC(C%11=CC=C(/C=C%12/C(C(C=C%13F)=C(C%12=O)C=C%13F)=C(C#N)/C#N)[Se]%11)=C9OCCCCCCCC)(C%14=CC=C(CCCCCC)C=C%14)C%15=CC=C(CCCCCC)C=C%15)C%10=C8 | -5.48 | -3.9 | 10.67 | 18.55 | 0.69 | 0.83 | 10.1002/aenm.201801618
CC1=CC(C(C2=CC=C(CC(CCCC)CC)S2)=C(SC(C3=CC=C(C4=C5C(C(C6=C(CC(CC)CCCC)SC(CC(CCCC)CC)=C6C5=O)=O)=C(C7=CC=C(C)S7)S4)S3)=C8)C8=C9C%10=CC=C(CC(CC)CCCC)S%10)=C9S1 | -5.34 | -3.44 | O=C(C(C=C(F)C(F)=C1)=C1C/2=C(C#N)/C#N)C2=C/C3=C(CCCCCCCC)C=C(C4=C(N(C5=CC=C(C)C=C5)C6=CC=C(C)C=C6)C(SC(C(S7)=CC(CCCCCCCC)=C7/C=C8/C(C(C=C9F)=C(C8=O)C=C9F)=C(C#N)/C#N)=C%10N(C%11=CC=C(C)C=C%11)C%12=CC=C(C)C=C%12)=C%10S4)S3 | -5.59 | -4.01 | 12.28 | 22.76 | 0.7 | 0.77 | 10.1021/acsami.1c09597
CCc1ccc(-c2c3cc(-c4cc5c(-c6ccc(CC)s6)c6sc(-c7cc8c(-c9ccc(CC)s9)c9sc(-c%10cc(CC)c(-c%11ccc(/C=C%12/SC(=S)N(CC)C%12=O)s%11)s%10)cc9c(-c9ccc(CC)s9)c8s7)cc6c(-c6ccc(CC)s6)c5s4)sc3c(-c3ccc(CC)s3)c3cc(-c4cc(CC)c(-c5ccc(/C=C6\SC(=S)N(CC)C6=O)s5)s4)sc23)s1 | -5.14 | -3.44 | CCN1C(=O)/C(=C/c2ccc(-c3cc4c(s3)-c3cc5c(cc3C4(CC)CC)-c3sc(-c4ccc(/C=C6\SC(=S)N(CC)C6=O)c6nsnc46)cc3C5(CC)CC)c3nsnc23)SC1=S | -5.46 | -3.89 | 7.39 | 17.2 | 0.56 | 0.77 | 10.1039/D0NJ04573J
CC(S1)=CC2=C1C(C3=CC(F)=C(CC(CCCC)CC)S3)=C(C=C(C4=CC=C(C5=C(F)C(F)=C(C6=CC=C(C)S6)C7=NN(CC(CCCCCCCC)CCCCCC)N=C75)S4)S8)C8=C2C9=CC(F)=C(CC(CCCC)CC)S9 | -5.36 | -3.42 | O=C1C2=C(C=C(F)C(F)=C2)C(/C1=C/C(S3)=CC4=C3C5=CC(C(C=CC=C6C(C7=CC=C(CCCCCC)C=C7)(C8=CC=C(CCCCCC)C=C8)C9=C%10SC(/C=C%11/C(C(C=C(F)C(F)=C%12)=C%12C%11=O)=C(C#N)/C#N)=C9)=C6C%10=C%13)=C%13C%14=CC=CC(C4(C%15=CC=C(CCCCCC)C=C%15)C%16=CC=C(CCCCCC)C=C%16)=C%145)=C(C#N)\C#N | -5.67 | -3.9 | 5.61 | 13.12 | 0.48 | 0.89 | 10.1016/j.dyepig.2019.108012
O=C(OCC(CC)CCCC)C1=C(F)C2=C(C)SC(C3=CC4=C(C(C5=CC=C(CC(CC)CCCC)S5)=C(C=C(C)S6)C6=C4C7=CC=C(CC(CC)CCCC)S7)S3)=C2S1 | -5.27 | -3.48 | CCCCCCC1=CC=C(C(C2=CC=C(CCCCCC)C=C2)(O3)C4=C(SC(/C=C5C(C(C=CC(Cl)=C6)=C6C\5=C(C#N)\C#N)=O)=C4)C7=C3C8=C(S7)C9=C(C(SC(/C=C%10C(C(C=CC(Cl)=C%11)=C%11C\%10=C(C#N)/C#N)=O)=C%12)=C%12C(C%13=CC=C(CCCCCC)C=C%13)(C%14=CC=C(CCCCCC)C=C%14)O9)S8)C=C1 | -5.46 | -4.02 | 8.41 | 20.29 | 0.6 | 0.67 | 10.1039/c9qm00327d
CC(SC1=C2C3=CC=C(C4=CC(C=CC(CC(CCCCCCCC)CCCCCC)=C5)=C5C=C4)S3)=CC1=C(C6=CC=C(C7=CC(C=CC(OCC(CCCCCCCC)CCCCCC)=C8)=C8C=C7)S6)C9=C2C=C(S9)C%10=C(CC(CC)CCCC)C=C(C%11=C%12C(C(C%13=C(CC(CC)CCCC)SC(CC(CC)CCCC)=C%13C%12=O)=O)=C(C%14=CC(CC(CC)CCCC)=C(C)S%14)S%11)S%10 | -5.3 | -3.5 | CCCCCCC(C=C1)=CC=C1C2(C3=CC=C(CCCCCC)C=C3)C4=CC5=C(C(C6=C5SC7=C6SC(/C=C8C(C(C=CC=C9)=C9C\8=C(C#N)\C#N)=O)=C7)(C%10=CC=C(CCCCCC)C=C%10)C%11=CC=C(CCCCCC)C=C%11)C=C4C%12=C2C(SC(/C=C%13C(C(C=CC=C%14)=C%14C\%13=C(C#N)/C#N)=O)=C%15)=C%15S%12 | -5.51 | -3.84 | 10.02 | 15.16 | 0.7 | 0.94 | 10.1021/acsaem.9b00365
CC(SC1=C2C3=CC(F)=C(CC(CC)CCCC)S3)=CC1=C(C4=CC(F)=C(CC(CC)CCCC)S4)C5=C2C=C(C6=CC=C(C7=C8C(C(C9=C(CC(CC)CCCC)SC(CC(CC)CCCC)=C9C8=O)=O)=C(C%10=CC=C(C)S%10)S7)S6)S5 | -5.5 | -3.61 | O=C1C2=C(C=C(Cl)C(Cl)=C2)C(/C1=C/C3=CC(C(C4=CC=C(CCCCCC)C=C4)(C5=C6SC7=C(C8=CC(F)=C(CC(CCCC)CC)S8)C9=C(C(C%10=CC(F)=C(CC(CC)CCCC)S%10)=C57)SC(C%11=C%12C=C(/C=C%13/C(C(C=C(Cl)C(Cl)=C%14)=C%14C%13=O)=C(C#N)\C#N)S%11)=C9C%12(C%15=CC=C(CCCCCC)C=C%15)C%16=CC=C(CCCCCC)C=C%16)C%17=CC=C(CCCCCC)C=C%17)=C6S3)=C(C#N)\C#N | -5.7 | -3.91 | 12.36 | 19.51 | 0.7 | 0.88 | 10.1039/c9ta06311k
CC1=CC(CC(CC)CCCC)=C(C2=NC(SC(C3=C(CC(CCCC)CC)C=C(C4=CC([Si](CC(CC)CCCC)(CC(CCCC)CC)C5=C6SC(C)=C5)=C6S4)S3)=N7)=C7S2)S1 | -5.1 | -3.3 | O=C(N(CC(CCCCCC)CCCCCCCC)C1=O)C2=C(C1=CC=C3C4=NC5=C(C6=CC=CS6)C7=NC8=C9C%10=C%11C(C%12=CC=C%118)=C(C(N(CC(CCCCCC)CCCCCCCCC)C%12=O)=O)C=C%10)C3=C(C4=NC5=C(C%13=CC=CS%13)C7=N9)C=C2 | -5.3 | -3.7 | 1.8 | 5.14 | 0.44 | 0.79 | 10.1002/anie.201210085
CC1=C(C=C(S1)C2=C(C(F)=C(C3=NN(CCC)N=C32)C4=CC(CC(CCCCCCCCCC)CCCCCCCCCCCC)=C(S4)C5=CC=C(C6=C(F)C(F)=C(C7=CC=C(S7)C)S6)S5)F)CC(CCCCCCCCCCCC)CCCCCCCCCC | -5.36 | -3.45 | O=C(C(C=CC=C1)=C1C/2=C(C#N)\C#N)C2=C/C3=CC(S4)=C(S3)C5=C4C6=CC(C(C7=C8SC9=C7SC(/C=C%10C(C(C=CC=C%11)=C%11C\%10=C(C#N)\C#N)=O)=C9)(C%12=CC=C(CCCCCC)S%12)C%13=CC=C(CCCCCC)S%13)=C8C=C6C(C%14=CSC(CCCCCC)=C%14)5C%15=CC=C(CCCCCC)S%15 | -5.66 | -3.93 | 9.69 | 16.64 | 0.71 | 0.82 | 10.1002/smtd.201700415
CC1=CC(CCCCCC)=C(C)S1 | -5.14 | -3.14 | O=C(N(CC)C1=S)/C(S1)=C/C2=CC=C(C3=C(OCCCCCC)C(OCCCCCC)=C(C4=NSN=C34)C5=CC=C(/C=C6SC(N(C\6=O)CC)=S)S5)S2 | -5.61 | -3.8 | 5.09 | 9.42 | 0.67 | 0.81 | 10.1021/acsami.9b09256
CC1=C(F)C(F)=C(C2=CC=C(C3=CC=C(C)S3)S2)C4=NC(C5=CC(OCCCCCCCC)=C(OCCCCCCCC)C=C5)=C(C6=CC=C(OCCCCCCCC)C(OCCCCCCCC)=C6)N=C41 | -5.42 | -3.73 | CCCCCCC(C=C1)=CC=C1C2(C3=CC=C(CCCCCC)C=C3)C4=CC5=C(C(C6=C5SC7=C6SC(/C=C8C(C(C=CC=C9)=C9C\8=C(C#N)\C#N)=O)=C7)(C%10=CC=C(CCCCCC)C=C%10)C%11=CC=C(CCCCCC)C=C%11)C=C4C%12=C2C(SC(/C=C%13C(C(C=CC=C%14)=C%14C\%13=C(C#N)/C#N)=O)=C%15)=C%15S%12 | -5.61 | -3.94 | 4.82 | 12.23 | 0.42 | 0.86 | 10.1039/c8tc06206d
CC1=CC(C(C2=CC=C(CC(CCCC)CC)S2)=C(SC(C3=CC=C(C4=C5C(C(C6=C(CC(CC)CCCC)SC(CC(CCCC)CC)=C6C5=O)=O)=C(C7=CC=C(C)S7)S4)S3)=C8)C8=C9C%10=CC=C(CC(CC)CCCC)S%10)=C9S1 | -5.34 | -3.44 | O=C1C2=C(C=C(F)C(F)=C2)C(/C1=C/C(C=C3OCC(CCCC)CC)=C(OCC(CC)CCCC)C=C3C(S4)=CC5=C4C(SC(C6=CC(OCC(CC)CCCC)=C(/C=C7/C(C(C=C(F)C(F)=C8)=C8C7=O)=C(C#N)/C#N)C=C6OCC(CCCC)CC)=C9)=C9[Si]5(CC(CC)CCCC)CC(CC)CCCC)=C(C#N)\C#N | -5.53 | -3.8 | 11.4 | 19.23 | 0.69 | 0.86 | 10.1021/acsami.1c22520
CC(SC1=C2C3=CC=C(CC(CC)CCCC)S3)=CC1=C(C4=CC=C(CC(CC)CCCC)S4)C5=C2C=C(S5)C6=CC=C(C7=C8C(C(C9=C(CC(CC)CCCC)SC(CC(CC)CCCC)=C9C8=O)=O)=C(C%10=CC=C(C)S%10)S7)S6 | -5.41 | -3.57 | O=C(N(C(CCCCC)CCCCC)C1=O)C2=CC(C3=CC(C45C(C=C(C6=C(C7=C8C=CC9C7C(C(N(C(CCCCC)CCCCC)C9=O)=O)=C6)C%10=CC=C%11C%12=C%10C8=CC=C%12C(N(C(CCCCC)CCCCC)C%11=O)=O)C=C%13)C%13C%14=C4C=C(C%15=C(C%16=CC=C(C%17=O)C%18C%16=C%19C=CC%18C(N%17C(CCCCC)CCCCC)=O)C(C%19=CC=C%20C(N(C(CCCCC)CCCCC)C%21=O)=O)=C%20C%21=C%15)C=C%14)=C(C%22C5C=CC(C(C=C%23C(N(C(CCCCC)CCCCC)C%24=O)=O)=C%25C%26=C%23C%24=CC=C%26C%27=CC=C(C%28=O)C%29C%27=C%25C=CC%29C(N%28C(CCCCC)CCCCC)=O)=C%22)C=C3)=C(C%30=C%31C=CC1C%302)C%32=CC=C%33C%34=C%32C%31=CC=C%34C(N(C(CCCCC)CCCCC)C%33=O)=O | -5.8 | -3.75 | 5.4 | 10.4 | 0.56 | 0.93 | 10.1021/acsami.7b16406
CCc1ccc(-c2c3cc(-c4ccc(-c5sc(-c6ccc(-c7cc8c(-c9ccc(CC)s9)c9sc(-c%10ccc(-c%11sc(-c%12ccc(-c%13cc%14c(-c%15ccc(CC)s%15)c%15sc(-c%16ccc(-c%17sc(-c%18cccs%18)c%18c%17C(=O)c%17c(CC)sc(CC)c%17C%18=O)s%16)cc%15c(-c%15ccc(CC)s%15)c%14s%13)s%12)c%12c%11C(=O)c%11c(CC)sc(CC)c%11C%12=O)s%10)cc9c(-c9ccc(CC)s9)c8s7)s6)c6c5C(=O)c5c(CC)sc(CC)c5C6=O)s4)sc3c(-c3ccc(CC)s3)c3ccsc23)s1 | -5.33 | -3.53 | CCC1(CC)C2=C(c3ccc(-c4ccc(/C=C5\C(=O)c6ccccc6C5=C(C#N)C#N)s4)cc31)C(CC)(CC)c1cc(-c3ccc(/C=C4\C(=O)c5ccccc5C4=C(C#N)C#N)s3)ccc12 | -5.59 | -3.88 | 8.81 | 13.4 | 0.67 | 0.98 | 10.1039/C8TA04405H
CC1=CC(CCCCCC)=C(C)S1 | -5 | -3.1 | O=C(N(C(CCCCCCC)CCCCCCC)C1=O)C2=CC=C(C3=C4C=CC1C32)C5=CC=C6C7=C5C4=CC=C7C(N(C(CCCCCCC)CCCCCCC)C6=O)=O | -5.9 | -3.8 | 0.01 | 0.21 | 0.22 | 0.25 | 10.1002/aenm.201190005
CC1=CC(C(C2=CC=C(CC(CCCC)CC)S2)=C(SC(C3=CC=C(C4=C5C(C(C6=C(CC(CC)CCCC)SC(CC(CCCC)CC)=C6C5=O)=O)=C(C7=CC=C(C)S7)S4)S3)=C8)C8=C9C%10=CC=C(CC(CC)CCCC)S%10)=C9S1 | -5.34 | -3.44 | O=C(C(CCCCCC)CCCC)C1=CC2=C(S1)C3=C(SC(C(S4)=CC5=C4C(S6)=C(C(CC(CCCC)CC)5CC(CCCC)CC)C=C6/C=C7C(C8=C(C\7=C(C#N)\C#N)C=C(C=C(F)C(F)=C9)C9=C8)=O)=C3)C%10=C2C=C(C(S%11)=CC%12=C%11C(S%13)=C(C(CC(CCCC)CC)%12CC(CCCC)CC)C=C%13/C=C%14C(C%15=C(C\%14=C(C#N)\C#N)C=C%16C(C=C(F)C(F)=C%16)=C%15)=O)S%10 | -5.48 | -3.86 | 11.6 | 19.56 | 0.7 | 0.84 | 10.1039/D1TC03259C
CC1=C(CC(CCCCCCCCCC)CCCCCCCCCCCC)C=C(C2=C(F)C(F)=C(C3=CC(CC(CCCCCCCCCCCC)CCCCCCCCCC)=C(C4=CC=C(/C=C/C5=CC=C(C)S5)S4)S3)C6=NSN=C62)S1 | -5.27 | -3.51 | O=C(N(C(CCCCCC)CCCCCC)C1=O)C2=CC(C3=CC(C45C(C=C(C6=C(C7=C8C=CC9C7C(C(N(C(CCCCC)CCCCC)C9=O)=O)=C6)C%10=CC=C%11C%12=C%10C8=CC=C%12C(N(C(CCCCCC)CCCCCC)C%11=O)=O)C=C%13)C%13C%14=C4C=C(C%15=C(C%16=CC=C(C%17=O)C%18C%16=C%19C=CC%18C(N%17C(CCCCCC)CCCCCC)=O)C(C%19=CC=C%20C(N(C(CCCCCC)CCCCCC)C%21=O)=O)=C%20C%21=C%15)C=C%14)=C(C%22C5C=CC(C(C=C%23C(N(C(CCCCCC)CCCCCC)C%24=O)=O)=C%25C%26=C%23C%24=CC=C%26C%27=CC=C(C%28=O)C%29C%27=C%25C=CC%29C(N%28C(CCCCCC)CCCCCC)=O)=C%22)C=C3)=C(C%30=C%31C=CC1C%302)C%32=CC=C%33C%34=C%32C%31=CC=C%34C(N(C(CCCCCC)CCCCCC)C%33=O)=O | -5.97 | -3.78 | 5.98 | 12.02 | 0.54 | 0.9 | 10.1002/adma.201504010
CC1=CC(C(C2=CC(F)=C(CC(CCCC)CC)S2)=C(SC(C3=CC=C(C4=C5C(C(C6=C(CC(CC)CCCC)SC(CC(CCCC)CC)=C6C5=O)=O)=C(C7=CC=C(C)S7)S4)S3)=C8)C8=C9C%10=CC(F)=C(CC(CC)CCCC)S%10)=C9S1 | -5.45 | -3.64 | FC1=CC(C(C/2=C\C3=C(CCCCCCCC)C(N4CC(CCCCCC)CCCC)=C(S3)C5=C4C(N(CC(CCCCCC)CCCC)C6=C7SC8=C6N(CC(CCCC)CC)C9=C8SC(/C=C%10/C(C(C=C(F)C(F)=C%11)=C%11C%10=O)=C(C#N)/C#N)=C9)=C7C%12=NSN=C%125)=O)=C(C2=C(C#N)\C#N)C=C1F | -5.61 | -3.9 | 15.24 | 22.54 | 0.76 | 0.9 | 10.1002/smll.202001942
CC1=CC(CC(CC)CCCC)=C(C2=NC(SC(C3=C(CC(CCCC)CC)C=C(C4=CC([Si](CC(CC)CCCC)(CC(CCCC)CC)C5=C6SC(C)=C5)=C6S4)S3)=N7)=C7S2)S1 | -5.1 | -3.3 | O=C(N(CC(CCCCCCCCCC)CCCCCCCCCCCC)C1=O)C2=C(C1=CC=C3C4=NC5=C(C6=CC=C(C(C7=N8)=C9N=C(C%10=CC=C%11C(N(C%12=O)CC(CCCCCCCCCCCC)CCCCCCCCCC)=O)C(C%13=C%10C%11=C%12C=C%13)=NC9=C(C7=NC(C%14=C%15C%16=C%17C=C%14)=C8C%15=CC=C%16C(N(C%17=O)CC(CCCCCCCCCCCC)CCCCCCCCCC)=O)C%18=CC=CC=C%18)S6)C%19=NC%20=C%21C%22=C%23C(C%24=CC=C%23%20)=C(C(N(CC(CCCCCCCCCC)CCCCCCCCCCCC)C%24=O)=O)C=C%22)C3=C(C4=NC5=C(C%25=CC=CC=C%25)C%19=N%21)C=C2 | -5.8 | -3.8 | 5.04 | 10.14 | 0.58 | 0.86 | 10.1021/ja508472j
CCc1ccc(-c2c3cc(-c4ccc(-c5sc(-c6ccc(-c7cc8c(-c9ccc(CC)s9)c9sc(-c%10ccc(-c%11sc(-c%12ccc(-c%13cc%14c(-c%15ccc(CC)s%15)c%15sc(-c%16ccc(-c%17sc(-c%18cccs%18)c%18c%17C(=O)c%17c(CC)sc(CC)c%17C%18=O)s%16)cc%15c(-c%15ccc(CC)s%15)c%14s%13)s%12)c%12c%11C(=O)c%11c(CC)sc(CC)c%11C%12=O)s%10)cc9c(-c9ccc(CC)s9)c8s7)s6)c6c5C(=O)c5c(CC)sc(CC)c5C6=O)s4)sc3c(-c3ccc(CC)s3)c3ccsc23)s1 | -5.33 | -3.53 | CCC(=O)c1cc2c3cc(-c4cc5c(s4)-c4sc(/C=C6\C(=O)c7cc(F)c(F)cc7C6=C(C#N)C#N)cc4C5(CC)CC)sc3c3sc(-c4cc5c(s4)-c4sc(/C=C6\C(=O)c7cc(F)c(F)cc7C6=C(C#N)C#N)cc4C5(CC)CC)cc3c2s1 | -5.56 | -3.85 | 8.27 | 15.04 | 0.65 | 0.85 | 10.1039/D1TC03259C
CC1=CC(C(C2=CC=C(CC(CCCC)CC)S2)=C(SC(C3=CC=C(C4=C5C(C(C6=C(CC(CC)CCCC)SC(CC(CCCC)CC)=C6C5=O)=O)=C(C7=CC=C(C)S7)S4)S3)=C8)C8=C9C%10=CC=C(CC(CC)CCCC)S%10)=C9S1 | -5.34 | -3.44 | O=C1C2=C(C=CS2)C(/C1=C/C(S3)=CC4=C3C5=C(OC4(CC(CC)CCCC)CC(CCCC)CC)C=C6C(OC(CC(CC)CCCC)(CC(CCCC)CC)C7=C6SC(/C=C8/C(C(C=CS9)=C9C8=O)=C(C#N)\C#N)=C7)=C5)=C(C#N)/C#N | -5.66 | -3.79 | 10.1 | 15.72 | 0.66 | 0.94 | 10.1002/solr.201700165
CC(SC1=C2C3=CC=C(CC(CC)CCCC)S3)=CC1=C(C4=CC=C(CC(CC)CCCC)S4)C5=C2C=C(S5)C6=CC(C(OCC(CCCC)CCCCCC)=O)=C(C7=CC=C(C)S7)S6 | -5.43 | -3.57 | CCCCCCC(C=C1)=CC=C1C2(C3=CC=C(CCCCCC)C=C3)C4=CC5=C(C(C6=C5SC7=C6SC(/C=C8C(C(C=CC=C9)=C9C\8=C(C#N)\C#N)=O)=C7)(C%10=CC=C(CCCCCC)C=C%10)C%11=CC=C(CCCCCC)C=C%11)C=C4C%12=C2C(SC(/C=C%13C(C(C=CC=C%14)=C%14C\%13=C(C#N)/C#N)=O)=C%15)=C%15S%12 | -5.51 | -3.84 | 9.35 | 15.3 | 0.66 | 0.93 | 10.1002/adfm.201706517
FC1=C(C2=CC=C(C)S2)C3=NC(OCC(CCCCCC)CCCCCCCC)=CN=C3C(C)=C1F | -5.6 | -3 | O=C(N(C(CC)CC)C1=O)C2=CC=C3C4=C(C5=C(N6CC(CC)CCCC)C=C(C(N(C(CC)CC)C7=O)=O)C8=C7C=C(C9=CC%10=C%11C(C%12=C(N%13CC(CC)CCCC)C=C%11C(N(C(CC)CC)C%10=O)=O)=C9C%14=CC=C(C(N(C(CC)CC)C%15=O)=O)C%16=C%15C=C%13C%12=C%14%16)C3=C58)C6=CC1=C42 | -5.9 | -3.6 | 5.5 | 8.2 | 0.55 | 1.21 | 10.1039/d0tc03614e
CC1=CC(C(C2=CC(F)=C(CC(CCCC)CC)S2)=C(SC(C3=CC=C(C4=C5C(C(C6=C(CC(CC)CCCC)SC(CC(CCCC)CC)=C6C5=O)=O)=C(C7=CC=C(C)S7)S4)S3)=C8)C8=C9C%10=CC(F)=C(CC(CC)CCCC)S%10)=C9S1 | -5.45 | -3.64 | O=C1C2=C(C=C(F)C(F)=C2)C(/C1=C/C(S3)=C(CCCCCCCCC)C4=C3C(N5CC(CCCCCC)CCCCCCCC)=C(S4)C6=C5C(N(CC(CCCCCC)CCCCCCCC)C7=C8SC9=C7SC%10=C9SC(/C=C%11/C(C(C=C(F)C(F)=C%12)=C%12C%11=O)=C(C#N)/C#N)=C%10CCCCCCCCC)=C8C%13=NSN=C%136)=C(C#N)\C#N | -5.63 | -3.88 | 16.7 | 24.6 | 0.76 | 0.89 | 10.1002/aenm.202003177
CCc1ccc(-c2c3cc(-c4ccc(-c5sc(-c6ccc(-c7cc8c(-c9ccc(CC)s9)c9sc(-c%10ccc(-c%11sc(-c%12ccc(-c%13cc%14c(-c%15ccc(CC)s%15)c%15sc(-c%16ccc(-c%17sc(-c%18cccs%18)c%18c%17C(=O)c%17c(CC)sc(CC)c%17C%18=O)s%16)cc%15c(-c%15ccc(CC)s%15)c%14s%13)s%12)c%12c%11C(=O)c%11c(CC)sc(CC)c%11C%12=O)s%10)cc9c(-c9ccc(CC)s9)c8s7)s6)c6c5C(=O)c5c(CC)sc(CC)c5C6=O)s4)sc3c(-c3ccc(CC)s3)c3ccsc23)s1 | -5.31 | -3.51 | CCc1ccc(C2(c3ccc(CC)cc3)c3cc(/C=C4\C(=O)c5ccc(C)cc5C4=C(C#N)C#N)sc3-c3sc4cc5c6c(sc5cc4c32)-c2sc(/C=C3\C(=O)c4ccc(C)cc4C3=C(C#N)C#N)cc2C6(c2ccc(CC)cc2)c2ccc(CC)cc2)cc1 | -5.4 | -3.85 | 11.31 | 17.56 | 0.71 | 0.9 | 10.1039/C7TA10763C
CC1=CC(C(S1)=C2C3=CC=C(SCCCCCCCCCCCC)S3)=C(C4=C2C=C(C5=CC=C(C6=C(F)C(F)=C(C7=CC=C(C)S7)C8=NN(CC(CCCCCC)CCCCCCCC)N=C68)S5)S4)C9=CC=C(SCCCCCCCCCCCC)S9 | -5.32 | -3.38 | O=C(/C(S1)=C/C(C2=NN(CCCCCCCC)N=C32)=CC=C3C(S4)=CC5=C4C6=CC(C(C7=CC=C(CCCCCC)C=C7)(C8=CC=C(CCCCCC)C=C8)C9=C%10SC(C%11=CC=C(/C=C%12SC(N(CC)C\%12=O)=S)C%13=NN(CCCCCCCC)N=C%11%13)=C9)=C%10C=C6C5(C%14=CC=C(CCCCCC)C=C%14)C%15=CC=C(CCCCCC)C=C%15)N(CC)C1=S | -5.46 | -3.59 | 3.02 | 5.21 | 0.47 | 1.24 | 10.1002/adfm.201704507
O=C(OCC(CC)CCCC)C1=C(F)C2=C(C)SC(C3=CC4=C(C(C5=CC=C(CC(CC)CCCC)S5)=C(C=C(C)S6)C6=C4C7=CC=C(CC(CC)CCCC)S7)S3)=C2S1 | -5.39 | -3.79 | O=C(N(C(CCCCC)CCCCC)C1=O)C2=CC=C(C3=C4C=CC1C32)C5=C(C6=CC7=C(C8C(C7(C9C%10C=CC=C9)C%11=C%10C=CC=C%11)C=C(C%12=C(C%13=C%14C=CC%15C%13C(C(N(C(CCCCC)CCCCC)C%15=O)=O)=C%12)C%16=CC=C%17C%18=C%16C%14=CC=C%18C(N(C(CCCCC)CCCCC)C%17=O)=O)C=C8)C=C6)C=C%19C%20=C5C4=CC=C%20C(N(C(CCCCC)CCCCC)C%19=O)=O | -5.9 | -3.83 | 3 | 7.4 | 0.39 | 1 | 10.1039/c4ee02990a
CC(S1)=CC2=C1C(C3=CC(F)=C(CC(CCCC)CC)S3)=C(C=C(C4=CC=C(C5=C(F)C(F)=C(C6=CC=C(C)S6)C7=C5N=C(C8=CC=CC(CCCCCCCC)=C8)C(C9=CC(CCCCCCCC)=CC=C9)=N7)S4)S%10)C%10=C2C%11=CC(F)=C(CC(CCCC)CC)S%11 | -5.49 | -3.7 | O=C(C1=C2C=CC=C1)C(/C2=C(C#N)\C#N)=C\C3=CC4=C(C(C5(C6=CC=C(C=C6)CCCCCC)C7=CC=C(C=C7)CCCCCC)=C(C8=C5C=C(C9=C8)C%10=C(C9(C%11=CC=C(C=C%11)CCCCCC)C%12=CC=C(C=C%12)CCCCCC)C(SC(/C=C(C(C%13=C%14C=CC=C%13)=O)/C%14=C(C#N)\C#N)=C%15)=C%15S%10)S4)S3 | -5.48 | -3.83 | 11.19 | 17.85 | 0.67 | 0.95 | 10.1002/adma.201604241
CC(S1)=CC2=C1C(C3=CC=C(C(CCC)(CCC)CCC)S3)=C(C=C(C4=CC=C(C5=C(F)C(F)=C(C6=CC=C(C)S6)C7=NN(CC(CCCCCCCC)CCCCCC)N=C75)S4)S8)C8=C2C9=CC=C(C(CCC)(CCC)CCC)S9 | -5.4 | -3.24 | O=C(C(C=C(C=CC=C1)C1=C2)=C2C/3=C(C#N)\C#N)C3=C/C4=CC(S5)=C(S4)C6=C5C7=C(C6(C8=CC=C(OCC(CCCCCC)CCCC)C=C8)C9=CC=C(OCC(CCCC)CCCCCC)C=C9)C=C%10C(C(C%11=CC=C(OCC(CCCC)CCCCCC)C=C%11)(C%12=CC=C(OCC(CCCC)CCCCCC)C=C%12)C%13=C%10SC%14=C%13SC(/C=C%15C(C(C=C(C=CC=C%16)C%16=C%17)=C%17C\%15=C(C#N)/C#N)=O)=C%14)=C7 | -5.41 | -3.86 | 8.02 | 14.75 | 0.61 | 0.92 | 10.1039/C8TA00764K
CC(SC1=C2C3=CC=C(CC(CC)CCCC)S3)=CC1=C(C4=CC=C(CC(CC)CCCC)S4)C5=C2C=C(C6=C7C(SC(C(OCC(CC)CCCC)=O)=C7F)=C(C)S6)S5 | -5.2 | -3.6 | O=C1C2=C(C(/C1=C/C3=CC4=C(C5=CC6=C(C=C5C4(C7=CC=CC(CCCCCC)=C7)C8=CC(CCCCCC)=CC=C8)C9=C(C(S%10)=C(S9)C%11=C%10C%12=CC(C%13(C%14=CC=CC(CCCCCC)=C%14)C%15=CC(CCCCCC)=CC=C%15)=C(C%16=C%13C=C(S%16)/C=C%17/C(C%18=C(C%17=O)C=C(F)C(F)=C%18)=C(C#N)\C#N)C=C%12C(C%19=CC=CC(CCCCCC)=C%19)%11C%20=CC(CCCCCC)=CC=C%20)C6(C%21=CC(CCCCCC)=CC=C%21)C%22=CC=CC(CCCCCC)=C%22)S3)=C(C#N)/C#N)C=C(F)C(F)=C2 | -5.47 | -3.94 | 8.27 | 15.68 | 0.66 | 0.8 | 10.1039/c8ta11972d
CC(SC1=C2C3=CC(Cl)=C(CC(CC)CCCC)S3)=CC1=C(C4=CC(Cl)=C(CC(CC)CCCC)S4)C5=C2C=C(S5)C6=CC=C(C7=C8C(C(C9=C(CC(CC)CCCC)SC(CC(CC)CCCC)=C9C8=O)=O)=C(C%10=CC=C(C)S%10)S7)S6 | -5.52 | -3.55 | CCCCCCC(C=C1)=CC=C1C2(C3=CC=C(CCCCCC)C=C3)C4=CC5=C(C(C6=C5SC7=C6SC(/C=C8C(C(C=C(F)C(F)=C9)=C9C\8=C(C#N)\C#N)=O)=C7CCCCCC)(C%10=CC=C(CCCCCC)C=C%10)C%11=CC=C(CCCCCC)C=C%11)C=C4C%12=C2C(SC(/C=C%13C(C(C=C(F)C(F)=C%14)=C%14C\%13=C(C#N)/C#N)=O)=C%15CCCCCC)=C%15S%12 | -5.75 | -4.17 | 14.47 | 21.87 | 0.73 | 0.9 | 10.1039/c9tc04798k
CCCCCCCCN1C(C2=C(SC(C3=CC4=C(S3)C(C5=CC=C(S5)CCCCCCCCCCCC)=C6C=C(SC6=C4C7=CC=C(S7)CCCCCCCCCCCC)C)=C2C1=O)C)=O | -5.51 | -3.09 | CCCCCCC(C=C1)=CC=C1C2(C3=CC=C(CCCCCC)C=C3)C4=CC5=C(C(C6=C5SC7=C6SC(/C=C8C(C(C=CC=C9)=C9C\8=C(C#N)\C#N)=O)=C7)(C%10=CC=C(CCCCCC)C=C%10)C%11=CC=C(CCCCCC)C=C%11)C=C4C%12=C2C(SC(/C=C%13C(C(C=CC=C%14)=C%14C\%13=C(C#N)/C#N)=O)=C%15)=C%15S%12 | -5.51 | -3.71 | 6.17 | 12.98 | 0.48 | 0.96 | 10.1016/j.reactfunctpolym.2019.104378
FC1=C(C(S2)=CC(C(OCC(CCCCCCCCCC)CCCCCCCCCCCC)=O)=C2C3=CC=C(C4=CC=C(C)S4)S3)C5=NSN=C5C(C6=CC(C(OCC(CCCCCCCCCC)CCCCCCCCCCCC)=O)=C(C)S6)=C1F | -5.76 | -3.59 | CCCCCCC(C=C1)=CC=C1C2(C3=CC=C(CCCCCC)C=C3)C4=CC5=C(C(C6=C5SC7=C6SC(/C=C8C(C(C=CC=C9)=C9C\8=C(C#N)\C#N)=O)=C7)(C%10=CC=C(CCCCCC)C=C%10)C%11=CC=C(CCCCCC)C=C%11)C=C4C%12=C2C(SC(/C=C%13C(C(C=CC=C%14)=C%14C\%13=C(C#N)/C#N)=O)=C%15)=C%15S%12 | -5.89 | -4.29 | 2.3 | 4.4 | 0.55 | 1 | 10.1021/acs.chemmater.9b03327
CC1=CC(C(C2=CC(F)=C(CC(CCCC)CC)S2)=C(SC(C3=CC=C(C4=C5C(C(C6=C(CC(CC)CCCC)SC(CC(CCCC)CC)=C6C5=O)=O)=C(C7=CC=C(C)S7)S4)S3)=C8)C8=C9C%10=CC(F)=C(CC(CC)CCCC)S%10)=C9S1 | -5.45 | -3.64 | O=C(C1=C2C=C(C(F)=C1)F)C(/C2=C(C#N)\C#N)=C\C3=C(C4=C(C5=C(S4)C(C6=NC(C)=C(N=C6C7=C8N(C9=C7SC%10=C9SC(/C=C(/C(C%11=C%12C=C(C(F)=C%11)F)=C(C#N)/C#N)C%12=O)=C%10CCCCCCCCCCC)CC(CC)CCCC)C)=C8N5CC(CC)CCCC)S3)CCCCCCCCCCC | -5.59 | -3.85 | 13.31 | 22.18 | 0.67 | 0.89 | 10.1002/adma.201906324
CC1=CC(CCCCCC)=C(C)S1 | -5.2 | -3.2 | O=C(/C(S1)=C/C2=CC=C(C3=CC(N4C(CCCCCCCC)CCCCCCCC)=C(C=C3)C(C4=C5)=CC=C5C6=CC=C(/C=C7SC(N(CC)C\7=O)=S)S6)S2)N(CC)C1=S | -5.53 | -3.48 | 2.56 | 4.69 | 0.53 | 1.03 | 10.1039/c5ra03607k
O=C(OCC(CC)CCCC)C1=C(F)C2=C(C)SC(C3=CC4=C(C(C5=CC=C(CC(CC)CCCC)S5)=C(C=C(C)S6)C6=C4C7=CC=C(CC(CC)CCCC)S7)S3)=C2S1 | -5.12 | -3.6 | O=C(N(C(CCCCCC)CCCCCC)C1=O)C2=CC3=C4C(C(C=C5C(N(C(CCCCCC)CCCCCC)C6=O)=O)=C7C8=C5C6=CC(C9=C%10C(C%11=C(C%12=C%10C=C(C(N(C(CCCCCC)CCCCCC)C%13=O)=O)C%14=C%13C=C(C%15=C%16C(C%17=C%18C=CC%19=C%17C(C(N(C(CCCCCC)CCCCCC)C%19=O)=O)=C%16)=C%20C(C=C%21C%22=C%20C%18=CC=C%22C(N(C(CCCCCC)CCCCCC)C%21=O)=O)=C%15%23)C%24=C%12%14)C(C%24=C%23C=C%25C(N(C(CCCCCC)CCCCCC)C%26=O)=O)=C%25C%26=C%11)=C%27C(C%28=C(C%29=C%27C=C(C(N(C(CCCCCC)CCCCCC)C%30=O)=O)C%31=C%30C=C(C%32=C%33C(C%34=C%35C=CC%36=C%34C(C(N(C(CCCCCC)CCCCCC)C%36=O)=O)=C%33)=C%37C(C=C%38C%39=C%37C%35=CC=C%39C(N(C(CCCCCC)CCCCCC)C%38=O)=O)=C%32%40)C%41=C%29%31)C(C%41=C%40C=C%42C(N(C(CCCCCC)CCCCCC)C%43=O)=O)=C%42C%43=C%28)=C9%44)=C8C%45=C%44C=C(C(N(C(CCCCCC)CCCCCC)C%46=O)=O)C%47=C%46C=C4C7=C%45%47)=C%48C=C%49C%50=C%51C%48=C3C(C2=C1C=C%52)=C%52C%51=CC=C%50C(N(C(CCCCCC)CCCCCC)C%49=O)=O | -5.89 | -3.8 | 8.28 | 16.77 | 0.62 | 0.79 | 10.1021/acsami.8b06126
CCc1ccc(-c2c3cc(-c4ccc(-c5c(F)c(F)c(-c6ccc(-c7cc8c(-c9ccc(CC)s9)c9sc(-c%10ccc(-c%11c(F)c(F)c(-c%12ccc(-c%13cc%14c(-c%15ccc(CC)s%15)c%15sc(-c%16ccc(-c%17c(F)c(F)c(-c%18cccs%18)c%18nc(-c%19cc(F)c(CC)s%19)c(-c%19cc(F)c(CC)s%19)nc%17%18)s%16)cc%15c(-c%15ccc(CC)s%15)c%14s%13)s%12)c%12nc(-c%13cc(F)c(CC)s%13)c(-c%13cc(F)c(CC)s%13)nc%11%12)s%10)cc9c(-c9ccc(CC)s9)c8s7)s6)c6nc(-c7cc(F)c(CC)s7)c(-c7cc(F)c(CC)s7)nc56)s4)sc3c(-c3ccc(CC)s3)c3ccsc23)s1 | -5.31 | -3.62 | CCc1ccc(C2(c3ccc(CC)cc3)c3cc4c(cc3-c3sc5cc(/C=C6\C(=O)c7ccccc7C6=C(C#N)C#N)sc5c32)C(c2ccc(CC)cc2)(c2ccc(CC)cc2)c2c-4sc3cc(/C=C4\C(=O)c5ccccc5C4=C(C#N)C#N)sc23)cc1 | -5.48 | -3.83 | 10.52 | 16.8 | 0.69 | 0.9 | 10.1039/C7TA10262C
CC(SC1=C2C3=CC(F)=C(CC(CC)CCCC)S3)=CC1=C(C4=CC(F)=C(CC(CC)CCCC)S4)C5=C2C=C(S5)C6=CC=C(C7=C8C(C(C9=C(CC(CC)CCCC)SC(CC(CC)CCCC)=C9C8=O)=O)=C(C%10=CC=C(C)S%10)S7)S6 | -5.45 | -3.65 | O=C(C(C=C(Cl)C(Cl)=C1)=C1C/2=C(C#N)\C#N)C2=C/C3=CC(C4(C5=CC=C(OCC(CC)CCCC)C=C5)C6=CC=C(OCC(CC)CCCC)C=C6)=C(C7=C4C8=CC(C=CC9=C%10C(C%11=CC=C(OCC(CC)CCCC)C=C%11)(C%12=CC=C(OCC(CC)CCCC)C=C%12)C%13=C9SC(/C=C%14C(C(C=C(Cl)C(Cl)=C%15)=C%15C\%14=C(C#N)\C#N)=O)=C%13)=C%10C=C8C=C7)S3 | -5.71 | -3.89 | 13.27 | 19.52 | 0.76 | 0.9 | 10.1002/aenm.201803541
FC1=C(C2=CC=C(C)S2)C3=NC(OCC(CCCCCC)CCCCCCCC)=CN=C3C(C)=C1F | -5.6 | -3.52 | O=C1C2=C(C(/C1=C/C3=CC(N(C)C4=CC5=C6C7=C(C5(CC(CCCC)CCCCCC)CC(CCCC)CCCCCC)C8=C(C=C9N(C)C%10=C(C9=C8)SC(/C=C%11/C(C%12=C(C%11=O)C=C(F)C(F)=C%12)=C(C#N)\C#N)=C%10)C7(CC(CCCC)CCCCCC)CC(CCCC)CCCCCC)=C(C4=C6)S3)=C(C#N)\C#N)C=C(F)C(F)=C2 | -5.53 | -3.82 | 7.39 | 11.88 | 0.58 | 0.93 | 10.1021/acs.jpcc.0c05654
FC1=C(C2=CC=C(C)S2)C3=NC(OCC(CCCCCC)CCCCCCCC)=CN=C3C(C)=C1F | -5.54 | -2.98 | CCCCCCCCC1(CCCCCCCC)C(C=C(/C=C2C(C(C=CC=C3)=C3C\2=C(C#N)\C#N)=O)S4)=C4C5=C(O1)C=C6C(OC(CCCCCCCC)(CCCCCCCC)C7=C6SC(/C=C8/C(C9=C(C8=O)C=CC=C9)=C(C#N)/C#N)=C7)=C5 | -5.85 | -3.83 | 1.97 | 4.87 | 0.43 | 0.95 | 10.1039/c8ta05920a
O=C(OCC(CC)CCCC)C1=C(F)C2=C(C)SC(C3=CC4=C(C(C5=CC=C(CC(CC)CCCC)S5)=C(C=C(C)S6)C6=C4C7=CC=C(CC(CC)CCCC)S7)S3)=C2S1 | -5.2 | -3.61 | CCCCCCC(C=C1)=CC=C1C2(C3=CC=C(CCCCCC)C=C3)C4=CC5=C(C(C6=C5SC7=C6SC(/C=C8C(C(C=CC(F)=C9)=C9C\8=C(C#N)\C#N)=O)=C7)(C%10=CC=C(CCCCCC)C=C%10)C%11=CC=C(CCCCCC)C=C%11)C=C4C%12=C2C(SC(/C=C%13C(C(C=CC(F)=C%14)=C%14C\%13=C(C#N)/C#N)=O)=C%15)=C%15S%12 | -5.55 | -3.99 | 8.7 | 16.2 | 0.7 | 0.75 | 10.1002/aenm.201801209
CC(S1)=CC2=C1C(C3=CC=C(CC(CC)CCCC)S3)=C(C=C(C4=C(C(F)=C(C(OCC(CC)CCCC)=O)S5)C5=C(C)S4)S6)C6=C2C7=CC=C(CC(CC)CCCC)S7 | -5.07 | -3.34 | O=C(C1=CC=C2C3=C(C4=CC=C(C5=CC6=C(C7=C5C8=C9C%10=C%11C=C8)C(C(N(C6=O)C(CCCCC)CCCCC)=O)=CC=C7C9=CC=C%10C(N(C%11=O)C(CCCCC)CCCCC)=O)S4)C=C(C%12=C%13C=CC%14=C%123)C(N(C%13=O)C(CCCCC)CCCCC)=O)N(C(C%15=C1C2=C%14C=C%15)=O)C(CCCCC)CCCCC | -6.17 | -4.12 | 2.19 | 6.24 | 0.4 | 0.87 | 10.1039/C5SC04956C
CC1=CC(C(C2=CC(F)=C(CC(CCCC)CC)S2)=C(SC(C3=CC=C(C4=C5C(C(C6=C(CC(CC)CCCC)SC(CC(CCCC)CC)=C6C5=O)=O)=C(C7=CC=C(C)S7)S4)S3)=C8)C8=C9C%10=CC(F)=C(CC(CC)CCCC)S%10)=C9S1 | -5.45 | -3.64 | O=C1C2=C(C=C(F)C(F)=C2)C(/C1=C/C(S3)=C(CCCCCC)C4=C3C(N5CC(CC)CCCC)=C(S4)C6=C5C(N(CC(CC)CCCC)C7=C8SC9=C7SC(/C=C%10C(C(C=C%11F)=C(C\%10=C(C#N)\C#N)C=C%11F)=O)=C9CCCCCC)=C8C%12=NN(CC(CCCC)CC)N=C%126)=C(C#N)\C#N | -5.58 | -3.91 | 16.5 | 25.33 | 0.77 | 0.84 | 10.1039/D0EE00862A
FC1=C(C)C2=NSN=C2C(C3=CC(C(OCC(CCCCCCCCCC)CCCCCCCC)=O)=C(S3)C(S4)=CC(CC(CCCCCC)CCCCCCC)=C4C5=CC=C(C6=C(F)C(F)=C(C7=CC=C(C8=C(CC(CCCCCC)CCCCCCC)C=C(C9=C(C(OCC(CCCCCCCCCC)CCCCCCCC)=O)C=C(C)S9)S8)S7)C%10=NSN=C%106)S5)=C1F | -5.37 | -3.57 | O=C(C1=CC(C2=C3SC(C4=CC5=C(C=C(C6=CC(C7=C8C9=C%10C=CC%11=C9C(C(N(C%11=O)C(CCCCCC)CCCCCC)=O)=C7)=C(C%12=C8C%13=C%10C=CC(C(N(C%14=O)C(CCCCCC)CCCCCC)=O)=C%13C%14=C%12)S6)C(C(S%15)=CC%16=C%15C%17=C(C%18=C%19C=CC%20=C%18C(C(N(C(CCCCCC)CCCCCC)C%20=O)=O)=C%17)C%21=C%16C=C%22C%23=C(C(N(C(CCCCCC)CCCCCC)C%22=O)=O)C=CC%19=C%21%23)=C5)C=C4C%24=CC(C%25=C%26C%27=C%28C=CC%29=C%27C(C(N(C%29=O)C(CCCCCC)CCCCCC)=O)=C%25)=C(C%30=C%26C%31=C%28C=CC(C(N(C%32=O)C(CCCCCC)CCCCCC)=O)=C%31C%32=C%30)S%24)=C2)=C%33C%34=C3C=C(C(N(C(CCCCCC)CCCCCC)C%35=O)=O)C%36=C%35C=CC(C%37=C%33C1=C%38C=C%37)=C%34%36)N(C(CCCCCC)CCCCCC)C%38=O | -5.83 | -3.6 | 7.4 | 11.8 | 0.56 | 1.16 | 10.1039/c9ta00343f
CC1=CC(C(C2=CC=C(CC(CCCC)CC)S2)=C(SC(C3=CC=C(C4=C5C(C(C6=C(CC(CC)CCCC)SC(CC(CCCC)CC)=C6C5=O)=O)=C(C7=CC=C(C)S7)S4)S3)=C8)C8=C9C%10=CC=C(CC(CC)CCCC)S%10)=C9S1 | -5.34 | -3.44 | O=C(C(C=C(F)C(F)=C1)=C1C/2=C(C#N)/C#N)C2=C/C3=CC(C4=C(C(C)C)C=C(C(C)C)C=C4C(C)C)=C(C5=C(OCC(CC)CCCC)C(SC(C6=C(C=C(/C=C7/C(C(C=C8F)=C(C7=O)C=C8F)=C(C#N)/C#N)S6)C(C(C(C)C)=CC(C(C)C)=C9)=C9C(C)C)=C%10OCC(CCCC)CC)=C%10S5)S3 | -5.69 | -3.9 | 12.55 | 24.02 | 0.6 | 0.87 | 10.1021/acsami.2c01190
CC(SC1=C2C3=CC=C(CC(CC)CCCC)S3)=CC1=C(C4=CC=C(CC(CC)CCCC)S4)C5=C2C=C(S5)C6=CC=C(C7=C8C(C(C9=C(CC(CC)CCCC)SC(CC(CC)CCCC)=C9C8=O)=O)=C(C%10=CC=C(C)S%10)S7)S6 | -5.32 | -3.29 | O=C(N(C(CCCCC)CCCCC)C1=O)C2=CC=C(C3=C4C=CC1C32)C5=C(C(C=C6C(N(C(CCCCC)CCCCC)C7=O)=O)=C8C9=C6C7=CC=C9C%10=CC=C(C%11=O)C%12C%10=C8C=CC%12C(N%11C(CCCCC)CCCCC)=O)C=C%13C%14=C5C4=CC=C%14C(N(C(CCCCC)CCCCC)C%13=O)=O | -5.95 | -3.87 | 4.39 | 8.26 | 0.61 | 0.87 | 10.1002/smll.201401082
CCc1cc(C)sc1-c1sc(-c2cc(CC)c(-c3sc(-c4cc(CC)c(-c5sc(C)cc5CC)s4)cc3CC)s2)cc1CC | -5 | -3 | CCc1ccc(C2(c3ccc(CC)cc3)c3cc4c(cc3-c3sc(-c5sc(/C=C6\C(=O)c7ccccc7C6=C(C#N)C#N)cc5CC)cc32)C(c2ccc(CC)cc2)(c2ccc(CC)cc2)c2cc(-c3sc(/C=C5\C(=O)c6ccccc6C5=C(C#N)C#N)cc3CC)sc2-4)cc1 | -5.42 | -3.82 | 7.58 | 13.67 | 0.59 | 0.94 | 10.1016/j.dyepig.2019.107677
O=C(OCC(CC)CCCC)C1=C(F)C2=C(C)SC(C3=CC4=C(C(C5=CC=C(CC(CC)CCCC)S5)=C(C=C(C)S6)C6=C4C7=CC=C(CC(CC)CCCC)S7)S3)=C2S1 | -5.22 | -3.63 | O=C(/C(S1)=C/C(C2=NSN=C32)=CC=C3C(S4)=CC5=C4C6=CC(C(CCCCCCCC)(CCCCCCCC)C7=C8SC(C9=CC=C(/C=C%10SC(N(CC)C\%10=O)=S)C%11=NSN=C9%11)=C7)=C8C=C6C5(CCCCCCCC)CCCCCCCC)N(CC)C1=S | -5.56 | -3.92 | 9.9 | 15.5 | 0.6 | 1.02 | 10.1002/adfm.201808429
FC1=C(CC(CCCC)CC)SC(C2=C3C(SC(C4=CC=C(C5=C6C(C(C7=C(CC(CC)CCCC)SC(CC(CC)CCCC)=C7C6=O)=O)=C(C8=CC=C(C)S8)S5)S4)=C3)=C(C9=CC(F)=C(CC(CC)CCCC)S9)C%10=C2SC(C)=C%10)=C1 | -5.48 | -3.64 | O=C1C2=C(C=C(Cl)C(Cl)=C2)C(/C1=C/C(S3)=C(C4=CC=C(CCCCCC)C=C4)C=C3C5=CC(OCC(CCCCCCCC)CCCCCC)=C(C6=CC(C7=CC=C(CCCCCC)C=C7)=C(/C=C8/C(C(C=C(Cl)C(Cl)=C9)=C9C8=O)=C(C#N)/C#N)S6)C=C5OCC(CCCCCCCC)CCCCCC)=C(C#N)\C#N | -5.91 | -3.93 | 12.76 | 19.01 | 0.72 | 0.93 | 10.1002/anie.202101867
CC(S1)=CC=C1C(C(OCC(CCCCCCCC)CCCCCC)=C2)=CC(OCC(CCCCCCCC)CCCCCC)=C2C3=CC=C(C4=C(F)C(F)=C(C)C5=NSN=C45)S3 | -5.45 | -3.69 | O=C(C1=CC=C2C3=CC=C(C4=C5C=CC6=C43)C(N(C5=O)C(CCCCC)CCCCC)=O)N(C(C7=C1C2=C6C=C7)=O)C(CCCCC)CCCCC | -6.02 | -3.82 | 0.89 | 3.33 | 0.39 | 0.73 | 10.1039/C6CC04229E
CC1=CC(CCCCCC)=C(C)S1 | -5 | -3.1 | CCCCCC[Si]1(CCCCCC)C2=C(SC(C3=CC([Si]4(CCCCCC)CCCCCC)=C(S3)C5=C4C=C(C(C6=NSN=C67)=CC=C7/C=C(C#N)/C#N)S5)=C2)C8=C1C=C(C(C9=NSN=C9%10)=CC=C%10/C=C(C#N)/C#N)S8 | -5.5 | -3.9 | 0.17 | 0.74 | 0.46 | 0.41 | 10.1021/acs.macromol.6b00984
CC(SC1=C2C3=CC=C(SCC(CC)CCCC)C=C3)=CC1=C(C4=CC=C(SCC(CC)CCCC)C=C4)C5=C2C=C(C6=CC=C(C7=C(F)C(F)=C(C8=CC=C(C)S8)C9=NN(CC(CCCCCC)CCCCCCCC)N=C97)S6)S5 | -5.32 | -3.36 | CCCCCCC(C=C1)=CC=C1C2(C3=CC=C(CCCCCC)C=C3)C4=CC5=C(C(C6=C5SC7=C6SC(/C=C8C(C(C=CC=C9)=C9C\8=C(C#N)\C#N)=O)=C7)(C%10=CC=C(CCCCCC)C=C%10)C%11=CC=C(CCCCCC)C=C%11)C=C4C%12=C2C(SC(/C=C%13C(C(C=CC=C%14)=C%14C\%13=C(C#N)/C#N)=O)=C%15)=C%15S%12 | -5.6 | -3.85 | 10.86 | 17.91 | 0.66 | 0.88 | 10.1021/acsami.9b07112
CC1=CC(C(C2=CC=C(CC(CCCC)CC)S2)=C(SC(C3=CC=C(C4=C5C(C(C6=C(CC(CC)CCCC)SC(CC(CCCC)CC)=C6C5=O)=O)=C(C7=CC=C(C)S7)S4)S3)=C8)C8=C9C%10=CC=C(CC(CC)CCCC)S%10)=C9S1 | -5.34 | -3.44 | O=C1C2=C(C=C(F)C(F)=C2)C(/C1=C/C(S3)=CC4=C3C(S5)=C(C4(CC(CC)CCCC)CC(CC)CCCC)C=C5C6=C(C=C(OCC(CC)CCCC)C=C7C(S8)=CC9=C8C(S%10)=C(C(CC(CCCC)CC)9CC(CCCC)CC)C=C%10/C=C%11C(C%12=C(C\%11=C(C#N)\C#N)C=C(F)C(F)=C%12)=O)C7=CC(OCC(CC)CCCC)=C6)=C(C#N)\C#N | -5.52 | -3.73 | 6.01 | 11.65 | 0.58 | 0.89 | 10.1002/solr.202100094
CC1=CC(C(C2=CC=C(CC(CCCC)CC)S2)=C(SC(C3=CC=C(C4=C5C(C(C6=C(CC(CC)CCCC)SC(CC(CCCC)CC)=C6C5=O)=O)=C(C7=CC=C(C)S7)S4)S3)=C8)C8=C9C%10=CC=C(CC(CC)CCCC)S%10)=C9S1 | -5.34 | -3.44 | O=C1C2=C(C=C(F)C(F)=C2)C(/C1=C/C(S3)=CC4=C3C5=C(C4(CC(CC)CCCC)CC(CC)CCCC)C=C(C6=C(OCC(CCCC)CC)C7=CC=C(C(S8)=CC9=C8C(S%10)=C(C(CC(CCCC)CC)9CC(CCCC)CC)C=C%10/C=C%11C(C%12=C(C\%11=C(C#N)\C#N)C=C(F)C(F)=C%12)=O)C(OCC(CCCC)CC)=C7C=C6)S5)=C(C#N)\C#N | -5.57 | -3.74 | 10.67 | 16.1 | 0.71 | 0.92 | 10.1002/solr.202100094
CC(SC1=C2C3=CC(C=C(CC(CCCC)CCCCCC)C=C4)=C4S3)=CC1=C(C5=CC(C=C(CC(CCCC)CCCCCC)C=C6)=C6S5)C7=C2C=C(S7)C8=CC=C(C9=C%10C(C(C%11=C(CC(CC)CCCC)SC(CC(CC)CCCC)=C%11C%10=O)=O)=C(C%12=CC=C(C)S%12)S9)S8 | -5.36 | -3.56 | CCCCCCC(C=C1)=CC=C1C2(C3=CC=C(CCCCCC)C=C3)C4=CC5=C(C(C6=C5SC7=C6SC(/C=C8C(C(C=CC(C)=C9)=C9C\8=C(C#N)\C#N)=O)=C7)(C%10=CC=C(CCCCCC)C=C%10)C%11=CC=C(CCCCCC)C=C%11)C=C4C%12=C2C(SC(/C=C%13C(C(C=CC(C)=C%14)=C%14C\%13=C(C#N)/C#N)=O)=C%15)=C%15S%12 | -5.58 | -3.96 | 12.1 | 17.63 | 0.69 | 0.96 | 10.1039/c8ta00368h
CC(S1)=CC2=C1C(C3=CC=C(C(CCC)(CCC)CCC)S3)=C(C=C(C4=CC=C(C5=C(F)C(F)=C(C6=CC=C(C)S6)C7=NN(CC(CCCCCCCC)CCCCCC)N=C75)S4)S8)C8=C2C9=CC=C(C(CCC)(CCC)CCC)S9 | -5.4 | -3.24 | O=C(C(/C1=C(C#C)/C#C)=C\C(S2)=CC3=C2C(C4(C5=CC(CCCCCC)=CC=C5)C6=CC(CCCCCC)=CC=C6)=C(S3)C7=C4C=C(C(SC8=C9SC(/C=C(/C%10=C(C#C)/C#C)C(C%11=C%10C=CC=C%11)=O)=C8)=C9C%12(C%13=CC(CCCCCC)=CC=C%13)C%14=CC(CCCCCC)=CC=C%14)C%12=C7)C%15=C1C=CC=C%15 | -5.52 | -3.82 | 12.05 | 18.09 | 0.71 | 0.94 | 10.1002/aenm.201702324
CC1=CC(CCCCCC)=C(C)S1 | -4.94 | -3 | O=C1C(C2=C(C3=CC=CS3)N1CCCCCCCCCCCC)=C(C4=CC=C(C#CC5=CC6=C(C7C(C6(C8C9C=CC(C#CC%10=CC=C(C%11=C%12C(C(N%11CCCCCCCCCCCC)=O)=C(C%13=CC=CS%13)N(CCCCCCCCCCCC)C%12=O)S%10)=C8)C%14=C9C=CC(C#CC%15=CC=C(C%16=C%17C(C(N%16CCCCCCCCCCCC)=O)=C(C%18=CC=CS%18)N(CCCCCCCCCCCC)C%17=O)S%15)=C%14)C=C(C#CC%19=CC=C(C%20=C%21C(C(N%20CCCCCCCCCCCC)=O)=C(C%22=CC=CS%22)N(CCCCCCCCCCCC)C%21=O)S%19)C=C7)C=C5)S4)N(CCCCCCCCCCCC)C2=O | -5.29 | -3.57 | 0.45 | 1.96 | 0.33 | 0.7 | 10.1002/adfm.201502413
CCc1ccc(-c2c3cc(-c4ccc(-c5sc(-c6ccc(-c7cc8c(-c9ccc(CC)s9)c9sc(-c%10ccc(-c%11sc(-c%12ccc(-c%13cc%14c(-c%15ccc(CC)s%15)c%15sc(-c%16ccc(-c%17sc(-c%18cccs%18)c%18c%17C(=O)c%17c(CC)sc(CC)c%17C%18=O)s%16)cc%15c(-c%15ccc(CC)s%15)c%14s%13)s%12)c%12c%11C(=O)c%11c(CC)sc(CC)c%11C%12=O)s%10)cc9c(-c9ccc(CC)s9)c8s7)s6)c6c5C(=O)c5c(CC)sc(CC)c5C6=O)s4)sc3c(-c3ccc(CC)s3)c3ccsc23)s1 | -5.28 | -3.48 | CCc1c(/C=C2\C(=O)c3ccc(Br)cc3C2=C(C#N)C#N)sc2c1sc1c3c4nn(CC)nc4c4c5sc6c(CC)c(/C=C7\C(=O)c8ccc(Br)cc8C7=C(C#N)C#N)sc6c5n(CC)c4c3n(CC)c21 | -5.53 | -3.64 | 12.05 | 21.38 | 0.67 | 0.84 | 10.1039/D1RA01348C
CC1=C(C(F)=C(C(OCC(CCCC)CC)=O)S2)C2=C(S1)C(S3)=CC(C3=C4C5=CC=C(CC(CCCC)CC)S5)=C(C6=CC=C(CC(CC)CCCC)S6)C7=C4C=C(C)S7 | -5.22 | -3.64 | O=C(C1=CC=C2C3=CC(C4=CC5=C(C(C(C(C(N6CC(CCCC)CCCCCC)=O)=C7C6=O)=CC(C(C=C8C9=CC=C%10C(N(C(C%11=C%10C9=C%12C=C%11)=O)CC(CCCC)CCCCCC)=O)=C(C%13=C%14C=CC%12=C%138)C(N(C%14=O)CC(CCCCCC)CCCC)=O)=C%15)=C%15C%16=C5C(N(CC(CCCC)CCCCCC)C%16=O)=O)C7=C4)=C(C%17=C%18C=CC%19=C%173)C(N(C%18=O)CC(CCCCCC)CCCC)=O)N(C(C%20=C1C2=C%19C=C%20)=O)CC(CCCC)CCCCCC | -5.87 | -3.79 | 3.47 | 9.18 | 0.46 | 0.79 | 10.1021/acs.chemmater.5b04570
CC1=CC(C(C2=CC=C(CC(CCCC)CC)S2)=C(SC(C3=CC=C(C4=C5C(C(C6=C(CC(CC)CCCC)SC(CC(CCCC)CC)=C6C5=O)=O)=C(C7=CC=C(C)S7)S4)S3)=C8)C8=C9C%10=CC=C(CC(CC)CCCC)S%10)=C9S1 | -5.34 | -3.44 | CCCCCCc1ccc(C2(c3ccc(CCCCCC)cc3)c3cc4c(cc3-c3sc5cc(/C=C6\C(=O)c7cc(C)ccc7C6=C(C#N)C#N)sc5c32)C(c2ccc(CCCCCC)cc2)(c2ccc(CCCCCC)cc2)c2c-4sc3c2sc2cc(/C=C4\C(=O)c5cc(C)ccc5C4=C(C#N)C#N)sc23)cc1 | -5.54 | -3.91 | 12.43 | 17.11 | 0.79 | 0.92 | 10.1021/acsenergylett.8b00825
CC1=C(C=C(S1)C2=C(C(F)=C(C3=NSN=C32)C4=CC(CC(CCCCCCCCC)CCCCCCCCCCC)=C(S4)C5=CC6=C(C=C(C)S6)S5)F)CC(CCCCCCCCCCC)CCCCCCCCC | -5.42 | -3.52 | O=C(/C(S1)=C/C(C2=NSN=C32)=CC=C3C(S4)=CC5=C4C6=CC(C(CCCCCCCC)(CCCCCCCC)C7=C8SC(C9=CC=C(/C=C%10SC(N(CC)C\%10=O)=S)C%11=NSN=C9%11)=C7)=C8C=C6C5(CCCCCCCC)CCCCCCCC)N(CC)C1=S | -5.51 | -3.55 | 10.4 | 14.73 | 0.64 | 1.08 | 10.1002/adma.201804215
CCCCCCCCN1C(C2=C(SC(C3=CC4=C(S3)C(OCC(CC)CCCC)=C5C=C(SC5=C4OCC(CC)CCCC)C)=C2C1=O)C)=O | -5.36 | -3.06 | O=C(C(C=CC=C1)=C1C/2=C(C#N)\C#N)C2=C/C(S3)=CC4=C3C5=C(C4(CCCCCC)CCCCCC)C=C6C(C(CCCCCC)(CCCCCC)C7=C6SC(/C=C8C(C(C=CC=C9)=C9C\8=C(C#N)/C#N)=O)=C7)=C5 | -5.59 | -3.91 | 4.36 | 10.04 | 0.48 | 0.88 | 10.1016/j.reactfunctpolym.2019.104378
FC1=C(CC(CCCC)CC)SC(C2=C3C(SC(C4=CC=C(C5=C6C(C(C7=C(CC(CC)CCCC)SC(CC(CC)CCCC)=C7C6=O)=O)=C(C8=CC=C(C)S8)S5)S4)=C3)=C(C9=CC(F)=C(CC(CC)CCCC)S9)C%10=C2SC(C)=C%10)=C1 | -5.48 | -3.64 | FC1=C(OC)C(C(S2)=CC3=C2C(S4)=C(C(CC(CCCC)CC)3CC(CCCC)CC)C=C4/C=C5C(C6=C(C\5=C(C#N)\C#N)C=C(F)C(F)=C6)=O)=C(F)C(OC)=C1C7=CC(C(CC(CC)CCCC)(CC(CC)CCCC)C8=C9SC(/C=C%10/C(C(C=C(F)C(F)=C%11)=C%11C%10=O)=C(C#N)/C#N)=C8)=C9S7 | -5.5 | -3.81 | 8.36 | 12.62 | 0.71 | 0.93 | 10.1039/C8TA03753A
CC1=CC(C(S1)=C2C3=CC(F)=C(CC(CC)CCCC)S3)=C(C4=C2C=C(C5=CC=C(C6=C(F)C(F)=C(C7=CC=C(C)S7)C8=C6N=C(C9=CC=CC(OCCCCCCCC)=C9)C(C%10=CC(OCCCCCCCC)=CC=C%10)=N8)S5)S4)C%11=CC(F)=C(CC(CC)CCCC)S%11 | -5.37 | -3.48 | O=C(C(C=C(F)C(F)=C1)=C1C/2=C(C#N)/C#N)C2=C/C3=C(CCCCCCCCCCC)C(SC4=C5N(CC(CC)CCCC)C6=C4C7=NSN=C7C8=C6N(CC(CC)CCCC)C9=C8SC%10=C9SC(/C=C%11/C(C%12=C(C%11=O)C=C(F)C(F)=C%12)=C(C#N)\C#N)=C%10CCCCCCCCCCC)=C5S3 | -5.65 | -4.1 | 12.02 | 24.64 | 0.62 | 0.78 | 10.1021/acsmacrolett.9b00368
CC1=C(C(F)=C(C(OCC(CCCC)CC)=O)S2)C2=C(S1)C(S3)=CC(C3=C4C5=CC=C(CC(CCCC)CC)S5)=C(C6=CC=C(CC(CC)CCCC)S6)C7=C4C=C(C)S7 | -5.22 | -3.64 | CCCCCCCCC1(CCCCCCCC)C2=C(C=CC(C3=CC=C(/C=C(C#N)/C#N)C4=NSN=C43)=C2)C5=C1C=C(C6=CC=C(/C=C(C#N)/C#N)C7=NSN=C67)C=C5 | -6.18 | -3.67 | 5.1 | 11.2 | 0.51 | 0.88 | 10.1021/acs.chemmater.6b00131
CC1=C(F)C(F)=C(C2=CC=C(C)S2)C3C1N=CC(OCC(CCCCCCCC)CCCCCC)=N3 | -5.54 | -2.98 | CCCCCCCCc1ccc(-c2c(/C=C3\C(=O)c4cc(F)c(F)cc4C3=C(C#N)C#N)sc3c2sc2c4c5nsnc5c5c6sc7c(-c8ccc(CCCCCCCC)[se]8)c(/C=C8\C(=O)c9cc(F)c(F)cc9C8=C(C#N)C#N)sc7c6n(CC(CCCC)CCCCCC)c5c4n(CC(CCCC)CCCCCC)c32)[se]1 | -5.57 | -3.86 | 15.3 | 23.6 | 0.75 | 0.87 | 10.1016/j.cej.2022.135998
CC1=C(C(F)=C(C(OCC(CCCC)CC)=O)S2)C2=C(S1)C(S3)=CC(C3=C4OCC(CC)CCCC)=C(OCC(CCCC)CC)C5=C4C=C(C)S5 | -5.15 | -3.31 | O=C(C1=CC=C2C(C1=C3C=C4)=C4C5=CC=C6C7=C5C2=CC=C7C(N(C(CCCCC)CCCCC)C6=O)=O)N(N8C(C9=C%10C(C%11=CC=C%10C8=O)=C(C=C9)C%12=CC=C%13C%14=C%12C%11=CC=C%14C(N(C(CCCCC)CCCCC)C%13=O)=O)=O)C3=O | -5.9 | -3.86 | 1.47 | 3.66 | 0.51 | 0.79 | 10.1002/adfm.201501971
O=C(C1=C(C2=C(SC(C3=CC4=C(S3)C(C5=CC(Cl)=C(S5)CC(CCCC)CC)=C6C=C(SC6=C4C7=CC(Cl)=C(S7)CC(CCCC)CC)C)=C2S1)C)F)OCC(CCCC)CC | -5.47 | -3.61 | CCCCCCC(C=C1)=CC=C1C2(C3=CC=C(CCCCCC)C=C3)C4=CC5=C(C(C6=C5SC7=C6SC(/C=C8C(C(C=CC=C9)=C9C\8=C(C#N)\C#N)=O)=C7)(C%10=CC=C(CCCCCC)C=C%10)C%11=CC=C(CCCCCC)C=C%11)C=C4C%12=C2C(SC(/C=C%13C(C(C=CC=C%14)=C%14C\%13=C(C#N)/C#N)=O)=C%15)=C%15S%12 | -5.48 | -3.83 | 8.46 | 13.95 | 0.6 | 1.01 | 10.1021/acsaem.8b00506
CC1=C(C(F)=C(C(OCC(CCCC)CC)=O)S2)C2=C(S1)C(S3)=CC(C3=C4C5=CC=C(CC(CCCC)CC)S5)=C(C6=CC=C(CC(CC)CCCC)S6)C7=C4C=C(C)S7 | -5.38 | -3.81 | O=C1C(C2=C3C(N1CC(CCCCCC)CCCCCCCC)=O)=CC=C(C4=CC=C(C(N5CC(CCCCCC)CCCCCCCC)=O)C6=C47)C2=C(C=C3)C7=C(C8=CC=C(C(C9=CC=C(C%10=C%11C(C=C%12)=C%13C(C%14=CC=C(C(N(CC(CCCCCC)CCCCCCCC)C%15=O)=O)C(C%15=C%10)=C%14%11)=CC=C(C%13=C%12C(N%16CC(CCCCCC)CCCCCCCC)=O)C%16=O)C=C9)(C%17=CC=C(C%18=C%19C(C=C%20)=C%21C(C%22=CC=C(C(N(CC(CCCCCC)CCCCCCCC)C%23=O)=O)C(C%23=C%18)=C%22%19)=CC=C(C%21=C%20C(N%24CC(CCCCCC)CCCCCCCC)=O)C%24=O)C=C%17)C%25=CC=C(C%26=C%27C(C=C%28)=C%29C(C%30=CC=C(C(N(CC(CCCCCC)CCCCCCCC)C%31=O)=O)C(C%31=C%26)=C%30%27)=CC=C(C%29=C%28C(N%32CC(CCCCCC)CCCCCCCC)=O)C%32=O)C=C%25)C=C8)C=C6C5=O | -5.91 | -4 | 3.54 | 8.25 | 0.48 | 0.86 | 10.1002/advs.201500014
CC(SC1=C2C3=CC=C(CC(CC)CCCC)S3)=CC1=C(C4=CC=C(CC(CC)CCCC)S4)C5=C2C=C(C6=C(CC(CC)CCCC)C=C(C7=NC=C(C8=CC(CC(CC)CCCC)=C(C)S8)N=C7)S6)S5 | -5.5 | -3.48 | CCCCCCC(C=C1)=CC=C1C2(C3=CC=C(CCCCCC)C=C3)C4=CC5=C(C(C6=C5SC7=C6SC(/C=C8C(C(C=CC=C9)=C9C\8=C(C#N)\C#N)=O)=C7)(C%10=CC=C(CCCCCC)C=C%10)C%11=CC=C(CCCCCC)C=C%11)C=C4C%12=C2C(SC(/C=C%13C(C(C=CC=C%14)=C%14C\%13=C(C#N)/C#N)=O)=C%15)=C%15S%12 | -5.58 | -3.91 | 8.1 | 14.6 | 0.62 | 0.9 | 10.1039/c9py00674e
CC(S1)=CC2=C1C(C3=CC=C(C(CCC)(CCC)CCC)S3)=C(C=C(C4=CC=C(C5=C(F)C(F)=C(C6=CC=C(C)S6)C7=NN(CC(CCCCCCCC)CCCCCC)N=C75)S4)S8)C8=C2C9=CC=C(C(CCC)(CCC)CCC)S9 | -5.4 | -3.24 | O=C(C(C=CC=C1)=C1C/2=C(C#N)/C#N)C2=C\C=C\C3=CC(S4)=C(S3)C5=C4C6=C(C5(C7=CC=C(CCCCCC)C=C7)C8=CC=C(CCCCCC)C=C8)C=C9C(C(C%10=CC=C(CCCCCC)C=C%10)(C%11=CC=C(CCCCCC)C=C%11)C%12=C9SC%13=C%12SC(/C=C/C=C%14C(C(C=CC=C%15)=C%15C/%14=C(C#N)/C#N)=O)=C%13)=C6 | -5.46 | -3.97 | 7.34 | 14.47 | 0.58 | 0.89 | 10.1021/acs.chemmater.7b03928
O=C(OCC(CC)CCCC)C1=C(F)C2=C(C)SC(C3=CC4=C(C(C5=CC=C(CC(CC)CCCC)S5)=C(C=C(C)S6)C6=C4C7=CC=C(CC(CC)CCCC)S7)S3)=C2S1 | -5.2 | -3.61 | CCCCCCC(C=C1)=CC=C1C2(C3=CC=C(CCCCCCC)C=C3)C4=CC5=C(C(C6=C5SC7=C6SC(C8=C(OCC(CC)CCCC)C=C(C=C9C(C(C=CC(F)=C%10)=C%10/C9=C(C#N)/C#N)=O)S8)=C7)(C%11=CC=C(CCCCCC)C=C%11)C%12=CC=C(CCCCCC)C=C%12)C=C4C%13=C2C(SC(C%14=C(OCC(CC)CCCC)C=C(/C=C%15C(C(C=CC(F)=C%16)=C%16C\%15=C(C#N)/C#N)=O)S%14)=C%17)=C%17S%13 | -5.22 | -3.9 | 3.7 | 7 | 0.61 | 0.79 | 10.1002/aenm.201801209
CC(SC1=C2C3=CC=C(CC(CC)CCCC)S3)=CC1=C(C4=CC=C(CC(CC)CCCC)S4)C5=C2C=C(S5)C6=CC=C(C7=C8C(C(C9=C(CC(CC)CCCC)SC(CC(CC)CCCC)=C9C8=O)=O)=C(C%10=CC=C(C)S%10)S7)S6 | -5.33 | -2.92 | O=C(/C(S/1)=C/C(S2)=C3C(C=C(C(OCC(CC)CCCC)=O)S3)=C2C(S4)=CC5=C4C6=CC(C(CCCCCC)(CCCCCC)C7=C8SC(C9=C(C=C(C(OCC(CC)CCCC)=O)S%10)C%10=C(/C=C(S/%11)/C(N(CC)C%11=C(C#N)/C#N)=O)S9)=C7)=C8C=C6C5(CCCCCC)CCCCCC)N(CC)C1=C(C#N)\C#N | -5.41 | -3.6 | 12.36 | 18.56 | 0.7 | 0.93 | 10.1021/acsami.9b10641
CC(SC1=C2C3=CC(Cl)=C(CC(CC)CCCC)S3)=CC1=C(C4=CC(Cl)=C(CC(CC)CCCC)S4)C5=C2C=C(S5)C6=CC=C(C7=C8C(C(C9=C(CC(CC)CCCC)SC(CC(CC)CCCC)=C9C8=O)=O)=C(C%10=CC=C(C)S%10)S7)S6 | -5.52 | -3.57 | O=C1C(C=C(Cl)S2)=C2C(/C1=C/C(S3)=CC4=C3C5=C(C(C6=CC=C(CCCCCC)C=C6)4C7=CC=C(CCCCCC)C=C7)C8=C(C=C(C(C(C9=CC=C(CCCCCC)C=C9)%10C%11=CC=C(CCCCCC)C=C%11)=C([Se]%12)C%13=C%10C=C(/C=C%14/C(C%15=C(C=C(Cl)S%15)C%14=O)=C(C#N)\C#N)S%13)C%12=C8)[Se]5)=C(C#N)/C#N | -5.58 | -3.82 | 11.91 | 17.85 | 0.69 | 0.97 | 10.1039/c9ta03177d
O=C(OCC(CC)CCCC)C1=C(F)C2=C(C)SC(C3=CC4=C(C(C5=CC=C(CC(CC)CCCC)S5)=C(C=C(C)S6)C6=C4C7=CC=C(CC(CC)CCCC)S7)S3)=C2S1 | -5.2 | -3.61 | CCCCCCC(C=C1)=CC=C1C2(C3=CC=C(CCCCCCC)C=C3)C4=CC5=C(C(C6=C5SC(C7=C(OCC(CC)CCCC)C=C(/C=C8C(C(C=CC(F)=C9)=C9C\8=C(C#N)\C#N)=O)S7)=C6)(C%10=CC=C(CCCCCC)C=C%10)C%11=CC=C(CCCCCC)C=C%11)C=C4C%12=C2C=C(C%13=C(OCC(CC)CCCC)C=C(/C=C%14C(C(C=CC(F)=C%15)=C%15C\%14=C(C#N)/C#N)=O)S%13)S%12 | -5.34 | -4.03 | 12.1 | 21.9 | 0.65 | 0.82 | 10.1002/aenm.201801209
CC(SC1=C2C3=CC=C(SCC(CCCC)CCCCCC)S3)=CC1=C(C4=CC=C(SCC(CCCC)CCCCCC)S4)C5=C2C(SC(C6=CC=C(C7=C(F)C(F)=C(C8=CC=C(C)S8)C9=NN(CC(CCCCCC)CCCCCCCC)N=C97)S6)=C%10)=C%10S5 | -5.4 | -3.59 | O=C1C2=C(C=CC=C2)C(/C1=C\C3=CC(C(C4=CC=C(CCCCCC)C=C4)(C5=C6SC7=C(C(C=C8)=CC=C8SCC(CCCC)CC)C9=C(C(C%10=CC=C(C=C%10)SCC(CC)CCCC)=C57)SC(C%11=C%12C=C(/C=C%13\C(C(C=CC=C%14)=C%14C%13=O)=C(C#N)/C#N)S%11)=C9C%12(C%15=CC=C(CCCCCC)C=C%15)C%16=CC=C(CCCCCC)C=C%16)C%17=CC=C(CCCCCC)C=C%17)=C6S3)=C(C#N)\C#N | -5.49 | -3.76 | 9.26 | 16.54 | 0.59 | 0.93 | 10.1021/acsami.9b14981
CC(SC1=C2C3=CC=C(CC(CC)CCCC)S3)=CC1=C(C4=CC=C(CC(CC)CCCC)S4)C5=C2C=C(S5)C6=CC=C(C7=C8C(C(C9=C(CC(CC)CCCC)SC(CC(CC)CCCC)=C9C8=O)=O)=C(C%10=CC=C(C)S%10)S7)S6 | -5.33 | -3.53 | CCCCCCC(C=C1)=CC=C1C2(C3=CC=C(CCCCCC)C=C3)C4=CC5=C(C(C6=C5SC7=C6SC(/C=C8C(C(SC=C9)=C9C\8=C(C#N)\C#N)=O)=C7)(C%10=CC=C(CCCCCC)C=C%10)C%11=CC=C(CCCCCC)C=C%11)C=C4C%12=C2C(SC(/C=C%13C(C(SC=C%14)=C%14C\%13=C(C#N)/C#N)=O)=C%15)=C%15S%12 | -5.47 | -3.76 | 11.4 | 15.9 | 0.71 | 1.01 | 10.1002/adma.201700254
CC(S1)=CC(C1=C2C3=CC=C(SCC(CCCC)CCCCCC)S3)=C(C4=CC=C(SCC(CCCCCC)CCCC)S4)C5=C2C=C(C6=CC=C(C7=C8C(C(C9=C(CC(CCCC)CC)SC(CC(CCCC)CC)=C9C8=O)=O)=C(C%10=CC=C(C)S%10)S7)S6)S5 | -5.4 | -3.41 | O=C(C1=CC=C2C3=C(C(C=C4)=CC=C4/C(C5=CC=C(C6=C7C8=C9C(SC%10=CC%11=C%12C(C(N(C%11=O)C(CCCCC)CCCCC)=O)=CC=C7C%12=C%109)=CC(C(N(C%13=O)C(CCCCC)CCCCC)=O)=C8C%13=C6)C=C5)=C(C%14=CC=C(C%15=C%16C%17=C%18C(SC%19=CC%20=C%21C(C(N(C%20=O)C(CCCCC)CCCCC)=O)=CC=C%16C%21=C%19%18)=CC(C(N(C%22=O)C(CCCCC)CCCCC)=O)=C%17C%22=C%15)C=C%14)/C%23=CC=C(C%24=C%25C%26=CC=C(C(N(C(CCCCC)CCCCC)C%27=O)=O)C%28=C%27C=C%29C(C%30=C%25C(C%31=C%24)=C(C(N(C(CCCCC)CCCCC)C%31=O)=O)C=C%30S%29)=C%26%28)C=C%23)C=C(C(N(C(CCCCC)CCCCC)C%32=O)=O)C%33=C%32C=C%34C(C%35=C2C1=C%36C=C%35S%34)=C3%33)N(C(CCCCC)CCCCC)C%36=O | -5.91 | -3.79 | 6.85 | 9.83 | 0.66 | 1.05 | 10.1039/C8TC04926B
CC1=CC(C(C2=CC(F)=C(CC(CCCC)CC)S2)=C(SC(C3=CC=C(C4=C5C(C(C6=C(CC(CC)CCCC)SC(CC(CCCC)CC)=C6C5=O)=O)=C(C7=CC=C(C)S7)S4)S3)=C8)C8=C9C%10=CC(F)=C(CC(CC)CCCC)S%10)=C9S1 | -5.45 | -3.64 | O=C1C2=C(C=C(Cl)C(Cl)=C2)C(/C1=C/C(S3)=CC4=C3C5=C(C4(CC(CCCC)CC)CC(CCCC)CC)C=C(C(S6)=C7C(C(N(CCCCCCCC)C7=O)=O)=C6C(S8)=CC9=C8C(S%10)=C(C(CC(CC)CCCC)9CC(CC)CCCC)C=C%10/C=C%11C(C(C=C%12Cl)=C(C\%11=C(C#N)\C#N)C=C%12Cl)=O)S5)=C(C#N)\C#N | -5.69 | -4.01 | 11.54 | 22.33 | 0.63 | 0.82 | 10.1021/acsami.2c03723
CC1=C(CCCCCC)C=C(C)S1 | -4.85 | -2.84 | O=C(/C(S1)=C/C2=CC=C(C3=CC(C4(C5=CC=C(CCCCCC)C=C5)C6=CC=C(CCCCCC)C=C6)=C(C7=C4C=C(C8=C(C9(C%10=CC=C(CCCCCC)C=C%10)C%11=CC=C(CCCCCC)C=C%11)C=C(C%12=CC=C(/C=C%13SC(N(CC)C\%13=O)=S)C%14=NSN=C%14%12)S8)C9=C7)S3)C%15=NSN=C2%15)N(CC)C1=S | -5.52 | -3.69 | 5.12 | 8.91 | 0.68 | 0.84 | 10.1039/C5EE02477C
CC1=CC2=C(S1)C(CCC(CCCC)CCCCCC)=C3C=C(SC3=C2CCC(CCCC)CCCCCC)C4=CC=C(S4)C5=C(C(F)=C(C6=NN(N=C65)CC(CCCC)CCCCCC)C7=CC=C(S7)C)F | -5.38 | -3.17 | O=C(C(C=CC=C1)=C1C/2=C(C#N)/C#N)C2=C/C3=CC(SC4=C5C(C6=CC=C(CCCCCC)C=C6)(C7=CC=C(CCCCCC)C=C7)C8=C4SC9=C8C(CCCCCCCCCCCC)=C%10SC%11=C(C%10=C9CCCCCCCCCCCC)C(C%12=CC=C(CCCCCC)C=C%12)(C%13=CC=C(CCCCCC)C=C%13)C%14=C%11SC%15=C%14SC(/C=C%16C(C(C=CC=C%17)=C%17C\%16=C(C#N)\C#N)=O)=C%15)=C5S3 | -5.21 | -3.83 | 9.54 | 18.85 | 0.59 | 0.86 | 10.1039/c8qm00238j
CCCCCCCCN1N=C(C2=N1)C(C3=CC(C4=CC=C(CC(CCCCCCCCCCCC)CCCCCCCCCC)S4)=C(C5=CC=C(C6=C(F)C(F)=C(C7=CC=C(C)S7)C(F)=C6F)S5)S3)=C(F)C(F)=C2C8=CC(C9=CC=C(CC(CCCCCCCCCC)CCCCCCCCCCCC)S9)=C(C)S8 | -5.58 | -3.58 | O=C(C(C=CC=C1)=C1C/2=C(C#N)\C#N)C2=C/C(S3)=CC4=C3C5=C(C4(CCCCCC)CCCCCC)C=C6C(C(CCCCCC)(CCCCCC)C7=C6SC(/C=C8C(C(C=CC=C9)=C9C\8=C(C#N)/C#N)=O)=C7)=C5 | -5.62 | -4.04 | 10.6 | 16.24 | 0.67 | 0.96 | 10.1039/C8TA08769E
O=C(OCC(CC)CCCC)C1=C(F)C2=C(C)SC(C3=CC4=C(C(C5=CC=C(CC(CC)CCCC)S5)=C(C=C(C)S6)C6=C4C7=CC=C(CC(CC)CCCC)S7)S3)=C2S1 | -5.22 | -3.64 | O=C(N(C(CCCCC)CCCCC)C1=O)C2=CC=C3C4=C(C5=CC(C6=CC=C(C7=CC=C(C8=CC(C9=CC=C(C(N(C(CCCCC)CCCCC)C%10=O)=O)C%11=C%10C=CC%12=C9%11)=C(C%12=CC=C%13C(N%14C(CCCCC)CCCCC)=O)C%13=C8C%14=O)S7)S6)=C(C(N(C(CCCCC)CCCCC)C%15=O)=O)C%16=C%15C=CC3=C5%16)C=CC1=C42 | -5.73 | -3.79 | 4 | 10.72 | 0.46 | 0.81 | 10.1039/c8tc03303j
CC(SC1=C2C3=CC=C(CC(CC)CCCC)S3)=CC1=C(C4=CC=C(CC(CC)CCCC)S4)C5=C2C=C(S5)C6=CC=C(C7=C8C(C(C9=C(CC(CC)CCCC)SC(CC(CC)CCCC)=C9C8=O)=O)=C(C%10=CC=C(C)S%10)S7)S6 | -5.33 | -3.53 | O=C(C(C=CC=C1)=C1C/2=C(C#N)\C#N)C2=C/C(S3)=CC4=C3C5=C([Si]4(CCCCCC)CCCCCC)C=C6C([Si](CCCCCC)(CCCCCC)C7=C6SC(/C=C8C(C(C=CC=C9)=C9C\8=C(C#N)/C#N)=O)=C7)=C5 | -5.47 | -3.78 | 8.16 | 13.53 | 0.66 | 0.92 | 10.1002/cjoc.201700809
CC(SC1=C2C3=CC=C(CC(CC)CCCC)S3)=CC1=C(C4=CC=C(CC(CC)CCCC)S4)C5=C2C=C(S5)C6=CC=C(C7=C8C(C(C9=C(CC(CC)CCCC)SC(CC(CC)CCCC)=C9C8=O)=O)=C(C%10=CC=C(C)S%10)S7)S6 | -5.23 | -3.18 | CCCCCCC(C=C1)=CC=C1C2(C3=CC=C(CCCCCC)C=C3)C4=CC5=C(C(C6=C5SC(/C=C7C(C8=CSC=C8C\7=C(C#N)\C#N)=O)=C6)(C9=CC=C(CCCCCC)C=C9)C%10=CC=C(CCCCCC)C=C%10)C=C4C%11=C2C=C(C=C%12C(C%13=CSC=C%13/C%12=C(C#N)\C#N)=O)S%11 | -5.87 | -3.92 | 6.4 | 12.06 | 0.63 | 0.85 | 10.1002/adma.201800052
CCc1sc(-c2c3cc(-c4ccc(-c5c(F)c(F)c(-c6ccc(-c7cc8c(-c9cc(F)c(CC)s9)c9sc(-c%10ccc(-c%11c(F)c(F)c(-c%12ccc(-c%13cc%14c(-c%15cc(F)c(CC)s%15)c%15sc(-c%16ccc(-c%17c(F)c(F)c(-c%18cccs%18)c%18nn(CC)nc%17%18)s%16)cc%15c(-c%15cc(F)c(CC)s%15)c%14s%13)s%12)c%12nn(CC)nc%11%12)s%10)cc9c(-c9cc(F)c(CC)s9)c8s7)s6)c6nn(CC)nc56)s4)sc3c(-c3cc(F)c(CC)s3)c3ccsc23)cc1F | -5.36 | -3.42 | CCN1C(=O)c2ccc3c4c(c(-c5ccc(-c6ccc(-c7cc8c9c(c(-c%10ccc(-c%11ccc(-c%12cc%13c%14c(c(-c%15ccc(-c%16cccs%16)s%15)cc%15c%14c%12C(=O)N(CC)C%15=O)C(=O)N(CC)C%13=O)s%11)s%10)cc%10c9c7C(=O)N(CC)C%10=O)C(=O)N(CC)C8=O)s6)s5)cc(c24)C1=O)C(=O)N(CC)C3=O | -5.73 | -4.12 | 8.1 | 13.5 | 0.67 | 0.9 | 10.1039/C8TA05376F
CC(S1)=CC2=C1C(C3=CC(F)=C(CC(CC)CCCC)S3)=C(C=C(C4=CC=C(C5=C(F)C(F)=C(C6=NN(CC(CCCCCCCC)CCCCCC)N=C65)C7=CC=C(C)S7)S4)S8)C8=C2C9=CC(F)=C(CC(CC)CCCC)S9 | -5.36 | -3.42 | O=C(C1=C2C=C(C(F)=C1)F)C(/C2=C(C#N)\C#N)=C\C3=CC4=C(S3)C(C(C5=CC=C(C=C5)CCCCCC)(C6=CC7=C(C(C8=CC=C(C=C8)CCCCCC)(C9=C7SC%10=C9SC(/C=C(C(C%11=C%12C=C(C(F)=C%11)F)=O)/C%12=C(C#N)\C#N)=C%10)C%13=CC=C(C=C%13)CCCCCC)C=C%146)C%15=CC=C(C=C%15)CCCCCC)=C%14S4 | -5.74 | -4.01 | 10.6 | 20.24 | 0.72 | 0.73 | 10.1002/adma.201704837
CC1=CC(CCCCCC)=C(C)S1 | -5.2 | -3.2 | O=C(C(C=CC=C1)=C1C/2=O)C2=C/C3=CC=C(C4=CC=C(C(C=CC(C5=CC=C(/C=C6C(C(C=CC=C7)=C7C\6=O)=O)S5)=C8)=C8[Si]9(CCCCCCCC)CCCCCCCC)C9=C4)S3 | -5.71 | -3.64 | 2.85 | 7.91 | 0.46 | 0.61 | 10.1002/ajoc.201500207
CC1=C(C(F)=C(C(OCC(CCCC)CC)=O)S2)C2=C(S1)C(S3)=CC(C3=C4C5=CC=C(CC(CCCC)CC)S5)=C(C6=CC=C(CC(CC)CCCC)S6)C7=C4C=C(C)S7 | -5.22 | -3.64 | O=C(C(C=CC=C1)=C1C/2=C(C#N)\C#N)C2=C/C3=CC(S4)=C(S3)C5=C4C6=C(C5(C7=CC=C(OCCCCCC)C=C7)C8=CC=C(OCCCCCC)C=C8)C=C9C(C(C%10=CC=C(OCCCCCC)C=C%10)(C%11=CC=C(OCCCCCC)C=C%11)C%12=C9SC%13=C%12SC(/C=C%14C(C(C=CC=C%15)=C%15C\%14=C(C#N)/C#N)=O)=C%13)=C6 | -5.49 | -3.71 | 7.51 | 14.79 | 0.59 | 0.8 | 10.1021/acssuschemeng.7b03606
CCc1ccc(-c2c3cc(-c4ccc(-c5c(F)c(F)c(-c6ccc(-c7cc8c(-c9ccc(CC)s9)c9sc(-c%10ccc(-c%11c(F)c(F)c(-c%12ccc(-c%13cc%14c(-c%15ccc(CC)s%15)c%15sc(-c%16ccc(-c%17c(F)c(F)c(-c%18cccs%18)c%18nn(CC)nc%17%18)s%16)cc%15c(-c%15ccc(CC)s%15)c%14s%13)s%12)c%12nn(CC)nc%11%12)s%10)cc9c(-c9ccc(CC)s9)c8s7)s6)c6nn(CC)nc56)s4)sc3c(-c3ccc(CC)s3)c3ccsc23)s1 | -5.21 | -2.9 | CCOc1c(/C=C2\C(=O)c3cc(Cl)ccc3C2=C(C#N)C#N)csc1-c1cc2c(s1)-c1cc3c(cc1C2(c1ccc(CC)cc1)c1ccc(CC)cc1)-c1sc(-c2scc(/C=C4\C(=O)c5cc(Cl)ccc5C4=C(C#N)C#N)c2OCC)cc1C3(c1ccc(CC)cc1)c1ccc(CC)cc1 | -5.42 | -3.75 | 11.45 | 19.51 | 0.67 | 0.89 | 10.1021/acsaem.1c02608
O=C(OCC(CC)CCCC)C1=C(F)C2=C(C)SC(C3=CC4=C(C(C5=CC=C(CC(CC)CCCC)S5)=C(C=C(C)S6)C6=C4C7=CC=C(CC(CC)CCCC)S7)S3)=C2S1 | -5.17 | -3.59 | CCCCCCC(C=C1)=CC=C1C2(C3=CC=C(CCCCCC)C=C3)C4=CC5=C(C(C6=C5SC(/C(C#N)=C(C#N)\C#N)=C6)(C7=CC=C(CCCCCC)C=C7)C8=CC=C(CCCCCC)C=C8)C=C4C9=C2C=C(/C(C#N)=C(C#N)/C#N)S9 | -6.04 | -4.18 | 2.84 | 11.02 | 0.53 | 0.49 | 10.1021/acsami.6b15707
CCCCCCCCN1N=C(C2=N1)C(C3=CC(CC(CCCCCCCCCCCC)CCCCCCCCCC)=C(C4=CC=C(C5=C(F)C(F)=C(C6=CC=C(C)S6)C(F)=C5F)S4)S3)=C(F)C(F)=C2C7=CC(CC(CCCCCCCCCC)CCCCCCCCCCCC)=C(C)S7 | -5.59 | -3.61 | O=C(C(C=CC=C1)=C1C/2=C(C#N)\C#N)C2=C/C(S3)=CC4=C3C5=C(C4(CCCCCC)CCCCCC)C=C6C(C(CCCCCC)(CCCCCC)C7=C6SC(/C=C8C(C(C=CC=C9)=C9C\8=C(C#N)/C#N)=O)=C7)=C5 | -5.62 | -4.04 | 9.81 | 13.72 | 0.71 | 0.97 | 10.1039/c8ta08769e
CCc1cc(C)sc1-c1sc(-c2cc(CC)c(-c3sc(-c4cc(CC)c(-c5sc(C)cc5CC)s4)cc3CC)s2)cc1CC | -5 | -3 | CCc1ccc(C2(c3ccc(CC)cc3)c3cc4c(cc3-c3sc5cc(-c6ccc(C=C(C#N)C#N)c7nn(CC)nc67)sc5c32)C(c2ccc(CC)cc2)(c2ccc(CC)cc2)c2c-4sc3cc(-c4ccc(C=C(C#N)C#N)c5nn(CC)nc45)sc23)cc1 | -5.41 | -3.69 | 7.58 | 12.69 | 0.62 | 0.97 | 10.1021/acs.jpcc.0c02111
CC(S1)=CC2=C1C(C3=CC=C(C(CCC)(CCC)CCC)S3)=C(C=C(C4=CC=C(C5=C(F)C(F)=C(C6=CC=C(C)S6)C7=NN(CC(CCCCCCCC)CCCCCC)N=C75)S4)S8)C8=C2C9=CC=C(C(CCC)(CCC)CCC)S9 | -5.4 | -3.24 | O=C1C2=CSC=C2C(/C1=C/C3=CC(SC4=C5C(C6=CC=C(CCCCCC)C=C6)(C7=CC=C(CCCCCC)C=C7)C8=CC(C9=C%10C%11=C(C=C(/C=C%12/C(C%13=CSC=C%13C%12=O)=C(C#N)/C#N)S%11)S9)=C(C=C48)C%10(C%14=CC=C(CCCCCC)C=C%14)C%15C=CC(CCCCCC)=CC%15)=C5S3)=C(C#N)\C#N | -5.62 | -3.96 | 11.63 | 17.52 | 0.74 | 0.9 | 10.1021/jacs.7b01493
CCc1ccc(-c2c3cc(-c4ccc(-c5sc(-c6ccc(-c7cc8c(-c9ccc(CC)s9)c9sc(-c%10ccc(-c%11sc(-c%12ccc(-c%13cc%14c(-c%15ccc(CC)s%15)c%15sc(-c%16ccc(-c%17sc(-c%18cccs%18)c%18c%17C(=O)c%17c(CC)sc(CC)c%17C%18=O)s%16)cc%15c(-c%15ccc(CC)s%15)c%14s%13)s%12)c%12c%11C(=O)c%11c(CC)sc(CC)c%11C%12=O)s%10)cc9c(-c9ccc(CC)s9)c8s7)s6)c6c5C(=O)c5c(CC)sc(CC)c5C6=O)s4)sc3c(-c3ccc(CC)s3)c3ccsc23)s1 | -5.33 | -2.92 | CCc1ccc(C2(c3ccc(CC)cc3)c3cc4c(cc3-c3sc(-c5ccc(/C=C6\C(=O)c7ccccc7C6=C(C#N)C#N)[se]5)cc32)C(c2ccc(CC)cc2)(c2ccc(CC)cc2)c2cc(-c3ccc(/C=C5\C(=O)c6ccccc6C5=C(C#N)C#N)[se]3)sc2-4)cc1 | -5.41 | -3.87 | 9.36 | 17.49 | 0.61 | 0.89 | 10.1039/C8TA00783G
CC(SC1=C2C3=CC=C(CC(CC)CCCC)S3)=CC1=C(C4=CC=C(CC(CC)CCCC)S4)C5=C2C=C(S5)C6=CC=C(C7=C8C(C(C9=C(CC(CC)CCCC)SC(CC(CC)CCCC)=C9C8=O)=O)=C(C%10=CC=C(C)S%10)S7)S6 | -5.33 | -3.53 | CCCCCCC1=CC=C(C(C2=CC=C(CCCCCC)C=C2)(C3=C4SC5=C(OCC(CC)CCCC)C6=C(C(OCC(CC)CCCC)=C35)SC(C7=C8C=C(/C=C9C%10=C(C=CC=C%10)C%11=C/9N=C(C#N)C(C#N)=N%11)S7)=C6C8(C%12=CC=C(CCCCCC)C=C%12)C%13=CC=C(CCCCCC)C=C%13)C%14=C4SC(/C=C%15C%16=C(C=CC=C%16)C%17=C/%15N=C(C#N)C(C#N)=N%17)=C%14)C=C1 | -5.47 | -4.02 | 9.31 | 14.83 | 0.7 | 0.88 | 10.1039/c9tc01214a
CCC[Si](CCC)(C1=CC=C(C(C2=C3C=C(C4=CC=C(C5=C(F)C(F)=C(C6=CC=C(C)S6)C7=NN(CC(CCCCCC)CCCCCCCC)N=C57)S4)O2)=C8C(OC(C)=C8)=C3C9=CC=C([Si](CCC)(CCC)CCC)S9)S1)CCC | -5.43 | -2.98 | O=C(C(C=CC=C1)=C1C/2=C(C#N)\C#N)C2=C/C3=CC(S4)=C(S3)C5=C4C6=CC(C(C7=C8SC9=C7SC(/C=C%10C(C(C=CC=C%11)=C%11C\%10=C(C#N)\C#N)=O)=C9)(C%12=CC=CC(CCCCCC)=C%12)C%13=CC(CCCCCC)=CC=C%13)=C8C=C6C(C%14=CC(CCCCCC)=CC=C%14)5C%15=CC=CC(CCCCCC)=C%15 | -5.52 | -3.82 | 11.05 | 16.48 | 0.7 | 0.96 | 10.1002/aenm.201700746
CC(S1)=CC(C1=C2C3=CC=C(CC(CCCC)CC)S3)=C(C4=CC=C(CC(CCCC)CC)S4)C5=C2C=C(C6=CC7=C(C(SC(C)=C8)=C8C9=C7N=C(C%10=CC=C(CCC(CCCCCCCCCC)CCCCCCCC)S%10)S9)S6)S5 | -5.38 | -3.3 | O=C1C(/C(C2=C1C=CC(F)=C2)=C(C#N)/C#N)=C\C3=CC4=C(S3)C(C(C5=CC6=C(C(C7=C6SC8=C7SC(/C=C(/C(C9=C%10C=CC(F)=C9)=C(C#N)/C#N)C%10=O)=C8)(C%11=CC=C(CCCCCC)C=C%11)C%12=CC=C(CCCCCC)C=C%12)C=C%135)(C%14=CC=C(CCCCCC)C=C%14)C%15=CC=C(CCCCCC)C=C%15)=C%13S4 | -5.64 | -4.03 | 9.32 | 15.88 | 0.64 | 0.91 | 10.1002/macp.202000030
CC1=CC(C(C2=CC=C(CC(CCCC)CC)S2)=C(SC(C3=CC=C(C4=C5C(C(C6=C(CC(CC)CCCC)SC(CC(CCCC)CC)=C6C5=O)=O)=C(C7=CC=C(C)S7)S4)S3)=C8)C8=C9C%10=CC=C(CC(CC)CCCC)S%10)=C9S1 | -5.34 | -3.44 | O=C(C(C=CC=C1)=C1C/2=C(C#N)\C#N)C2=C/C3=CC(S4)=C(S3)C5=C4C6=C(C5(C7=CC(OCCCCCC)=CC=C7)C8=CC=CC(OCCCCCC)=C8)C=C9C(C(C%10=CC=CC(OCCCCCC)=C%10)(C%11=CC(OCCCCCC)=CC=C%11)C%12=C9SC%13=C%12SC(/C=C%14C(C(C=CC=C%15)=C%15C\%14=C(C#N)/C#N)=O)=C%13)=C6 | -5.25 | -3.65 | 9.55 | 15.99 | 0.7 | 0.85 | 10.1002/aenm.201900044
O=C(OCC(CC)CCCC)C1=C(F)C2=C(C)SC(C3=CC4=C(C(C5=CC=C(CC(CC)CCCC)S5)=C(C=C(C)S6)C6=C4C7=CC=C(CC(CC)CCCC)S7)S3)=C2S1 | -5.27 | -3.55 | O=C(N(C(CCCCCC)CCCCCC)C1=O)C2=CC=C(C3=C4C=CC1C32)C5=C(C6=CC(C7C8C=CC(C9=C(C%10=C%11C=CC%12C%10C(C(N(C(CCCCCC)CCCCCC)C%12=O)=O)=C9)C%13=CC=C%14C%15=C%13C%11=CC=C%15C(N(C(CCCCCC)CCCCCC)C%14=O)=O)=C7)=C(C8(C%16C%17C=CC(C%18=C(C%19=CC=C(C%20=O)C%21C%19=C%22C=CC%21C(N%20C(CCCCCC)CCCCCC)=O)C(C%22=CC=C%23C(N(C(CCCCCC)CCCCCC)C%24=O)=O)=C%23C%24=C%18)=C%16)C%25=C%17C=CC(C%26=C(C%27=C%28C=CC%29C%27C(C(N(C(CCCCCC)CCCCCC)C%29=O)=O)=C%26)C%30=CC=C%31C%32=C%30C%28=CC=C%32C(N(C(CCCCCC)CCCCCC)C%31=O)=O)=C%25)C=C6)C=C%33C%34=C5C4=CC=C%34C(N(C(CCCCCC)CCCCCC)C%33=O)=O | -5.42 | -3.78 | 5.83 | 12.32 | 0.59 | 0.82 | 10.1002/chem.201705480
CC1=CC(C(C2=CC=C(CC(CCCC)CC)S2)=C(SC(C3=CC=C(C4=C5C(C(C6=C(CC(CC)CCCC)SC(CC(CCCC)CC)=C6C5=O)=O)=C(C7=CC=C(C)S7)S4)S3)=C8)C8=C9C%10=CC=C(CC(CC)CCCC)S%10)=C9S1 | -5.34 | -3.44 | O=C(C(C=C(C=C(Cl)C(Cl)=C1)C1=C2)=C2C/3=C(C#N)/C#N)C3=C/C4=CC=C(S4)C(S5)=C(C6=C(OCCCCCCCC)C=CC=C6OCCCCCCCC)C=C5C7=CC(OCC(CCCC)CC)=C(C8=CC(C9=C(OCCCCCCCC)C=CC=C9OCCCCCCCC)=C(C%10=CC=C(/C=C%11C(C(C=C(C=C(Cl)C(Cl)=C%12)C%12=C%13)=C%13C\%11=C(C#N)\C#N)=O)S%10)S8)C=C7OCC(CCCC)CC | -5.58 | -4.09 | 13.76 | 23.03 | 0.71 | 0.83 | 10.1002/adfm.202108861
CC1=CC(CCCCCC)=C(C)S1 | -5 | -3.1 | O=C1N(C(C)CCCCC)C(C2=C1C=CC(C#CC3=CC=C(C#CC(C=C4)=CC5=C4C(N(C5=O)C(C)CCCCC)=O)C6=NSN=C36)=C2)=O | -6.01 | -3.31 | 2.05 | 4.49 | 0.48 | 0.76 | 10.1021/acs.chemmater.5b04551
CC1=CC(C(C2=CC(F)=C(CC(CCCC)CC)S2)=C(SC(C3=CC=C(C4=C5C(C(C6=C(CC(CC)CCCC)SC(CC(CCCC)CC)=C6C5=O)=O)=C(C7=CC=C(C)S7)S4)S3)=C8)C8=C9C%10=CC(F)=C(CC(CC)CCCC)S%10)=C9S1 | -5.45 | -3.64 | O=C1C2=C(C=C(Cl)C(Cl)=C2)C(/C1=C/C(S3)=CC4=C3C5=C(C4(CC(CCCC)CC)CC(CCCC)CC)C=C(C(S6)=C7C(C(N(CC(CCCCCCCC)CCCCCC)C7=O)=O)=C6C(S8)=CC9=C8C(S%10)=C(C(CC(CC)CCCC)9CC(CC)CCCC)C=C%10/C=C%11C(C(C=C%12Cl)=C(C\%11=C(C#N)\C#N)C=C%12Cl)=O)S5)=C(C#N)\C#N | -5.69 | -3.99 | 12.88 | 22.81 | 0.67 | 0.83 | 10.1021/acsami.2c03723
CC(SC1=C2C3=CC(Cl)=C(CC(CC)CCCC)S3)=CC1=C(C4=CC(Cl)=C(CC(CC)CCCC)S4)C5=C2C=C(S5)C6=CC=C(C7=C8C(C(C9=C(CC(CC)CCCC)SC(CC(CC)CCCC)=C9C8=O)=O)=C(C%10=CC=C(C)S%10)S7)S6 | -5.51 | -3.57 | O=C1C2=C(C(/C1=C/C3=CC4=C(C5=CC(C6(C7=CC=C(CCCCCC)C=C7)C8=CC=C(CCCCCC)C=C8)=C(C9=C6C=C(/C=C%10/C(C%11=C(C%10=O)C=C(Cl)C(Cl)=C%11)=C(C#N)/C#N)S9)C=C5C4(C%12=CC=C(CCCCCC)C=C%12)C%13=CC=C(CCCCCC)C=C%13)S3)=C(C#N)\C#N)C=C(Cl)C(Cl)=C2 | -5.78 | -4.02 | 9.24 | 16.21 | 0.69 | 0.83 | 10.1021/acsami.8b15923
CCC1=C(F)C=C(C2=C3C=C(C4=CC=C(C5=C6C(=O)C7=C(CC)SC(CC)=C7C(=O)C6=C(C6=CC=C(C)S6)S5)S4)SC3=C(C3=CC(F)=C(CC)S3)C3=C2SC(C)=C3)S1 | -5.5 | -3.6 | CCOc1c2sc3c4sc(/C=C5\C(=O)c6cc(F)c(F)cc6C5=C(C#N)C#N)cc4n(CC)c3c2c(OCC)c2sc3c4sc(/C=C5\C(=O)c6cc(F)c(F)cc6C5=C(C#N)C#N)cc4n(CC)c3c12 | -5.6 | -3.91 | 15.24 | 23.63 | 0.71 | 0.91 | 10.1002/anie.202007907
CC1=CC(CCCCCC)=C(C)S1 | -5 | -3.1 | CCCCC(CC)CN1C2=C(SC=C2)C3=C1C=C(C4=CC=C(/C=C(C#N)/C#N)C5=NSN=C45)S3 | -5.7 | -3.6 | 0.4 | 2.3 | 0.36 | 0.48 | 10.1002/cphc.201402568
CC1=CC(C(C2=CC(F)=C(CC(CCCC)CC)S2)=C(SC(C3=CC=C(C4=C5C(C(C6=C(CC(CC)CCCC)SC(CC(CCCC)CC)=C6C5=O)=O)=C(C7=CC=C(C)S7)S4)S3)=C8)C8=C9C%10=CC(F)=C(CC(CC)CCCC)S%10)=C9S1 | -5.45 | -3.64 | O=C(C1=C2C=C(C(F)=C1)F)C(/C2=C(C#N)\C#N)=C\C3=C(CCCCCCCCCCC)C(SC4=C5N(CC(CCCC)CC)C6=C4C7=NSN=C7C8=C6N(CC(CCCC)CC)C9=C8SC%10=C9SC(/C=C(C(C%11=C%12C=C(C(F)=C%11)F)=O)/C%12=C(C#N)\C#N)=C%10CCCCCCCCCCC)=C5S3 | -5.65 | -4.1 | 16.61 | 25.91 | 0.76 | 0.84 | 10.1002/anie.202110550
CC(SC1=C2C3=CC=C(CC(CC)CCCC)S3)=CC1=C(C4=CC=C(CC(CC)CCCC)S4)C5=C2C=C(S5)C6=CC=C(C7=C8C(C(C9=C(CC(CC)CCCC)SC(CC(CC)CCCC)=C9C8=O)=O)=C(C%10=CC=C(C)S%10)S7)S6 | -5.31 | -3.55 | CCCCCCC(C=C1)=CC=C1C(C2=C3SC(C4=CC(C5=CC=C(/C=C6C(C(C=CC=C7)=C7C\6=C(C#N)\C#N)=O)S5)=C(C8=CC=C(/C=C9C(C(C=CC=C%10)=C%10C\9=C(C#N)\C#N)=O)S8)S4)=C2)(C%11=CC=C(CCCCCC)C=C%11)C%12=C3C=C(C(C%13=C%14SC(C%15=CC(C%16=CC=C(/C=C%17C(C(C=CC=C%18)=C%18C\%17=C(C#N)\C#N)=O)S%16)=C(C%19=CC=C(/C=C%20C(C(C=CC=C%21)=C%21C\%20=C(C#N)\C#N)=O)S%19)S%15)=C%13)(C%22=CC=C(CCCCCC)C=C%22)C%23=CC=C(CCCCCC)C=C%23)C%14=C%12 | -5.43 | -3.53 | 7.54 | 13.03 | 0.62 | 0.93 | 10.1021/acs.jpcc.8b09336
CC1=CC(C(C2=CC(F)=C(CC(CCCC)CC)S2)=C(SC(C3=CC=C(C4=C5C(C(C6=C(CC(CC)CCCC)SC(CC(CCCC)CC)=C6C5=O)=O)=C(C7=CC=C(C)S7)S4)S3)=C8)C8=C9C%10=CC(F)=C(CC(CC)CCCC)S%10)=C9S1 | -5.45 | -3.64 | O=C1C2=CC(Cl)=C(Cl)C=C2C(/C1=C/C(S3)=CC4=C3C(S5)=C(N4CC(CCCCCC)CCCCCCCC)C6=C5C(OCC(CCCC)CC)=C(C(N(CC(CCCCCC)CCCCCCCC)C7=C8SC(/C=C9/C(C%10=CC(Cl)=C(Cl)C=C%10C9=O)=C(C#N)/C#N)=C7)=C8S%11)C%11=C6OCC(CCCC)CC)=C(C#N)\C#N | -5.62 | -4 | 15.12 | 23.47 | 0.7 | 0.89 | 10.1002/adfm.202010436
O=C(OCC(CC)CCCC)C1=C(F)C2=C(C)SC(C3=CC4=C(C(C5=CC=C(CC(CC)CCCC)S5)=C(C=C(C)S6)C6=C4C7=CC=C(CC(CC)CCCC)S7)S3)=C2S1 | -5.12 | -3.6 | O=C(N(C(CCCCCC)CCCCCC)C1=O)C2=CC3=C4C(C(C=C5C(N(C(CCCCCC)CCCCCC)C6=O)=O)=C7C8=C5C6=CC=C8C9=CC=C(C(N(C(CCCCCC)CCCCCC)C%10=O)=O)C%11=C%10C=C4C7=C9%11)=C%12C=C%13C%14=C%15C%12=C3C(C2=C1C=C%16)=C%16C%15=CC=C%14C(N(C(CCCCCC)CCCCCC)C%13=O)=O | -6.06 | -3.91 | 5.57 | 12.13 | 0.57 | 0.76 | 10.1021/acsami.8b06126
CC1=CC(C(C2=CC(F)=C(CC(CCCC)CC)S2)=C(SC(C3=CC=C(C4=C5C(C(C6=C(CC(CC)CCCC)SC(CC(CCCC)CC)=C6C5=O)=O)=C(C7=CC=C(C)S7)S4)S3)=C8)C8=C9C%10=CC(F)=C(CC(CC)CCCC)S%10)=C9S1 | -5.45 | -3.64 | CCCCCCCCCCCc1c(/C=C2\C(=O)c3cc4ccccc4cc3C2=C(C#N)C#N)sc2c1sc1c3c4nsnc4c4c5sc6c(CCCCCCCCCCC)c(/C=C7\C(=O)c8cc9ccccc9cc8C7=C(C#N)C#N)sc6c5n(CC(CC)CCCC)c4c3n(CC(CC)CCCC)c21 | -5.49 | -3.9 | 10.3 | 18.2 | 0.57 | 0.93 | 10.1021/acsami.1c04273
CC1=CC=C(C2=C(F)C(F)=C(C3=CC=C(C4=CC=C(/C(C#N)=C/C5=C(OCC(CCCCCC)CCCCCCCC)C=C(/C=C(C#N)/C6=CC=C(C)S6)C(OCC(CCCCCCCC)CCCCCC)=C5)S4)S3)C7=NN(CC(CCCCCCCCCC)CCCCCCCCCCCC)N=C72)S1 | -5.48 | -3.76 | CCCCCCC(C=C1)=CC=C1C2(C3=CC=C(CCCCCC)C=C3)C4=CC5=C(C(C6=C5SC7=C6SC(/C=C8C(C(C=CC=C9)=C9C\8=C(C#N)\C#N)=O)=C7)(C%10=CC=C(CCCCCC)C=C%10)C%11=CC=C(CCCCCC)C=C%11)C=C4C%12=C2C(SC(/C=C%13C(C(C=CC=C%14)=C%14C\%13=C(C#N)/C#N)=O)=C%15)=C%15S%12 | -5.6 | -3.99 | 5.44 | 11.49 | 0.46 | 1.02 | 10.1016/j.polymer.2019.121580
CCc1ccc(-c2c3cc(-c4ccc(-c5sc(-c6ccc(-c7cc8c(-c9ccc(CC)s9)c9sc(-c%10ccc(-c%11sc(-c%12ccc(-c%13cc%14c(-c%15ccc(CC)s%15)c%15sc(-c%16ccc(-c%17sc(-c%18cccs%18)c%18c%17C(=O)c%17c(CC)sc(CC)c%17C%18=O)s%16)cc%15c(-c%15ccc(CC)s%15)c%14s%13)s%12)c%12c%11C(=O)c%11c(CC)sc(CC)c%11C%12=O)s%10)cc9c(-c9ccc(CC)s9)c8s7)s6)c6c5C(=O)c5c(CC)sc(CC)c5C6=O)s4)sc3c(-c3ccc(CC)s3)c3ccsc23)s1 | -5.29 | -3.41 | CCc1ccc(C2(c3ccc(CC)cc3)c3cc4c(cc3-c3sc(-c5sc(/C=c6/sc(=C(C#N)C#N)n(CC)c6=O)c6c5C(=O)N(CC)C6=O)cc32)C(c2ccc(CC)cc2)(c2ccc(CC)cc2)c2cc(-c3sc(/C=c5/sc(=C(C#N)C#N)n(CC)c5=O)c5c3C(=O)N(CC)C5=O)sc2-4)cc1 | -5.65 | -3.79 | 6.59 | 17.63 | 0.59 | 0.62 | 10.1021/acsaem.0c02719
CCC1=C(F)C=C(C2=C3C=C(C4=CC=C(C5=C6C(=O)C7=C(CC)SC(CC)=C7C(=O)C6=C(C6=CC=C(C)S6)S5)S4)SC3=C(C3=CC(F)=C(CC)S3)C3=C2SC(C)=C3)S1 | -5.48 | -3.64 | CCc1c(/C=C2\C(=O)c3cc4cc(F)c(F)cc4cc3C2=C(C#N)C#N)sc2c1sc1c3c4nsnc4c4c5sc6c(CC)c(/C=C7\C(=O)c8cc9cc(F)c(F)cc9cc8C7=C(C#N)C#N)sc6c5n(CC)c4c3n(CC)c21 | -5.52 | -4.08 | 16.76 | 25.92 | 0.75 | 0.86 | 10.1038/s41467-021-24937-5
CC(SC1=C2C3=CC=C(CC(CCCC)CCCCCC)C=C3)=CC1=C(C4=CC=C(CC(CCCC)CCCCCC)C=C4)C5=C2C=C(C6=CC=C(C7=C8C(C(C9=C(CC(CC)CCCC)SC(CC(CC)CCCC)=C9C8=O)=O)=C(C%10=CC=C(C)S%10)S7)S6)S5 | -5.46 | -3.4 | CCCCCCC(C=C1)=CC=C1C2(C3=CC=C(CCCCCC)C=C3)C4=CC5=C(C(C6=C5SC7=C6SC(/C=C8C(C9=CSC=C9C\8=C(C#N)\C#N)=O)=C7)(C%10=CC=C(CCCCCC)C=C%10)C%11=CC=C(CCCCCC)C=C%11)C=C4C%12=C2C(SC(/C=C%13C(C%14=CSC=C%14C\%13=C(C#N)/C#N)=O)=C%15)=C%15S%12 | -5.62 | -3.96 | 12.8 | 17.2 | 0.79 | 0.94 | 10.1002/solr.201800129
CC1=CC(CCCCCC)=C(C)S1 | -5 | -3.1 | CC(C)(C)C1=CC(C2=C3C=CC(C(C)(C)C)=C2)=C(C=C1)N3CCCCCCN4C5=CC=CC=C5SC6=C4C=CC(/C=C(C#N)/C#N)=C6 | -5.58 | -3.4 | 4.16 | 7.28 | 0.56 | 0.98 | 10.1039/c4ra05584e
CC(S1)=CC2=C1C(C3=CC=C(CC(CCCC)CC)S3)=C(C=C(C4=CC=C(C5=C(F)C(F)=C(C6=CC=C(C)S6)C7=NN(CC(CCCCCCCC)CCCCCC)N=C75)S4)S8)C8=C2C9=CC=C(CC(CCCC)CC)S9 | -5.21 | -2.99 | O=C1C2=C(C=C(F)C(F)=C2)C(/C1=C/C(S3)=CC4=C3C(S5)=C(C4(CC(CC)CCCC)CC(CC)CCCC)C=C5C6=CC(OCC(CCCCC)CC)=C(C(S7)=CC8=C7C(S9)=C(C(CC(CCCC)CC)8CC(CCCC)CC)C=C9/C=C%10C(C%11=C(C\%10=C(C#N)\C#N)C=C(F)C(F)=C%11)=O)C=C6OCC(CCCCC)CC)=C(C#N)\C#N | -5.46 | -4.07 | 10.05 | 22.05 | 0.57 | 0.8 | 10.1021/acs.chemmater.0c00097
CC(SC1=C2C3=CC=C(CC(CC)CCCC)S3)=CC1=C(C4=CC=C(CC(CC)CCCC)S4)C5=C2C=C(S5)C6=C(F)C(C(OC)=O)=C(C)S6 | -5.6 | -3.65 | CCCCCCC(C=C1)=CC=C1C(C2=C3SC(C4=C(OCC(CC)CCCC)C=C(/C=C5C(C(C=C(F)C(F)=C6)=C6C\5=C(C#N)\C#N)=O)S4)=C2)(C7=CC=C(CCCCCC)C=C7)C8=C3C=C(C(C9=C%10SC(C(S%11)=C(C=C%11/C=C%12/C(C(C=C%13F)=C(C%12=O)C=C%13F)=C(C#N)/C#N)OCC(CCCC)CC)=C9)(C%14=CC=C(CCCCCC)C=C%14)C%15=CC=C(CCCCCC)C=C%15)C%10=C8 | -5.44 | -4.19 | 1.31 | 4.2 | 0.37 | 0.81 | 10.1002/advs.201901773
CC1=CC(C(C2=CC=C(CC(CCCC)CC)S2)=C(SC(C3=CC=C(C4=C5C(C(C6=C(CC(CC)CCCC)SC(CC(CCCC)CC)=C6C5=O)=O)=C(C7=CC=C(C)S7)S4)S3)=C8)C8=C9C%10=CC=C(CC(CC)CCCC)S%10)=C9S1 | -5.34 | -3.44 | CCCCCCc1ccc(C2(c3ccc(CCCCCC)cc3)c3cc4c(cc3-c3sc(/C=C5\C(=O)c6c(csc6C)C5=C(C#N)C#N)cc32)C(c2ccc(CCCCCC)cc2)(c2ccc(CCCCCC)cc2)c2c-4sc3c2sc2cc(/C=C4\C(=O)c5c(csc5C)C4=C(C#N)C#N)sc23)cc1 | -5.59 | -3.89 | 12.58 | 18.32 | 0.74 | 0.93 | 10.1039/C8SC02018C
O=C(OCC(CC)CCCC)C1=C(F)C2=C(C)SC(C3=CC4=C(C(C5=CC=C(CC(CC)CCCC)S5)=C(C=C(C)S6)C6=C4C7=CC=C(CC(CC)CCCC)S7)S3)=C2S1 | -5.22 | -3.64 | O=C(N(C(CCCCC)CCCCC)C1=O)C2=C(CC(C)(C)C)C=C(C3=C4C=C(CC(C)(C)C)C1C32)C5=CC=C(C6=CC(C(C7=CC=C(CC(CC)CCCC)S7)=C(SC(C8=CC=C9C%10=C8C=CC=C%10C%11=C%12C9=CC(CC(C)(C)C)=C(C(N(C(CCCCC)CCCCC)C%13=O)=O)C%12C%13C(CC(C)(C)C)=C%11)=C%14)C%14=C%15C%16=CC=C(CC(CC)CCCC)S%16)=C%15S6)C%17=C5C4=CC=C%17 | -5.66 | -3.67 | 0.1 | 0.4 | 0.4 | 0.7 | 10.1021/acs.joc.7b00272
CC(SC1=C2C3=CC=C(CC(CC)CCCC)S3)=CC1=C(C4=CC=C(CC(CC)CCCC)S4)C5=C2C=C(S5)C6=CC=C(C7=C8C(C(C9=C(CC(CC)CCCC)SC(CC(CC)CCCC)=C9C8=O)=O)=C(C%10=CC=C(C)S%10)S7)S6 | -5.33 | -3.53 | CCCCCCC(C=C1)=CC=C1C2(C3=CC=C(CCCCCC)C=C3)C4=CC5=C(C(C6=C5SC7=C6SC(C8=CC(CC(CC)CCCC)=C(/C=C9C(C(C=CC=C%10)=C%10C\9=C(C#N)\C#N)=O)S8)=C7)(C%11=CC=C(CCCCCC)C=C%11)C%12=CC=C(CCCCCC)C=C%12)C=C4C%13=C2C(SC(C%14=CC(CC(CC)CCCC)=C(/C=C%15C(C(C=CC=C%16)=C%16C\%15=C(C#N)/C#N)=O)S%14)=C%17)=C%17S%13 | -5.33 | -3.92 | 11.27 | 17.88 | 0.72 | 0.85 | 10.1002/marc.201900353
CC1=CC(C(C2=CC(F)=C(CC(CCCC)CC)S2)=C(SC(C3=CC=C(C4=C5C(C(C6=C(CC(CC)CCCC)SC(CC(CCCC)CC)=C6C5=O)=O)=C(C7=CC=C(C)S7)S4)S3)=C8)C8=C9C%10=CC(F)=C(CC(CC)CCCC)S%10)=C9S1 | -5.45 | -3.64 | O=C1C2=C(C=C(F)C(F)=C2)C(/C1=C/C(S3)=C(CCCCCCCCCCC)C4=C3C(N5CC(CCCCCCCCCC)CCCCCCCCCCCC)=C(S4)C6=C5C(N(CC(CCCCCCCCCC)CCCCCCCCCCCC)C7=C8SC9=C7SC(/C=C%10C(C(C=C(F)C(F)=C%11)=C%11C\%10=C(C#N)/C#N)=O)=C9CCCCCCCCCCC)=C8C%12=C6N=C%13C(C=C(F)C(C(S%14)=CC=C%14C%15=CC%16=NC%17=C(N=C%16C=C%15F)C%18=C(N(CC(CCCCCCCCCC)CCCCCCCCCCCC)C%19=C%18SC%20=C%19SC(/C=C%21C(C(C=C(F)C(F)=C%22)=C%22C\%21=C(C#N)/C#N)=O)=C%20CCCCCCCCCCC)C%23=C%17C(SC%24=C%25SC(/C=C%26/C(C(C=C(F)C(F)=C%27)=C%27C%26=O)=C(C#N)/C#N)=C%24CCCCCCCCCCC)=C%25N%23CC(CCCCCCCCCC)CCCCCCCCCCCC)=C%13)=N%12)=C(C#N)\C#N | -5.69 | -3.8 | 17.05 | 24.89 | 0.74 | 0.92 | 10.1039/D2EE03902H
CC(SC1=C2C3=CC(F)=C(CC(CC)CCCC)S3)=CC1=C(C4=CC(F)=C(CC(CC)CCCC)S4)C5=C2C=C(S5)C6=CC=C(C7=C8C(C(C9=C(CC(CC)CCCC)SC(CC(CC)CCCC)=C9C8=O)=O)=C(C%10=CC=C(C)S%10)S7)S6 | -5.47 | -3.6 | O=C(C/1=C\C2=C(OCCCCCC)C=C(C3=CC(OCC(CCCCCC)CCCCCCCC)=C(C4=CC(OCCCCCC)=C(/C=C(/C(C5=C6C=C(F)C(F)=C5)=C(C#N)\C#N)C6=O)S4)C=C3OCC(CCCCCC)CCCCCCCC)S2)C7=C(C=C(F)C(F)=C7)C1=C(C#N)/C#N | -5.48 | -3.66 | 6.62 | 12.6 | 0.52 | 1.01 | 10.1038/s41467-019-10098-z
CC(SC1=C2C3=CC=C(CC(CC)CCCC)S3)=CC1=C(C4=CC=C(CC(CC)CCCC)S4)C5=C2C=C(S5)C6=CC=C(C7=C8C(C(C9=C(CC(CC)CCCC)SC(CC(CC)CCCC)=C9C8=O)=O)=C(C%10=CC=C(C)S%10)S7)S6 | -5.33 | -3.53 | O=C(N1C(CCCCC)CCCCC)C2=C3C4=C(C=C2)C5=CC=C6C7=C(C(N(C(CCCCC)CCCCC)C6=O)=O)C=C(C#CC8=CC(C#CC9=CC(C(N%10C(CCCCC)CCCCC)=O)=C%11C(C%12=CC=C%11C%10=O)=C9C%13=CC=C%14C%15=C(C(N(C(CCCCC)CCCCC)C%14=O)=O)C=CC%12=C%13%15)=C%16C=CC%17=C(C#CC%18=CC(C(N%19C(CCCCC)CCCCC)=O)=C%20C%21=C%18C%22=CC=C%23C%24=C(C(N(C(CCCCC)CCCCC)C%23=O)=O)C=CC(C%21=CC=C%20C%19=O)=C%22%24)C=C(C#CC%25=CC(C(N%26C(CCCCC)CCCCC)=O)=C%27C%28=C%25C%29=CC=C%30C%31=C(C(N(C(CCCCC)CCCCC)C%30=O)=O)C=CC(C%28=CC=C%27C%26=O)=C%29%31)C%32=C%17C%16=C8C=C%32)C(C4=CC=C3C1=O)=C57 | -5.84 | -3.89 | 6.84 | 13.15 | 0.6 | 0.86 | 10.1021/acsaem.9b00611
CC1=CC(N2CCCCCCCC)=C(C3=C2C=C(C4=CC=C(C5=C(OCCCCCCCCCCCC)C(OCCCCCCCCCCCC)=C(C6=CC=C(C)S6)C7=NSN=C75)S4)C=C3)C=C1 | -5.23 | -3.26 | O=C(N(CCCC)C1=O)C2=CC=C(C#CC3=CC=C(C(N(CCCC)C4=O)=O)C5=C4C=CC=C53)C6=CC=CC1=C26 | -6.05 | -3.54 | 0.15 | 1.34 | 0.1 | 1.09 | 10.1039/C6TC01438K
CC1=C(C(F)=C(C(OCC(CCCC)CC)=O)S2)C2=C(S1)C(S3)=CC(C3=C4C5=CC=C(CC(CCCC)CC)S5)=C(C6=CC=C(CC(CC)CCCC)S6)C7=C4C=C(C)S7 | -5.22 | -3.64 | FC1=C(C(OCC(CCCC)CC)=O)SC2=C(SC(/C=C3C(C(C=C(F)C=C4)=C4C\3=C(C#N)/C#N)=O)=C21)C(S5)=CC6=C5C7=CC(C(C8=CC=C(CCCCCC)C=C8)(C9=CC=C(CCCCCC)C=C9)C%10=C%11SC(C%12=C%13C(C(F)=C(C(OCC(CCCC)CC)=O)S%13)=C(/C=C%14C(C(C=C(F)C=C%15)=C%15C\%14=C(C#N)/C#N)=O)S%12)=C%10)=C%11C=C7C6(C%16=CC=C(CCCCCC)C=C%16)C%17=CC=C(CCCCCC)C=C%17 | -5.34 | -3.96 | 10.1 | 22.65 | 0.66 | 0.67 | 10.1002/adma.201803769
CC(SC1=C2C3=CC=C(CC(CCCC)CCCCCC)C=C3)=CC1=C(C4=CC=C(CC(CCCC)CCCCCC)C=C4)C5=C2C=C(C6=CC=C(C7=C8C(C(C9=C(CC(CC)CCCC)SC(CC(CC)CCCC)=C9C8=O)=O)=C(C%10=CC=C(C)S%10)S7)S6)S5 | -5.43 | -3.36 | CCCCCCC(C=C1)=CC=C1C(C2=C3SC(C4=CC=C(/C=C5/C(C6=C(C5=O)C=CC(F)=C6)=C(C#N)/C#N)S4)=C2)(C7=CC=C(CCCCCC)C=C7)C8=C3C=C(C(C9=C%10SC(C%11=CC=C(/C=C%12C(C(C=CC(F)=C%13)=C%13C\%12=C(C#N)\C#N)=O)S%11)=C9)(C%14=CC=C(CCCCCC)C=C%14)C%15=CC=C(CCCCCC)C=C%15)C%10=C8 | -5.5 | -3.99 | 10.71 | 16.57 | 0.67 | 0.93 | 10.1039/c9ta06476a
CC(SC1=C2C3=CC=C(CC(CC)CCCC)S3)=CC1=C(C4=CC=C(CC(CC)CCCC)S4)C5=C2C=C(S5)C6=C(CCCCCC)C=C(C7=C8C(C(N(CCCCCCCC)C8=O)=O)=C(C9=CC(CCCCCC)=C(C)S9)S7)S6 | -5.36 | -3.48 | CCCCCCC(C=C1)=CC=C1C2(C3=CC=C(CCCCCC)C=C3)C4=CC5=C(C(C6=C5SC7=C6SC(/C=C8C(C(C=CC=C9)=C9C\8=C(C#N)\C#N)=O)=C7)(C%10=CC=C(CCCCCC)C=C%10)C%11=CC=C(CCCCCC)C=C%11)C=C4C%12=C2C(SC(/C=C%13C(C(C=CC=C%14)=C%14C\%13=C(C#N)/C#N)=O)=C%15)=C%15S%12 | -5.58 | -4.02 | 10.2 | 15.4 | 0.68 | 0.97 | 10.1021/acsami.7b09757
O=C(OCC(CC)CCCC)C1=C(F)C2=C(C)SC(C3=CC4=C(C(C5=CC=C(CC(CC)CCCC)S5)=C(C=C(C)S6)C6=C4C7=CC=C(CC(CC)CCCC)S7)S3)=C2S1 | -5.22 | -3.64 | O=C(N(CC(CC)CC)C1=O)C2=CC=C3C(C2=C1C=C4N5CCCCCC)=C4C6=C5C=C(C(N7CC(CC)CC)=O)C8=C6C3=C(C9=CC%10=C%11C%12=C9C%13=CC=C(C(N%14CC(CC)CC)=O)C%15=C%13C(C%12=C%16C=C%11C(N(CC(CC)CC)C%10=O)=O)=C(N%16CCCCCC)C=C%15C%14=O)C=C8C7=O | -6.05 | -3.8 | 5.23 | 11.54 | 0.47 | 0.96 | 10.1039/c6tc05107c
CCOC(=O)c1sc2c(-c3cc4c(-c5ccc(CC)s5)c5sc(-c6sc(-c7cc8c(-c9ccc(CC)s9)c9sc(-c%10sc(-c%11cc%12c(-c%13ccc(CC)s%13)c%13sccc%13c(-c%13ccc(CC)s%13)c%12s%11)c%11sc(C(=O)OCC)c(F)c%10%11)cc9c(-c9ccc(CC)s9)c8s7)c7sc(C(=O)OCC)c(F)c67)cc5c(-c5ccc(CC)s5)c4s3)scc2c1F | -5.24 | -3.66 | CCc1ccc(-c2nc3c(nc2-c2ccc(CC)s2)c2c4sc5c(CC)c(/C=C6\C(=O)c7cc(F)c(F)cc7C6=C(C#N)C#N)sc5c4n(CC)c2c2c3c3sc4c(CC)c(/C=C5\C(=O)c6cc(F)c(F)cc6C5=C(C#N)C#N)sc4c3n2CC)s1 | -5.57 | -3.74 | 6.67 | 15.38 | 0.65 | 0.67 | 10.1021/acsami.1c09597
CC1=CC2=C(C(CCC(CCCCCC)CCCC)=C(C=C(C3=CC=C(C4=C(F)C(F)=C(C5=CC=C(C)S5)C6=NN(CC(CCCC)CCCCCC)N=C64)S3)S7)C7=C2CCC(CCCC)CCCCCC)S1 | -5.36 | -3.05 | O=C(C(/C1=C(C#C)/C#C)=C\C2=CC(SC3=C4SC(C5=C6C=C(C7=C(C8(C9=CC=C(CCCCCC)C=C9)C%10=CC=C(CCCCCC)C=C%10)C%11=C(C%12=C(S%11)C=C(/C=C(/C%13=C(C#C)/C#C)C(C%14=C%13C=CC=C%14F)=O)S%12)S7)C8=C5)=C3C6(C%15=CC=C(CCCCCC)C=C%15)C%16=CC=C(CCCCCC)C=C%16)=C4S2)C%17=C1C=CC=C%17F | -5.54 | -3.97 | 9.9 | 16.63 | 0.64 | 0.93 | 10.1021/jacs.6b12755
CC1=C(C(F)=C(C(OCC(CCCC)CC)=O)S2)C2=C(S1)C(S3)=CC(C3=C4C5=CC=C(CC(CCCC)CC)S5)=C(C6=CC=C(CC(CC)CCCC)S6)C7=C4C=C(C)S7 | -5.22 | -3.64 | O=C(N(CC(CCCCCCCC)CCCCCCCCCC)C1=O)C2=CC(C)=C3C4=C(C(N(CC(CCCCCCCC)CCCCCCCCCC)C3=O)=O)C=C(C5=CC=C(C6=CC=C(C7=C8C9=C(C(N(CC(CCCCCCCC)CCCCCCCCCC)C8=O)=O)C=C(C%10=CC=C(C%11=CC=C(C%12=C%13C%14=C(C(N(CC(CCCCCCCC)CCCCCCCCCC)C%13=O)=O)C=C(C%15=CC=C(C%16=CC=C(C%17=C%18C%19=C(C(N(CC(CCCCCCCC)CCCCCCCCCC)C%18=O)=O)C=C(C%20=CC=C(C%21=CC=C(C%22=C%23C%24=C(C(N(CC(CCCCCCCC)CCCCCCCCCC)C%23=O)=O)C=C(C%25=CC=C(C)S%25)C%26=C%24C(C(N(CC(CCCCCCCC)CCCCCCCCCC)C%26=O)=O)=C%22)S%21)S%20)C%27=C%19C(C(N(CC(CCCCCCCC)CCCCCCCCCC)C%27=O)=O)=C%17)S%16)S%15)C%28=C%14C(C(N(CC(CCCCCCCC)CCCCCCCCCC)C%28=O)=O)=C%12)S%11)S%10)C%29=C9C(C(N(CC(CCCCCCCC)CCCCCCCCCC)C%29=O)=O)=C7)S6)S5)C1=C24 | -6.37 | -4.05 | 4.2 | 9.7 | 0.52 | 0.83 | 10.1021/jacs.6b04822
CCOC(=O)C1=CC2=C(C3=NC=C(C)S3)SC(C3=NC=C(C4=CC5=C(C6=CC=C(CC)S6)C6=C(C=C(C)S6)C(C6=CC=C(CC)S6)=C5S4)S3)=C2S1 | -5.48 | -3.52 | CCc1ccc(C2(c3ccc(CC)cc3)c3cc4c(cc3-c3sc5cc(/C=C6\C(=O)c7ccccc7C6=C(C#N)C#N)sc5c32)C(c2ccc(CC)cc2)(c2ccc(CC)cc2)c2c-4sc3cc(/C=C4\C(=O)c5ccccc5C4=C(C#N)C#N)sc23)cc1 | -5.63 | -3.97 | 10.92 | 20.34 | 0.61 | 0.88 | 10.1021/acs.chemmater.7b01650
CCc1ccc(-c2c3cc(-c4cc(CC)c(-c5ccc(-c6sc(/C=C7/SC(=S)N(CC)C7=O)cc6CC)s5)s4)sc3c(-c3ccc(CC)s3)c3cc(-c4cc(CC)c(-c5ccc(-c6sc(/C=C7/SC(=S)N(CC)C7=O)cc6CC)s5)s4)sc23)s1 | -5.02 | -3.27 | CCc1ccc(C2(c3ccc(CC)cc3)c3cc4c(cc3-c3sc(-c5sc(/C=C6\C(=O)c7ccccc7C6=C(C#N)C#N)cc5CC)cc32)C(c2ccc(CC)cc2)(c2ccc(CC)cc2)c2cc(-c3sc(/C=C5\C(=O)c6ccccc6C5=C(C#N)C#N)cc3CC)sc2-4)cc1 | -5.42 | -3.82 | 7.54 | 14.68 | 0.58 | 0.89 | 10.1021/acsaem.1c02403
CC1=CC2=C(C(C3=CC=C(SCC(CCCC)CCCCCC)S3)=C4C=C(SC4=C2C5=CC=C(SCC(CCCC)CCCCCC)S5)C6=CC=C(C7=C(N=C(C8=CC=C(CCCCCCCC)S8)C(C9=CC=C(CCCCCCCC)S9)=N%10)C%10=C(C=C(C%11=CC=C(C)S%11)C%12=C%13N=C(C%14=CC=C(CCCCCCCC)S%14)C(C%15=CC=C(CCCCCCCC)S%15)=N%12)C%13=C7)S6)S1 | -5.31 | -3.46 | CCCCCCC(C=C1)=CC=C1C2(C3=CC=C(CCCCCC)C=C3)C4=CC5=C(C(C6=C5SC7=C6SC(/C=C8C(C(C=CC=C9)=C9C\8=C(C#N)\C#N)=O)=C7)(C%10=CC=C(CCCCCC)C=C%10)C%11=CC=C(CCCCCC)C=C%11)C=C4C%12=C2C(SC(/C=C%13C(C(C=CC=C%14)=C%14C\%13=C(C#N)/C#N)=O)=C%15)=C%15S%12 | -5.48 | -3.83 | 11.47 | 17.86 | 0.7 | 0.92 | 10.1002/adfm.201701491
FC1=C(C2=CC(CC(CCCCCC)CCCCCCCC)=C(C3=CC(CC(CCCCCC)CCCCCCC)=C(C)S3)S2)C4=NSN=C4C(C5=CC(CC(CCCCCC)CCCCCCCC)=C(C6=CC(CC(CCCCCC)CCCCCCC)=C(C7=CC=C(C8=C(F)C(F)=C(C9=CC=C(C)S9)C%10=NSN=C%108)S7)S6)S5)=C1F | -5.31 | -3.68 | O=C1C2=CC=CC=C2C(/C1=C/C3=CC(SC4=C5C(C6=CC=C(CCCCCC)S6)(C7=CC=C(CCCCCC)S7)C8=CC9=C(C=C48)C(C%10=CC=C(CCCCCC)S%10)(C%11=CC=C(CCCCCC)S%11)C%12=C9SC%13=C%12SC(/C=C%14C(C%15=CC=CC=C%15C\%14=C(C#N)/C#N)=O)=C%13)=C5S3)=C(C#C)/C#N | -5.66 | -3.93 | 7.7 | 14.25 | 0.61 | 0.88 | 10.1002/aenm.201701674
O=C(OCC(CC)CCCC)C1=C(F)C2=C(C)SC(C3=CC4=C(C(C5=CC=C(CC(CC)CCCC)S5)=C(C=C(C)S6)C6=C4C7=CC=C(CC(CC)CCCC)S7)S3)=C2S1 | -5.12 | -3.6 | O=C(N(C(CCCCCC)CCCCCC)C1=O)C2=CC=C(C3=C4C5=CC1C32)C6=C(C(C=C7)=CC8=C7C(C=CC(C9=CC%10C%11C%12=C9C%13=CC=C(C(N%14C(CCCCCC)CCCCCC)=O)C%15=C%13C(C%12=C%16C=C%11C(N(C(CCCCCC)CCCCCC)C%10=O)=O)=C(C%17=C%16C%18=CC%19C%20C%21=C%18C%22=C%17C=C(C(N%23C(CCCCCC)CCCCCC)=O)C%24=C%22C(C%21=C%25C=C%20C(N(C(CCCCCC)CCCCCC)C%19=O)=O)=C(CC%25)C=C%24C%23=O)C=C%15C%14=O)=C%26)=C%26C%278C%28=C(C=CC(C%29=CC%30C%31C%32=C%29C%33=CC=C(C(N%34C(CCCCCC)CCCCCC)=O)C%35=C%33C(C%32=C%36C=C%31C(N(C(CCCCCC)CCCCCC)C%30=O)=O)=C(C%37=C%36C%38=CC%39C%40C%41=C%38C%42=C%37C=C(C(N%43C(CCCCCC)CCCCCC)=O)C%44=C%42C(C%41=C%45C=C%40C(N(C(CCCCCC)CCCCCC)C%39=O)=O)=C(CC%45)C=C%44C%43=O)C=C%35C%34=O)=C%28)C%46=C%27C=C(C%47=CC%48C%49C%50=C%47C%51=CC=C(C(N%52C(CCCCCC)CCCCCC)=O)C%53=C%51C(C%50=C(C%54=C%55C(C=C%56C(N(C(CCCCCC)CCCCCC)C%57=O)=O)=C%58C%59=C%56C%57=CC%60=C%59C%61=C(CC%60)C=C(C%62=O)C%63C%61=C%58C%54=CC%63C(N%62C(CCCCCC)CCCCCC)=O)C=C%49C(N(C(CCCCCC)CCCCCC)C%48=O)=O)=C%55C=C%53C%52=O)C=C%46)C=C%64C%65=C6C4=C(C%66=C5C%67=C(C%68=C%69C%70=CC%71C%68C(C(N(C(CCCCCC)CCCCCC)C%71=O)=O)=C%67)C%72=C%66C=C%73C%74=C%72C%69=C(CC%70)C=C%74C(N(C(CCCCCC)CCCCCC)C%73=O)=O)C=C%65C(N(C(CCCCCC)CCCCCC)C%64=O)=O | -5.83 | -3.8 | 7.69 | 15.64 | 0.59 | 0.82 | 10.1039/c9qm00334g
CC1=C(F)C(F)=C(C2=CC=C(C)S2)C3C1N=CC(OCC(CCCCCCCC)CCCCCC)=N3 | -5.54 | -2.98 | COC1=C(C2=C(C3(CCCCCC)CCCCCC)C=C(/C=C(/C4=C(C#N)/C#N)C(C5=C4C=C(F)C=C5)=O)S2)C3=C(OC)C6=C1C(CCCCCC)(CCCCCC)C7=C6SC(/C=C(/C8=C(C#N)/C#N)C(C9=C8C=C(F)C=C9)=O)=C7 | -5.8 | -3.93 | 13.46 | 19.87 | 0.75 | 0.91 | 10.1038/s41467-019-08508-3
CCC[Si](CCC)(C1=CC=C(C(C2=C3C=C(C4=CC=C(C5=C(F)C(F)=C(C6=CC=C(C)S6)C7=NN(CC(CCCCCC)CCCCCCCC)N=C57)S4)S2)=C8C(SC(C)=C8)=C3C9=CC=C([Si](CCC)(CCC)CCC)S9)S1)CCC | -5.4 | -3.24 | O=C1C2=C(C(/C1=C/C3=CC4=C(C5=CC6=C(C=C5C4(C7=CC=CC(CCCCCC)=C7)C8=CC(CCCCCC)=CC=C8)C9=C(C(S%10)=C(S9)C%11=C%10C%12=CC(C%13(C%14=CC=CC(CCCCCC)=C%14)C%15=CC(CCCCCC)=CC=C%15)=C(C%16=C%13C=C(S%16)/C=C%17/C(C%18=C(C%17=O)C=C(F)C(F)=C%18)=C(C#N)\C#N)C=C%12C(C%19=CC=CC(CCCCCC)=C%19)%11C%20=CC(CCCCCC)=CC=C%20)C6(C%21=CC(CCCCCC)=CC=C%21)C%22=CC=CC(CCCCCC)=C%22)S3)=C(C#N)/C#N)C=C(F)C(F)=C2 | -5.47 | -3.94 | 11.32 | 18.01 | 0.68 | 0.92 | 10.1039/c8ta11972d
CCn1nc2c(-c3cccs3)c(Cl)c(Cl)c(-c3ccc(-c4cc5c(-c6ccc([Si](CC)(CC)CC)s6)c6sc(-c7ccc(-c8c(Cl)c(Cl)c(-c9ccc(-c%10cc%11c(-c%12ccc([Si](CC)(CC)CC)s%12)c%12sc(-c%13ccc(-c%14c(Cl)c(Cl)c(-c%15ccc(-c%16cc%17c(-c%18ccc([Si](CC)(CC)CC)s%18)c%18sccc%18c(-c%18ccc([Si](CC)(CC)CC)s%18)c%17s%16)s%15)c%15nn(CC)nc%14%15)s%13)cc%12c(-c%12ccc([Si](CC)(CC)CC)s%12)c%11s%10)s9)c9nn(CC)nc89)s7)cc6c(-c6ccc([Si](CC)(CC)CC)s6)c5s4)s3)c2n1 | -5.35 | -3 | CCC1(CC)c2cc(/C=C3\C(=O)c4cc(F)c(F)cc4C3=C(C#N)C#N)sc2-c2c1ccc1c3c(ccc21)C(CC)(CC)c1cc(/C=C2\C(=O)c4cc(F)c(F)cc4C2=C(C#N)C#N)sc1-3 | -5.69 | -3.86 | 6.42 | 13.3 | 0.54 | 0.89 | 10.1002/adma.201703527
CC1=C(F)C(F)=C(C2=CC=C(C)S2)C3C1N=CC(OCC(CCCCCCCC)CCCCCC)=N3 | -5.54 | -2.98 | FC1=CC(C(S2)=CC3=C2C(S4)=C(C(CC(CCCC)CC)3CC(CCCC)CC)C=C4/C=C5C(C6=C(C\5=C(C#N)\C#N)C=CC=C6)=O)=C(F)C=C1C7=CC(C(CC(CC)CCCC)(CC(CC)CCCC)C8=C9SC(/C=C%10/C(C(C=CC=C%11)=C%11C%10=O)=C(C#N)/C#N)=C8)=C9S7 | -5.49 | -3.77 | 3.68 | 6.51 | 0.54 | 1.04 | 10.1021/jacs.8b12126
CC1=CC(CC(CCCC)CC)=C(S1)C2=NC(S3)C(S2)N=C3C4=C(CC(CCCC)CC)C=C(C5=CC([Si](CC(CC)CCCC)(CC(CC)CCCC)C6=C7SC(C)=C6)=C7S5)S4 | -5.2 | -3.3 | O=C(N(C)C(N(C)C/1=O)=O)C1=C\C(S2)=CC=C2C(C=C3)=CC4=C3C(C=CC(C5=CC=C(/C=C6C(N(C)C(N(C)C/6=O)=O)=O)S5)=C7)=C7C4(CCCCCCCC)CCCCCCCC | -5.66 | -3.5 | 5.42 | 8.85 | 0.55 | 1.19 | 10.1039/C7CC09123K
O=C(OCC(CC)CCCC)C1=C(F)C2=C(C)SC(C3=CC4=C(C(C5=CC=C(CC(CC)CCCC)S5)=C(C=C(C)S6)C6=C4C7=CC=C(CC(CC)CCCC)S7)S3)=C2S1 | -5.22 | -3.64 | O=C1C2=C(C(/C1=C/C(S3)=CC4=C3C5=C(C4(C6=CC=C(CCCCCC)C=C6)C7=CC=C(CCCCCC)C=C7)C8=C(OCCCCCCCC)C(SC9=C%10C(C%11=CC=C(CCCCCC)C=C%11)(C%12=CC=C(CCCCCC)C=C%12)C%13=C9SC(/C=C%14C(C(C=CC(F)=C%15)=C%15C\%14=C(C#N)\C#N)=O)=C%13)=C%10C(OCCCCCCCC)=C8S5)=C(C#N)/C#N)C=C(F)C=C2 | -5.26 | -3.89 | 10.55 | 19.16 | 0.7 | 0.77 | 10.1002/adma.201707508
CC(S1)=CC(C1=C2C3=CC=C(CC(CCCC)CC)S3)=C(C4=CC=C(CC(CCCC)CC)S4)C5=C2C=C(S5)C(S6)=CC=C6C7=C8C(N=C(C9=CC(F)=C(CC(CC)CCCC)S9)C(C%10=CC(F)=C(CC(CC)CCCC)S%10)=N8)=C(C%11=CC=C(C)S%11)C(F)=C7F | -5.31 | -3.62 | O=C(C1=CC=C2C3=C(C4=C(C5=C6C(N7CC8=CC=CC=C8)=CC9=C5C(C(N(C(CC)CC)C9=O)=O)=C4)C%10=CC=C%11C%12=C(C(N(C(CC)CC)C%11=O)=O)C=C7C6=C%10%12)C=C(C(N(C(CC)CC)C%13=O)=O)C%14=C%13C=C%15C(C%16=C2C1=C%17C=C%16N%15CC%18=CC=CC=C%18)=C3%14)N(C(CC)CC)C%17=O | -5.96 | -3.56 | 5.82 | 14.1 | 0.42 | 0.99 | 10.1039/C8QM00487K
CCC(CCCC)CSC(S1)=CC=C1C2=C(SC(C3=CC=C(C4=C5C(C(C6=C(CC(CC)CCCC)CC(CC(CC)CCCC)=C6C5=O)=O)=C(C7=CC=C(C)S7)S4)S3)=C8)C8=C(C9=CC=C(SCC(CCCC)CC)S9)C%10=C2C=C(C)S%10 | -5.34 | -3.53 | O=C(C1=C2C3=C4C5=C6C(C3=C(C7=CC(C(N8C(CCCCC)CCCCC)=O)=C9C(C%10=C%11C=C9C8=O)=C7C%12=C%13C%10=C(S%11)C=C(C(N(C(CCCCC)CCCCC)C%14=O)=O)C%13=C%14C=C%12)C=C2%15)=CC=C%16C6=C(C(N(C(CCCCC)CCCCC)C%16=O)=O)C=C5SC4=C1)N(C(CCCCC)CCCCC)C%15=O | -6.07 | -3.88 | 8.01 | 12.8 | 0.69 | 0.91 | 10.1002/advs.201600117
FC1=C(C2=CC=C(C)S2)C3=NC(OCC(CCCCCC)CCCCCCCC)=CN=C3C(C)=C1F | -5.54 | -2.98 | O=C(C(C=C(F)C=C1)=C1C/2=C(C#N)\C#N)C2=C/C(S3)=CC4=C3C5=C(C4(CCCCCC)CCCCCC)C=C6C(C(CCCCCC)(CCCCCC)C7=C6SC(/C=C8C(C(C=CC(F)=C9)=C9C\8=C(C#N)/C#N)=O)=C7)=C5 | -5.78 | -4 | 13.01 | 19.09 | 0.75 | 0.91 | 10.1039/c9ee02433f
ClC1=C(CC(CC)CCCC)SC(C2=C3C(SC(C4=CC=C(C5=C6C(C(C7=C(CC(CC)CCCC)SC(CC(CC)CCCC)=C7C6=O)=O)=C(C8=CC=C(C)S8)S5)S4)=C3)=C(C9=CC(Cl)=C(CC(CC)CCCC)S9)C%10=C2SC(C)=C%10)=C1 | -5.53 | -3.59 | O=C1C2=C(C=C(Cl)C(Cl)=C2)C(/C1=C/C(S3)=CC4=C3C(S5)=C(C4(CC(CCCC)CC)CC(CCCC)CC)C=C5C6=CC=C(C(S7)=CC8=C7C(S9)=C(C(CC(CC)CCCC)8CC(CC)CCCC)C=C9/C=C%10C(C(C=C%11Cl)=C(C\%10=C(C#N)\C#N)C=C%11Cl)=O)C%12=NSN=C6%12)=C(C#N)\C#N | -5.64 | -4.12 | 10.5 | 21 | 0.66 | 0.75 | 10.1021/acsami.0c01850
CC(SC1=C2C3=CC(F)=C(SCC(CCCC)CCCCCC)S3)=CC1=C(C4=CC(F)=C(SCC(CCCC)CCCCCC)S4)C5=C2C=C(C6=C(CCCCCCCC)C=C(C7=NN=C(C8=CC(CCCCCCCC)=C(C)S8)N=N7)S6)S5 | -5.5 | -3.5 | O=C(C(C=C(F)C(F)=C1)=C1C/2=C(C#N)/C#N)C2=C/C3=C(CCCCCCCCCCC)C(S4)=C(S3)C5=C4C6=C(N5CC(CC)CCCC)C7=C(C(SC8=C9SC(/C=C%10/C(C%11=C(C%10=O)C=C(F)C(F)=C%11)=C(C#N)/C#N)=C8CCCCCCCCCCC)=C9N7CC(CC)CCCC)C%12=NSN=C6%12 | -5.6 | -4.1 | 13.03 | 25.1 | 0.65 | 0.8 | 10.1002/adma.201901872
CCc1cc(C)sc1-c1sc(-c2cc(CC)c(-c3sc(-c4cc(CC)c(-c5sc(C)cc5CC)s4)cc3CC)s2)cc1CC | -4.7 | -2.7 | CCOc1c(/C=C2\C(=O)c3ccccc3C2=C(C#N)C#N)sc(-c2cc3sc4c(c3s2)C(c2ccc(CC)cc2)(c2ccc(CC)cc2)c2cc3c(cc2-4)C(c2ccc(CC)cc2)(c2ccc(CC)cc2)c2c-3sc3cc(-c4sc(/C=C5\C(=O)c6ccccc6C5=C(C#N)C#N)c(OCC)c4OCC)sc23)c1OCC | -5.2 | -3.69 | 7.83 | 13.77 | 0.59 | 0.97 | 10.1002/solr.202000142
CC1=CC(C(C2=CC(F)=C(CC(CCCC)CC)S2)=C(SC(C3=CC=C(C4=C5C(C(C6=C(CC(CC)CCCC)SC(CC(CCCC)CC)=C6C5=O)=O)=C(C7=CC=C(C)S7)S4)S3)=C8)C8=C9C%10=CC(F)=C(CC(CC)CCCC)S%10)=C9S1 | -5.45 | -3.64 | CCCCCCCCC(CCCCCC)Cn1c2c3sc(/C=C4\C(=O)c5cc(F)c(F)cc5C4=C(C#N)C#N)c(CCCCC)c3sc2c2c3nsnc3c3c4sc5c(CCCCC)c(/C=C6\C(=O)c7cc(F)c(Cl)cc7C6=C(C#N)C#N)sc5c4n(CC(CCCCCC)CCCCCCCC)c3c21 | -5.73 | -3.93 | 18.2 | 27.78 | 0.78 | 0.84 | 10.1021/acs.chemmater.1c03104
CC1=CC(C(C2=CC=C(CC(CCCC)CC)S2)=C(SC(C3=CC=C(C4=C5C(C(C6=C(CC(CC)CCCC)SC(CC(CCCC)CC)=C6C5=O)=O)=C(C7=CC=C(C)S7)S4)S3)=C8)C8=C9C%10=CC=C(CC(CC)CCCC)S%10)=C9S1 | -5.34 | -3.44 | O=C(C1=C2C=CC=C1)C(/C2=C(C#N)\C#N)=C\C3=C(C4=C(C5=C(S4)C(C6=NN(CC(CCCC)CC)N=C6C7=C8N(C9=C7SC%10=C9SC(/C=C(/C(C%11=C%12C=CC=C%11)=C(C#N)/C#N)C%12=O)=C%10CCCCCCCCCCC)CC(CC)CCCC)=C8N5CC(CC)CCCC)S3)CCCCCCCCCCC | -5.59 | -3.78 | 13.26 | 23.28 | 0.63 | 0.9 | 10.1016/j.jechem.2019.07.002
CCC[Si](CCC)(C1=CC=C(C(C2=C3C=C(C4=CC=C(C5=C(F)C(F)=C(C6=CC=C(C)S6)C7=NN(CC(CCCCCC)CCCCCCCC)N=C57)S4)S2)=C8C(SC(C)=C8)=C3C9=CC=C([Si](CCC)(CCC)CCC)S9)S1)CCC | -5.4 | -3.24 | CCCCCCC(C=C1)=CC=C1C2(C3=CC=C(CCCCCC)C=C3)C4=CC5=C(C(C6=C5SC7=C6SC(/C=C8C(C9=C(C)SC=C9C\8=C(C#N)\C#N)=O)=C7)(C%10=CC=C(CCCCCC)C=C%10)C%11=CC=C(CCCCCC)C=C%11)C=C4C%12=C2C(SC(/C=C%13C(C%14=C(C)SC=C%14C\%13=C(C#N)/C#N)=O)=C%15)=C%15S%12 | -5.57 | -3.92 | 12.54 | 18.41 | 0.74 | 0.92 | 10.1002/adma.201706124
CC(S1)=CC2=C1C(C3=CC=C(C(CCC)(CCC)CCC)S3)=C(C=C(C4=CC=C(C5=C(F)C(F)=C(C6=CC=C(C)S6)C7=NN(CC(CCCCCCCC)CCCCCC)N=C75)S4)S8)C8=C2C9=CC=C(C(CCC)(CCC)CCC)S9 | -5.4 | -3.24 | O=C1C2=C(C=CC=C2)C(/C1=C/C3=CC(S4)=C(S3)C5=C4C6=C(C5(C7=CC=C(CCCCCC)C=C7)C8=CC=C(CCCCCC)C=C8)C=C9C(C(C%10=CC=C(CCCCCC)C=C%10)(C%11=CC=C(CCCCCC)C=C%11)C%12=C9SC(/C=C%13C(C(C=CC=C%14)=C%14C\%13=C(C#N)\C#N)=O)=C%12)=C6)=C(C#N)/C#N | -5.69 | -3.93 | 9.36 | 13.15 | 0.67 | 0.88 | 10.1016/j.scib.2018.05.025
CC(SC1=C2C(C=C3F)=CC(F)=C3CC(CC)CCCC)=CC1=C(C4=CC(F)=C(C(F)=C4)CC(CC)CCCC)C5=C2C=C(S5)C6=CC=C(C(C7=NN(CCC(CC)CCCC)N=C87)=C(C(N9CCCCCCCC)=O)C(C9=O)=C8C%10=CC=C(C)S%10)S6 | -5.46 | -3.14 | O=C(C(C=C(F)C(F)=C1)=C1C/2=C(C#N)/C#N)C2=C/C3=C(CCCCCCCCCCC)C(SC4=C5N(CC(CC)CCCC)C6=C4C7=NSN=C7C8=C6N(CC(CC)CCCC)C9=C8SC%10=C9SC(/C=C%11/C(C%12=C(C%11=O)C=C(F)C(F)=C%12)=C(C#N)\C#N)=C%10CCCCCCCCCCC)=C5S3 | -5.68 | -4.06 | 15.65 | 26.11 | 0.73 | 0.81 | 10.1021/acsenergylett.9b01447
CC1=C(C=C(C(C(CC)CCCC)=O)S2)C2=C(S1)C(S3)=CC(C3=C4C5=CC=C(CC(CCCC)CC)S5)=C(C6=CC=C(CC(CC)CCCC)S6)C7=C4C=C(C)S7 | -5.11 | -3.25 | O=C(N(CC(CC)CCCC)C1=O)C2=C(C1=CC=C3C4=C(C5=CC=C(C6=CC=C(C7=CC=C(C8=C(C9=C%10C=CC%11=C9C(C(N(CC(CC)CCCC)C%11=O)=O)=C8)C%12=CC=C%13C%14=C(C(N(CC(CC)CCCC)C%13=O)=O)C=C(OCCCC)C%10=C%14%12)S7)S6)S5)C=C(C(N(CC(CC)CCCC)C%15=O)=O)C%16=C%15C=CC%17=C4%16)C3=C%17C(OCCCC)=C2 | -5.61 | -3.75 | 4.2 | 2.05 | 0.3 | 0.66 | 10.1039/C5TA02589C
FC1=C(C2=CC=C(C)S2)C3=NC(OCC(CCCCCC)CCCCCCCC)=CN=C3C(C)=C1F | -5.54 | -2.98 | O=C(C(C=C(Cl)C(Cl)=C1)=C1C/2=C(C#N)/C#N)C2=C/C3=CC(C4(CC(CC)CCCC)CC(CC)CCCC)=C(S3)C5=C4C=C(S5)C6=C(F)C=C(C(S7)=CC8=C7C(SC(/C=C9C(C(C=C(Cl)C(Cl)=C%10)=C%10C\9=C(C#N)\C#N)=O)=C%11)=C%11C8(CC(CC)CCCC)CC(CC)CCCC)C(F)=C6 | -5.54 | -3.87 | 10.42 | 15.99 | 0.68 | 0.94 | 10.1021/jacs.8b12126
CC1=C(C(F)=C(C(OCC(CCCC)CC)=O)S2)C2=C(S1)C(S3)=CC(C3=C4C5=CC=C(CC(CCCC)CC)S5)=C(C6=CC=C(CC(CC)CCCC)S6)C7=C4C=C(C)S7 | -5.22 | -3.64 | O=C(C1=CC=C2C3=C(C4=C(C5=C6C(N7CC8=CC=CC=C8)=CC9=C5C(C(N(C(CC)CC)C9=O)=O)=C4)C%10=CC=C%11C%12=C(C(N(C(CC)CC)C%11=O)=O)C=C7C6=C%10%12)C=C(C(N(C(CC)CC)C%13=O)=O)C%14=C%13C=C%15C(C%16=C2C1=C%17C=C%16N%15CC%18=CC=CC=C%18)=C3%14)N(C(CC)CC)C%17=O | -5.96 | -3.56 | 4.88 | 10.3 | 0.5 | 0.94 | 10.1039/C8QM00487K
CC1=CC2=C(C(CCC(CCCCCC)CCCC)=C(C=C(C3=CC=C(C4=C(F)C(F)=C(C5=CC=C(C)S5)C6=NN(CC(CCCC)CCCCCC)N=C64)S3)S7)C7=C2CCC(CCCC)CCCCCC)S1 | -5.36 | -3.05 | CCCCCCc1ccc(C2(c3ccc(CCCCCC)cc3)c3cc4c(cc3-c3sc5c(sc6cc(/C=C7\C(=O)c8ccc(F)cc8C7=C(C#N)C#N)sc65)c32)C(c2ccc(CCCCCC)cc2)(c2ccc(CCCCCC)cc2)c2c-4sc3c2sc2cc(/C=C4\C(=O)c5ccc(F)cc5C4=C(C#N)C#N)sc23)cc1 | -5.52 | -3.98 | 10.6 | 17.56 | 0.67 | 0.9 | 10.1021/jacs.6b12755
CC(S1)=CC2=C1C(C3=CC=C(SCCCCCCCC)S3)=C(C=C(C4=C(S5)C(C(F)=C5C(OCC(CCCC)CC)=O)=C(C)S4)S6)C6=C2C7=CC=C(SCCCCCCCC)S7 | -5.26 | -3.61 | O=C1C(C2=C3C(N1C(CCCCC)CCCCC)=O)=CC(S4)=C(C5=C4C=C(C(N6C(CCCCC)CCCCC)=O)C7=C58)C2=C(C=C3)C8=C(C9=CC=C(C(C%10=CC=C(C%11=C%12C(C=C%13)=C%14C(C%15=C%16C=C(C(N(C(CCCCC)CCCCC)C%17=O)=O)C(C%17=C%11)=C%15%12)=C(S%16)C=C(C%14=C%13C(N%18C(CCCCC)CCCCC)=O)C%18=O)C=C%10)(C%19=CC=C(C%20=C%21C(C=C%22)=C%23C(C%24=C(S%25)C=C(C(N(C(CCCCC)CCCCC)C%26=O)=O)C(C%26=C%20)=C%24%21)=C%25C=C(C%23=C%22C(N%27C(CCCCC)CCCCC)=O)C%27=O)C=C%19)C%28=CC=C(C%29=C%30C(C=C%31)=C%32C(C%33=C(S%34)C=C(C(N(C(CCCCC)CCCCC)C%35=O)=O)C(C%35=C%29)=C%33%30)=C%34C=C(C%32=C%31C(N%36C(CCCCC)CCCCC)=O)C%36=O)C=C%28)C=C9)C=C7C6=O | -6.02 | -3.68 | 3.62 | 9.65 | 0.4 | 0.94 | 10.1039/C6CC05810H
CCC1=C(F)C=C(C2=C3C=C(C4=CC=C(C5=C6C(=O)C7=C(CC)SC(CC)=C7C(=O)C6=C(C6=CC=C(C)S6)S5)S4)SC3=C(C3=CC(F)=C(CC)S3)C3=C2SC(C)=C3)S1 | -5.45 | -3.65 | CCOc1c2c(cc3c(OCC)c4c(cc13)C(c1ccc(CC)cc1)(c1ccc(CC)cc1)c1c-4sc3cc(/C=C4\C(=O)c5cc(F)c(F)cc5C4=C(C#N)C#N)sc13)C(c1ccc(CC)cc1)(c1ccc(CC)cc1)c1c-2sc2cc(/C=C3\C(=O)c4cc(F)c(F)cc4C3=C(C#N)C#N)sc12 | -5.75 | -4.15 | 12.3 | 18.08 | 0.72 | 0.94 | 10.1016/j.cej.2021.130618
CC(S1)=CC2=C1C(C3=CC=C(CC(CCCC)CC)S3)=C(C=C(C4=CC=C(C5=C(F)C(F)=C(C6=CC=C(C)S6)C7=NN(CC(CCCCCCCC)CCCCCC)N=C75)S4)S8)C8=C2C9=CC=C(CC(CCCC)CC)S9 | -5.21 | -2.99 | O=C1C2=C(C=C(F)C(F)=C2)C(/C1=C/C(S3)=CC4=C3C(S5)=C(C4(CC(CC)CCCC)CC(CC)CCCC)C=C5C6=CC(OC(C)(C)C)=C(C(S7)=CC8=C7C(S9)=C(C(CC(CCCC)CC)8CC(CCCC)CC)C=C9/C=C%10C(C%11=C(C\%10=C(C#N)\C#N)C=C(F)C(F)=C%11)=O)C=C6OC(C)(C)C)=C(C#N)\C#N | -5.46 | -4.09 | 11.24 | 21.95 | 0.62 | 0.79 | 10.1021/acs.chemmater.0c00097
CCc1cc(C)sc1-c1sc(-c2cc(CC)c(-c3sc(-c4cc(CC)c(-c5sc(C)cc5CC)s4)cc3CC)s2)cc1CC | -4.76 | -2.74 | CCn1c(=C(C#N)C#N)s/c(=C/c2ccc(-c3cc4c(s3)-c3cc5c(cc3C4(CC)CC)-c3sc(-c4ccc(/C=c6/sc(=C(C#N)C#N)n(CC)c6=O)c6nc(-c7ccccc7)c(-c7ccccc7)nc46)cc3C5(CC)CC)c3nc(-c4ccccc4)c(-c4ccccc4)nc23)c1=O | -5.27 | -3.63 | 7.8 | 11.5 | 0.61 | 1.12 | 10.1039/C6EE02598F
CC1=CC2=C(C(CCC(CCCCCC)CCCC)=C(C=C(C3=CC=C(C4=C(F)C(F)=C(C5=CC=C(C)S5)C6=NN(CC(CCCC)CCCCCC)N=C64)S3)S7)C7=C2CCC(CCCC)CCCCCC)S1 | -5.36 | -3.05 | O=C(C(C=C(F)C(F)=C1)=C1C/2=C(C#N)/C#N)C2=C/C(S3)=CC4=C3C(C5(C6=CC=C(CCCCCC)C=C6)C7=CC=C(CCCCCC)C=C7)=C(S4)C8=C5C9=C(CCCCCC)C=C%10C(C=C(CCCCCC)C%11=C%10SC%12=C%11C(C%13=CC=C(CCCCCC)C=C%13)(C%14=CC=C(CCCCCC)C=C%14)C%15=C%12SC%16=C%15SC(/C=C%17C(C(C=C(F)C(F)=C%18)=C%18C\%17=C(C#N)\C#N)=O)=C%16)=C9S8 | -5.19 | -3.72 | 13.58 | 21.98 | 0.71 | 0.87 | 10.1002/aenm.201802050
CC1=C(C(F)=C(C(OCC(CC)CCCC)=O)S2)C2=C(C3=CC4=C(OCC(CCCC)CC)C(SC(C)=C5)=C5C(OCC(CCCC)CC)=C4S3)S1 | -5.02 | -3.39 | O=C(N(C(CC)CC)C1=O)C2=CC=C(C3=C4C=CC1C32)C5=CC=C6C7=C5C4=CC=C7C(N(C(CC)CC)C6=O)=O | -5.9 | -3.8 | 3.55 | 7.57 | 0.56 | 0.84 | 10.1021/acsami.6b08284
CCC1=C(Cl)C=C(C2=C3C=C(C4=CC=C(C5=C6C(=O)C7=C(CC)SC(CC)=C7C(=O)C6=C(C6=CC=C(C)S6)S5)S4)SC3=C(C3=CC(Cl)=C(CC)S3)C3=C2SC(C)=C3)S1 | -5.52 | -3.57 | CCc1c(/C=C2\C(=O)c3cc(F)c(F)cc3C2=C(C#N)C#N)sc2c1sc1c3c4nsnc4c4c5sc6cc(/C=C7\C(=O)c8cc(F)c(F)cc8C7=C(C#N)C#N)sc6c5n(CC)c4c3n(CC)c21 | -5.6 | -4.1 | 17.04 | 25.61 | 0.73 | 0.88 | 10.1007/s11426-019-9669-3
CC1=CC(C(C2=CC(F)=C(CC(CCCC)CC)S2)=C(SC(C3=CC=C(C4=C5C(C(C6=C(CC(CC)CCCC)SC(CC(CCCC)CC)=C6C5=O)=O)=C(C7=CC=C(C)S7)S4)S3)=C8)C8=C9C%10=CC(F)=C(CC(CC)CCCC)S%10)=C9S1 | -5.45 | -3.64 | O=C1C2=C(C=CC(C(F)(F)F)=C2)C(/C1=C/C(S3)=C(CCCCCCCCCCC)C4=C3C(N5CC(CC)CCCC)=C(S4)C6=C5C(N(CC(CC)CCCC)C7=C8SC9=C7SC(/C=C%10C(C(C=C(Cl)C(Cl)=C%11)=C%11C\%10=C(C#N)/C#N)=O)=C9CCCCCCCCCCC)=C8C%12=NSN=C%126)=C(C#N)\C#N | -5.55 | -4 | 16.31 | 25.09 | 0.77 | 0.84 | 10.1002/anie.202013053
CC1=CC(C(C2=CC=C(CC(CCCC)CC)S2)=C(SC(C3=CC=C(C4=C5C(C(C6=C(CC(CC)CCCC)SC(CC(CCCC)CC)=C6C5=O)=O)=C(C7=CC=C(C)S7)S4)S3)=C8)C8=C9C%10=CC=C(CC(CC)CCCC)S%10)=C9S1 | -5.34 | -3.44 | O=C1C2=C(C=C(F)C(F)=C2)C(/C1=C/C(S3)=C(CCCCCCCCCCC)C4=C3C(N5CC(CC)CCCC)=C(S4)C6=C5C(N(CC(CC)CCCC)C7=C8SC9=C7SC(/C=C%10C(C=CC=C%11)=C%11C%12=C\%10N=C(C#N)C(C#N)=N%12)=C9CCCCCCCCCCC)=C8C%13=NSN=C%136)=C(C#N)\C#N | -5.55 | -3.9 | 12.7 | 22.29 | 0.67 | 0.85 | 10.1039/D1SC04153C
CCC1=CC=C(C2=C3C=C(C4=CC=C(C5=C(F)C(F)=C(C6=CC=C(C)S6)C6=NN(CC)N=C56)S4)OC3=C(C3=CC=C(CC)C=C3)C3=C2OC(C)=C3)C=C1 | -5.33 | -3.39 | CCC1(CC)c2cc3c(cc2-c2sc(/C=C4\C(=O)c5ccccc5C4=C(C#N)C#N)cc21)C(CC)(CC)c1cc(/C=C2\C(=O)c4ccc(-c5cc(Cl)c(-c6sc(-c7ccc8c(c7)C(=C(C#N)C#N)/C(=C/c7cc9c(s7)-c7cc%10c(cc7C9(CC)CC)-c7sc(/C=C9\C(=O)c%11ccc(-c%12cc(Cl)c(-c%13sccc%13Cl)s%12)cc%11C9=C(C#N)C#N)cc7C%10(CC)CC)C8=O)cc6Cl)s5)cc4C2=C(C#N)C#N)sc1-3 | -5.67 | -3.87 | 6.51 | 10.89 | 0.65 | 0.92 | 10.1002/macp.201600459
CCc1ccc(-c2c3cc(-c4ccc(-c5c(F)c(F)c(-c6ccc(-c7cc8c(-c9ccc(CC)s9)c9sc(-c%10ccc(-c%11c(F)c(F)c(-c%12ccc(-c%13cc%14c(-c%15ccc(CC)s%15)c%15sc(-c%16ccc(-c%17c(F)c(F)c(-c%18cccs%18)c%18nn(CC)nc%17%18)s%16)cc%15c(-c%15ccc(CC)s%15)c%14s%13)s%12)c%12nn(CC)nc%11%12)s%10)cc9c(-c9ccc(CC)s9)c8s7)s6)c6nn(CC)nc56)s4)sc3c(-c3ccc(CC)s3)c3ccsc23)s1 | -5.29 | -3.3 | CCN1C(=O)/C(=C\c2ccc(-c3ccc4c(c3)C(CC)(CC)C3=C4C(CC)(CC)c4cc(-c5ccc(/C=C6/SC(=S)N(CC)C6=O)c6nsnc56)ccc43)c3nsnc23)SC1=S | -5.64 | -3.41 | 6.6 | 10.43 | 0.56 | 1.13 | 10.1039/C6TA07672F
CC1=CC(CCCCCC)=C(C)S1 | -4.94 | -3 | O=C1C(C2=C(C3=CC=CS3)N1CC(CC)CCCC)=C(C(S4)=CC=C4C5=CC6=C(C7C(C6(C8C9C=CC(C%10=CC=C(C%11=C%12C(C(N%11CC(CC)CCCC)=O)=C(C%13=CC=CS%13)N(CC(CC)CCCC)C%12=O)S%10)=C8)C%14=C9C=CC(C%15=CC=C(C%16=C%17C(C(N%16CC(CC)CCCC)=O)=C(C%18=CC=CS%18)N(CC(CC)CCCC)C%17=O)S%15)=C%14)C=C(C%19=CC=C(C%20=C%21C(C(N%20CC(CC)CCCC)=O)=C(C%22=CC=CS%22)N(CC(CC)CCCC)C%21=O)S%19)C=C7)C=C5)N(CC(CC)CCCC)C2=O | -5.26 | -3.6 | 3.63 | 6.96 | 0.48 | 1.1 | 10.1002/adfm.201502413
CC(S1)=CC2=C1C(C3=CC=C(CSC(CCCC)CCCCCC)S3)=C(C=C(C4=C(CCCCCCCC)C=C(C5=NN=C(C6=CC(CCCCCCCC)=C(C)S6)S5)S4)S7)C7=C2C8=CC=C(SCC(CCCC)CCCCCC)S8 | -5.39 | -2.8 | O=C(C1=C2C=CC=C1)C(/C2=C(C#N)\C#N)=C\C3=CC4=C(C(C5(C6=CC=C(C=C6)CCCCCC)C7=CC=C(C=C7)CCCCCC)=C(C8=C5C=C(C9=C8)C%10=C(C9(C%11=CC=C(C=C%11)CCCCCC)C%12=CC=C(C=C%12)CCCCCC)C(SC(/C=C(C(C%13=C%14C=CC=C%13)=O)/C%14=C(C#N)\C#N)=C%15)=C%15S%10)S4)S3 | -5.48 | -3.83 | 12.8 | 17.78 | 0.65 | 1.1 | 10.1002/adma.201703973
CC(SC1=C2C3=CC(F)=C(CC(CC)CCCC)S3)=CC1=C(C4=CC(F)=C(CC(CC)CCCC)S4)C5=C2C=C(C6=CC=C(C7=C8C(C(C9=C(CSC(CC)CCCC)SC(CSC(CC)CCCC)=C9C8=O)=O)=C(C%10=CC=C(C)S%10)S7)S6)S5 | -5.48 | -3.52 | CCCCCCC(C=C1)=CC=C1C2(C3=CC=C(CCCCCC)C=C3)C4=CC5=C(C(C6=C5SC7=C6SC(/C=C8C(C(C=C(F)C(F)=C9)=C9C\8=C(C#N)\C#N)=O)=C7)(C%10=CC=C(CCCCCC)C=C%10)C%11=CC=C(CCCCCC)C=C%11)C=C4C%12=C2C(SC(/C=C%13C(C(C=C(F)C(F)=C%14)=C%14C\%13=C(C#N)/C#N)=O)=C%15)=C%15S%12 | -5.66 | -4.14 | 13.1 | 21.03 | 0.7 | 0.89 | 10.1039/c8ee03608j
CC1=CC=C(S1)C2=CC=C(S2)C3=C(CC(CCCCCCCCCC)CCCCCCCCCCCC)C=C(C4=CC5=C(S4)C6=C(C=C(S6)C7=CC(CC(CCCCCCCCCC)CCCCCCCCCCCC)=C(S7)C)C8=NON=C58)S3 | -5.44 | -3.48 | CCCCCCC(C=C1)=CC=C1C2(C3=CC=C(CCCCCC)C=C3)C4=CC5=C(C(C6=C5SC7=C6SC(/C=C8C(C(C=CC=C9)=C9C\8=C(C#N)\C#N)=O)=C7)(C%10=CC=C(CCCCCC)C=C%10)C%11=CC=C(CCCCCC)C=C%11)C=C4C%12=C2C(SC(/C=C%13C(C(C=CC=C%14)=C%14C\%13=C(C#N)/C#N)=O)=C%15)=C%15S%12 | -5.51 | -3.84 | 7.06 | 10.7 | 0.66 | 1 | 10.1021/acsami.7b10059
CC1=CC(C(C2=CC(F)=C(CC(CCCC)CC)S2)=C(SC(C3=CC=C(C4=C5C(C(C6=C(CC(CC)CCCC)SC(CC(CCCC)CC)=C6C5=O)=O)=C(C7=CC=C(C)S7)S4)S3)=C8)C8=C9C%10=CC(F)=C(CC(CC)CCCC)S%10)=C9S1 | -5.45 | -3.64 | O=C1C2=CC(Br)=C(Br)C=C2C(/C1=C/C(S3)=CC4=C3C(S5)=C(N4CC(CCCCCC)CCCCCCCC)C6=C5C(OCC(CCCC)CC)=C(C(N(CC(CCCCCC)CCCCCCCC)C7=C8SC(/C=C9/C(C%10=CC(Br)=C(Br)C=C%10C9=O)=C(C#N)/C#N)=C7)=C8S%11)C%11=C6OCC(CCCC)CC)=C(C#N)\C#N | -5.62 | -3.99 | 12.21 | 22.38 | 0.63 | 0.89 | 10.1002/adfm.202010436
CCc1cc(/C=c2\sc(=C(C#N)C#N)n(CC)c2=O)sc1-c1cc(CC)c(-c2ccc(-c3sc(-c4sc(/C=c5\sc(=C(C#N)C#N)n(CC)c5=O)cc4CC)cc3CC)s2)s1 | -5.22 | -3.41 | CCC1(CC)c2cc3c(cc2-c2sc(/C=C4\C(=O)c5ccc(F)cc5C4=C(C#N)C#N)cc21)C(CC)(CC)c1cc(/C=C2\C(=O)c4ccc(F)cc4C2=C(C#N)C#N)sc1-3 | -5.51 | -3.82 | 8.42 | 15.21 | 0.64 | 0.86 | 10.1021/acsaem.8b00205
CC1=CC2=C(C(CCC(CCCCCC)CCCC)=C3C=C(C4=CC=C(C5=CC=C(C6=CC=C(C)S6)C7=NN(CC(CCCCCC)CCCC)N=C75)S4)SC3=C2CCC(CCCCCC)CCCC)S1 | -5.42 | -3.44 | CCCCCCC(C=C1)=CC=C1C2(C3=CC=C(CCCCCC)C=C3)C4=CC5=C(C(C6=C5SC7=C6SC(/C=C8C(C(C=CC=C9)=C9C\8=C(C#N)\C#N)=O)=C7)(C%10=CC=C(CCCCCC)C=C%10)C%11=CC=C(CCCCCC)C=C%11)C=C4C%12=C2C(SC(/C=C%13C(C(C=CC=C%14)=C%14C\%13=C(C#N)/C#N)=O)=C%15)=C%15S%12 | -5.64 | -4.04 | 4.26 | 12.54 | 0.4 | 0.85 | 10.1039/c7ta07882j
CC1=CC=C(S1)C2=CC=C(S2)C3=C(CC(CCCCCCCCCC)CCCCCCCCCCCC)C=C(C4=CC5=C(S4)C6=C(C=C(S6)C7=CC(CC(CCCCCCCCCC)CCCCCCCCCCCC)=C(S7)C)C8=NON=C58)S3 | -5.44 | -3.48 | O=C(C(C=CC=C1)=C1C/2=C(C#N)\C#N)C2=C/C(S3)=CC4=C3C5=C(C4(CCCCCC)CCCCCC)C=C6C(C(CCCCCC)(CCCCCC)C7=C6SC(/C=C8C(C(C=CC=C9)=C9C\8=C(C#N)/C#N)=O)=C7)=C5 | -5.69 | -3.98 | 8.19 | 13.3 | 0.67 | 0.92 | 10.1021/acsami.7b10059
FC1=C(C2=NSN=C2C(C3=CC=C(C4=CC=C(CCCCCC)S4)S3)=C1)C(S5)=CC6=C5C(SC(C7=C(F)C=C(C8=CC=C(C9=CC=C(CCCCCC)S9)S8)C%10=NSN=C7%10)=C%11)=C%11C6(C(CCCC)CC)C(CC)CCCC | -5.12 | -3.34 | O=C(C1=CC=C2C3=CC=C(C4=C5C=CC6=C43)C(N(C5=O)C(CC)CC)=O)N(C(C7=C1C2=C6C=C7)=O)C(CC)CC | -6.01 | -3.83 | 5.07 | 9.84 | 0.64 | 0.8 | 10.1002/pssa.201532102
CCOC(=O)C1=C(C2=CC3=C(C4=CC(F)=C(CC)S4)C4=C(C=C(C)S4)C(C4=CC(F)=C(CC)S4)=C3S2)SC(C)=C1 | -5.59 | -3.67 | CCc1ccc(C2(c3ccc(CC)cc3)c3cc4c(cc3-c3sc5cc(/C=C6\C(=O)c7cc(F)c(F)cc7C6=C(C#N)C#N)sc5c32)C(c2ccc(CC)cc2)(c2ccc(CC)cc2)c2c-4sc3cc(/C=C4\C(=O)c5cc(F)c(F)cc5C4=C(C#N)C#N)sc23)cc1 | -5.66 | -4.19 | 14.7 | 21.5 | 0.75 | 0.91 | 10.1021/jacs.8b12937
CC1=CC(C(C2=CC(F)=C(CC(CCCC)CC)S2)=C(SC(C3=CC=C(C4=C5C(C(C6=C(CC(CC)CCCC)SC(CC(CCCC)CC)=C6C5=O)=O)=C(C7=CC=C(C)S7)S4)S3)=C8)C8=C9C%10=CC(F)=C(CC(CC)CCCC)S%10)=C9S1 | -5.45 | -3.64 | CC(C)C(C=C1C(C)C)=CC(C(C)C)=C1C2=C(C3=C(C4=C(C(C)C)C=C(C(C)C)C=C4C(C)C)C=C(C5=CC(CC(CCCCCC)CCCC)=C(/C=C6C(C(C=C(F)C(F)=C7)=C7C\6=C(C#N)\C#N)=O)S5)S3)SC(C8=CC(CC(CCCC)CCCCCC)=C(/C=C9C(C(C=C(F)C(F)=C%10)=C%10C\9=C(C#N)\C#N)=O)S8)=C2 | -5.65 | -3.9 | 14.33 | 22.94 | 0.7 | 0.9 | 10.1039/D2TA09500A
CC(SC1=C2C3=CC=C(CC(CC)CCCC)S3)=CC1=C(C4=CC=C(CC(CC)CCCC)S4)C5=C2C=C(S5)C6=CC=C(C7=C8C(C(C9=C(CC(CC)CCCC)SC(CC(CC)CCCC)=C9C8=O)=O)=C(C%10=CC=C(C)S%10)S7)S6 | -5.33 | -3.53 | CCCCCCC(C=C1)=CC=C1C(C2=C3SC(C4=C(OCC(CC)CCCC)C=C(/C=C5C(C(C=C(F)C(F)=C6)=C6C\5=C(C#N)\C#N)=O)S4)=C2)(C7=CC=C(CCCCCC)C=C7)C8=C3C=C(C(C9=C%10SC(C(S%11)=C(C=C%11/C=C%12/C(C(C=C%13F)=C(C%12=O)C=C%13F)=C(C#N)/C#N)OCC(CCCC)CC)=C9)(C%14=CC=C(CCCCCC)C=C%14)C%15=CC=C(CCCCCC)C=C%15)C%10=C8 | -5.44 | -4.19 | 11 | 19.1 | 0.61 | 0.92 | 10.1021/acsami.9b12522
CC(S1)=CC=C1C(C(OCC(CCCCCCCC)CCCCCC)=C2)=CC(OCC(CCCCCCCC)CCCCCC)=C2C3=CC=C(C4=C(F)C(F)=C(C)C5=NSN=C45)S3 | -5.45 | -3.69 | O=C(C1=CC=C2C3=CC=C(C4=C5C=CC6=C43)C(N(C5=O)C(CCCCC)CCCCC)=O)N(C(C7=C1C2=C6C=C7)=O)C(C=C8)=CC=C8C9(C%10=CC=C(N(C%11=O)C(C%12=CC=C%13C%14=C(C%15=C%16C%13=CC=C%17C%16=C(C(N(C(CCCCC)CCCCC)C%17=O)=O)C=C%15)C=CC%11=C%14%12)=O)C=C%10)CCCCC9 | -6.16 | -3.98 | 4.95 | 10.04 | 0.6 | 0.87 | 10.1039/C6CC04229E
CC(SC1=C2C3=CC=C(CC(CC)CCCC)S3)=CC1=C(C4=CC=C(CC(CC)CCCC)S4)C5=C2C=C(C6=CC=C(C7=C(F)C(F)=C(C8=CC=C(C)S8)C9=C7N=C(C%10=CC(F)=C(CC(CC)CCCC)C(F)=C%10)C(C%11=CC(F)=C(CC(CC)CCCC)C(F)=C%11)=N9)S6)S5 | -5.4 | -3.1 | O=C(N(C(CC)CC)C1=O)C2=CC=C3C4=C(C5=C6C=C(C(N(C(CC)CC)C7=O)=O)C8=C7C=C(C9=CC%10=C%11C(C%12=C(N%13CC(CC)CCCC)C=C%11C(N(C(CC)CC)C%10=O)=O)=C9C%14=CC=C(C(N(C(CC)CC)C%15=O)=O)C%16=C%15C=C%13C%12=C%14%16)C3=C58)C(N6CC(CCCC)CC)=CC1=C42 | -5.9 | -3.7 | 7.3 | 11.1 | 0.54 | 1.09 | 10.1021/acsami.9b14251
FC1=C(C)C2=NSN=C2C(C3=CC(C(OCC(CCCCCCCCCC)CCCCCCCC)=O)=C(S3)C(S4)=CC(CC(CCCCCC)CCCCCCC)=C4C5=CC=C(C6=C(F)C(F)=C(C7=CC=C(C8=C(CC(CCCCCC)CCCCCCC)C=C(C9=C(C(OCC(CCCCCCCCCC)CCCCCCCC)=O)C=C(C)S9)S8)S7)C%10=NSN=C%106)S5)=C1F | -5.37 | -3.57 | O=C(C1=CC(C2=C3SC(C4=C(C(C5=CC(C6=C7C8=C9C=CC%10=C8C(C(N(C%10=O)C(CCCCCC)CCCCCC)=O)=C6)=C(C%11=C7C%12=C9C=CC(C(N(C%13=O)C(CCCCCC)CCCCCC)=O)=C%12C%13=C%11)S5)=CC=C%14C%15=CC(C%16=C%17C%18=C%19C=CC%20=C%18C(C(N(C%20=O)C(CCCCCC)CCCCCC)=O)=C%16)=C(C%21=C%17C%22=C%19C=CC(C(N(C%23=O)C(CCCCCC)CCCCCC)=O)=C%22C%23=C%21)S%15)C%14=C(C(S%24)=CC%25=C%24C%26=C(C%27=C%28C=CC%29=C%27C(C(N(C(CCCCCC)CCCCCC)C%29=O)=O)=C%26)C%30=C%25C=C%31C%32=C(C(N(C(CCCCCC)CCCCCC)C%31=O)=O)C=CC%28=C%30%32)C=C4)=C2)=C%33C%34=C3C=C(C(N(C(CCCCCC)CCCCCC)C%35=O)=O)C%36=C%35C=CC(C%37=C%33C1=C%38C=C%37)=C%34%36)N(C(CCCCCC)CCCCCC)C%38=O | -5.74 | -3.64 | 8.6 | 12.2 | 0.62 | 1.16 | 10.1039/C9TA00343F
CC(S1)=CC2=C1C(C3=CC=C(CC(CC)CCCC)S3)=C(C=C(C4=C(S5)C(C(F)=C5C(OCC(CCCC)CC)=O)=C(C)S4)S6)C6=C2C7=CC=C(CC(CC)CCCC)S7 | -5.3 | -3.17 | O=C(C(C=C12)=C3C4=C1C5=C6C(C4=CC=C37)=CC=C8C6=C(C(N(C(CCCCC)CCCCC)C8=O)=O)C=C5C9=C2C(C=C%10C(N(C(CCCCC)CCCCC)C%11=O)=O)=C%12C%13=C9C=C%14C%15=C(C(N(C(CCCCC)CCCCC)C%14=O)=O)C=CC(C%16=C%12C%10=C%11C=C%16)=C%13%15)N(C(CCCCC)CCCCC)C7=O | -6.04 | -3.77 | 5.94 | 13.5 | 0.55 | 0.8 | 10.1021/ja5092613
CC(SC1=C2C3=CC=C(CC(CC)CCCC)S3)=CC1=C(C4=CC=C(CC(CC)CCCC)S4)C5=C2C=C(C6=C(F)C(CCCCCC)=C(C)S6)S5 | -5.51 | -3.48 | O=C(C(C=CC=C1)=C1C/2=C(C#N)\C#N)C2=C/C3=CC(S4)=C(S3)C5=C4C6=CC(C(C7=C8SC9=C7SC(/C=C%10C(C(C=CC=C%11)=C%11C\%10=C(C#N)\C#N)=O)=C9)(C%12=CC=C(CCCCCC)S%12)C%13=CC=C(CCCCCC)S%13)=C8C=C6C(C%14=CSC(CCCCCC)=C%14)5C%15=CC=C(CCCCCC)S%15 | -5.67 | -4.06 | 11.1 | 17.1 | 0.63 | 0.94 | 10.1002/smll.201902241
CC(SC1=C2C3=CC=C(CC(CC)CCCC)S3)=CC1=C(C4=CC=C(CC(CC)CCCC)S4)C5=C2C=C(S5)C6=C(CC(CC)CCCC)C=C(C7=NC8=C(N=C(C9=CC(CC(CC)CCCC)=C(C)S9)S8)S7)S6 | -5.31 | -3.34 | O=C(C(C=CC=C1)=C1C/2=C(C#N)\C#N)C2=C/C(S3)=CC4=C3C5=C(C4(CCCCCC)CCCCCC)C=C6C(C(CCCCCC)(CCCCCC)C7=C6SC(/C=C8C(C(C=CC=C9)=C9C\8=C(C#N)/C#N)=O)=C7)=C5 | -5.69 | -3.98 | 11.5 | 16.4 | 0.76 | 0.92 | 10.1002/adma.201702291
CCN1N=C2C(C3=CC=C(C)S3)=C(F)C(F)=C(C3=CC=C(C4=CC5=C(C6=CC=C([Si](CC)(CC)CC)S6)C6=C(C=C(C)S6)C(C6=CC=C([Si](CC)(CC)CC)S6)=C5S4)S3)C2=N1 | -5.48 | -3.6 | CCC1(CC)C2=C(c3cc4c(cc31)-c1sc(/C=C3\C(=O)c5cc(F)c(F)cc5C3=C(C#N)C#N)cc1C4C)C(CC)(CC)c1cc3c(cc12)C(C)c1cc(/C=C2\C(=O)c4cc(F)c(F)cc4C2=C(C#N)C#N)sc1-3 | -5.65 | -3.81 | 13.18 | 21.3 | 0.73 | 0.85 | 10.1016/j.isci.2019.08.038
FC1=C(C)C2=NSN=C2C(C3=CC(C(OCC(CCCCCCCCCC)CCCCCCCC)=O)=C(S3)C(S4)=CC(CC(CCCCCC)CCCCCCC)=C4C5=CC=C(C6=C(F)C(F)=C(C7=CC=C(C8=C(CC(CCCCCC)CCCCCCC)C=C(C9=C(C(OCC(CCCCCCCCCC)CCCCCCCC)=O)C=C(C)S9)S8)S7)C%10=NSN=C%106)S5)=C1F | -5.37 | -3.57 | O=C(C1=CC(C(C=C2)=CC=C2C3=NC4=CC5=C(N=C(C6=CC=C(C7=C8C9=CC=C(C(N(C(CCCCC)CCCCC)C%10=O)=O)C%11=C%10C=CC(C%12=C8C(C%13=C7)=C(C(N(C(CCCCC)CCCCC)C%13=O)=O)C=C%12)=C9%11)C=C6)C(C%14=CC=C(C%15=C%16C%17=C(C(C=C%18)=C%19C%20=C%18C(N(C(C%20=CC=C%19%16)=O)C(CCCCC)CCCCC)=O)C=CC%21=C%17C(C(N(C%21=O)C(CCCCC)CCCCC)=O)=C%15)C=C%14)=N5)C=C4N=C3C%22=CC=C(C%23=C%24C%25=C(C(C=C%26)=C%27C%28=C%26C(N(C(C%28=CC=C%27%24)=O)C(CCCCC)CCCCC)=O)C=CC%29=C%25C(C(N(C%29=O)C(CCCCC)CCCCC)=O)=C%23)C=C%22)=C%30C%31=CC=C(C(N(C(CCCCC)CCCCC)C%32=O)=O)C%33=C%32C=CC(C%34=C%30C1=C%35C=C%34)=C%31%33)N(C(CCCCC)CCCCC)C%35=O | -5.97 | -3.82 | 5.16 | 10.64 | 0.49 | 1.02 | 10.1039/C8QM00451J
CC1=CC2=C(S1)C(C3=CC=C(SCC(CC)CCCC)S3)=C4C(SC(C5=CC=C(C6=C7C(C(C8=C(CC(CCCC)CC)SC(CC(CCCC)CC)=C8C7=O)=O)=C(C9=CC=C(C)S9)S6)S5)=C4)=C2C%10=CC=C(SCC(C)C)S%10 | -5.37 | -3.59 | O=C(C(C=CC=C1)=C1C/2=C(C#N)\C#N)C2=C/C3=CC(S4)=C(S3)C5=C4C6=C(C5(C7=CC=C(SC(CCCC)CC)C=C7)C8=CC=C(SC(CC)CCCC)C=C8)C=C9C(C(C%10=CC=C(SC(CCCC)CC)C=C%10)(C%11=CC=C(SC(CC)CCCC)C=C%11)C%12=C9SC%13=C%12SC(/C=C%14C(C(C=CC=C%15)=C%15C\%14=C(C#N)/C#N)=O)=C%13)=C6 | -5.74 | -3.86 | 9.16 | 15.81 | 0.63 | 0.92 | 10.1021/acsami.7b09915
CC1=CC(C(C2=CC=C(CC(CCCC)CC)S2)=C(SC(C3=CC=C(C4=C5C(C(C6=C(CC(CC)CCCC)SC(CC(CCCC)CC)=C6C5=O)=O)=C(C7=CC=C(C)S7)S4)S3)=C8)C8=C9C%10=CC=C(CC(CC)CCCC)S%10)=C9S1 | -5.34 | -3.44 | O=C(C1=C2C=CC=C1)C(/C2=C(C#N)\C#N)=C\C3=C(C4=C(C5=C(S4)C(C6=NSN=C6C7=C8N(C9=C7SC%10=C9SC(/C=C(/C(C%11=C%12C=CC=C%11)=C(C#N)/C#N)C%12=O)=C%10CCCCCCCCCCC)CC(CC)CCCC)=C8N5CC(CC)CCCC)S3)CCCCCCCCCCC | -5.58 | -3.96 | 14.1 | 22.8 | 0.7 | 0.88 | 10.1002/adma.201807577
FC(C(F)=C(C1=CC(C(OCC(CCCCCCCCCC)CCCCCCCC)=O)=C(C2=CC(CC(CCCCCCCC)CCCCCC)=C(C3=CC=C(C4=C(F)C(F)=C(C5=CC=C(C)S5)C6=NSN=C64)S3)S2)S1)C7=NSN=C78)=C8C9=CC(C(OCC(CCCCCCCCCC)CCCCCCCC)=O)=C(C%10=CC(CC(CCCCCCCC)CCCCCC)=C(C)S%10)S9 | -5.4 | -3.54 | O=C(N1C(CCCC)CCCC)C2=C3C4=C(C=C2)C5=CC=C6C7=C(C(N(C(CCCC)CCCC)C6=O)=O)C=C(C8=CC=C(P(C(C=C9)=CC=C9C%10=CC(C(N%11C(CCCC)CCCC)=O)=C%12C%13=C%10C%14=CC=C%15C%16=C(C(N(C(CCCC)CCCC)C%15=O)=O)C=CC(C%13=CC=C%12C%11=O)=C%14%16)(C(C=C%17)=CC=C%17C%18=CC(C(N%19C(CCCC)CCCC)=O)=C%20C(C%21=CC=C%20C%19=O)=C%18C%22=CC=C%23C%24=C(C(N(C(CCCC)CCCC)C%23=O)=O)C=CC%21=C%22%24)=O)C=C8)C(C4=CC=C3C1=O)=C57 | -5.88 | -3.7 | 11.01 | 14.71 | 0.74 | 0.98 | 10.1002/adfm.201906587
CC1=C(CC(CCCCCCCCCC)CCCCCCCCCCCC)C=C(C2=CC=C(C3=CC=C(C4=CC(CC(CCCCCCCCCC)CCCCCCCCCCCC)=C(C5=CC(F)=C(C6=C(F)C=C(C)S6)S5)S4)S3)S2)S1 | -5.25 | -3.33 | O=C(/C(S1)=C/C(C2=NSN=C32)=CC=C3C(S4)=CC5=C4C6=CC(C(CC(CC)CCCC)(CC(CC)CCCC)C7=C8SC(C9=CC=C(/C=C%10SC(N(CC)C\%10=O)=S)C%11=NSN=C9%11)=C7)=C8C=C6C5(CC(CC)CCCC)CC(CC)CCCC)N(CC)C1=S | -5.57 | -3.91 | 7.3 | 11.2 | 0.66 | 0.99 | 10.1021/acsaem.9b01532
CC(SC1=C2C3=CC(Cl)=C(CC(CC)CCCC)S3)=CC1=C(C4=CC(Cl)=C(CC(CC)CCCC)S4)C5=C2C=C(C6=C(CCCCCC)C=C(C7=NC8=C(N=C(C9=CC(CCCCCC)=C(C)S9)S8)S7)S6)S5 | -5.29 | -3.39 | CCCCCCC(C=C1)=CC=C1C2(C3=CC=C(CCCCCC)C=C3)C4=CC5=C(C(C6=C5SC7=C6SC(/C=C8C(C(C=C(F)C(F)=C9)=C9C\8=C(C#N)\C#N)=O)=C7)(C%10=CC=C(CCCCCC)C=C%10)C%11=CC=C(CCCCCC)C=C%11)C=C4C%12=C2C(SC(/C=C%13C(C(C=C(F)C(F)=C%14)=C%14C\%13=C(C#N)/C#N)=O)=C%15)=C%15S%12 | -5.66 | -4.14 | 2.15 | 6.59 | 0.41 | 0.77 | 10.1002/adfm.202011168
CC1=C(C(F)=C(C(OCC(CCCC)CC)=O)S2)C2=C(S1)C(S3)=CC(C3=C4C5=CC=C(CC(CCCC)CC)S5)=C(C6=CC=C(CC(CC)CCCC)S6)C7=C4C=C(C)S7 | -5.22 | -3.64 | O=C(N(C(CCCCC)CCCCC)C1=O)C2=CC3=C(C4=C2C1=CC=C45)C6=C7C5=C(/C=C/C)C=C(C(N(C(CCCCC)CCCCC)C8=O)=O)C7=C8C=C6C9=C3C%10=C%11C%12=C(C%13=C%10)C(C(N(C(CCCCC)CCCCC)C%13=O)=O)=CC(C)=C%12C%14=CC=C%15C%16=C(C(N(C(CCCCC)CCCCC)C%15=O)=O)C=C9C%11=C%14%16 | -5.94 | -4.03 | 8.59 | 17.07 | 0.67 | 0.74 | 10.1002/adma.201700309
CC(S1)=CC2=C1C(C3=CC=C(SCCCCCCCCCCCC)S3)=C(C=C(C4=CC=C(C5=C(F)C(F)=C(C6=CC=C(C)S6)C7=NN(CC(CCCCCCCC)CCCCCC)N=C75)S4)S8)C8=C2C9=CC=C(SCCCCCCCCCCCC)S9 | -5.32 | -3.08 | O=C(C(/C1=C(C#C)/C#C)=C\C(S2)=CC3=C2C(C4(C5=CC(CCCCCC)=CC=C5)C6=CC(CCCCCC)=CC=C6)=C(S3)C7=C4C=C(C(SC8=C9SC(/C=C(/C%10=C(C#C)/C#C)C(C%11=C%10C=CC=C%11)=O)=C8)=C9C%12(C%13=CC(CCCCCC)=CC=C%13)C%14=CC(CCCCCC)=CC=C%14)C%12=C7)C%15=C1C=CC=C%15 | -5.52 | -3.82 | 11.77 | 18.31 | 0.71 | 0.91 | 10.1021/jacs.6b09110
CC1=CC=C(C2=C(C(OCC(CCCC)CCCCCC)=O)C=C(C3=CC(C(OCC(CCCC)CCCCCC)=O)=C(C4=CC=C(C)S4)S3)S2)S1 | -5.31 | -3 | O=C(C(C=C(C=CC=C1)C1=C2)=C2C/3=C(C#N)\C#N)C3=C/C4=CC(S5)=C(S4)C6=C5C7=C(C6(C8=CC=C(CC(CCCCCC)CCCC)C=C8)C9=CC=C(CC(CCCC)CCCCCC)C=C9)C=C%10C(C(C%11=CC=C(CC(CCCC)CCCCCC)C=C%11)(C%12=CC=C(CC(CCCC)CCCCCC)C=C%12)C%13=C%10SC%14=C%13SC(/C=C%15C(C(C=C(C=CC=C%16)C%16=C%17)=C%17C\%15=C(C#N)/C#N)=O)=C%14)=C7 | -5.42 | -3.86 | 10.14 | 17.15 | 0.69 | 0.88 | 10.1039/C8TA00764K
CC1=CC(C(C2=CC(F)=C(CC(CCCC)CC)S2)=C(SC(C3=CC=C(C4=C5C(C(C6=C(CC(CC)CCCC)SC(CC(CCCC)CC)=C6C5=O)=O)=C(C7=CC=C(C)S7)S4)S3)=C8)C8=C9C%10=CC(F)=C(CC(CC)CCCC)S%10)=C9S1 | -5.45 | -3.64 | O=C1C2=C(C=C(F)C(F)=C2)C(/C1=C/C(S3)=CC4=C3C5=C(C4(C6=CC=C(CCCCCC)C=C6)C7=CC=C(CCCCCC)C=C7)C=C8C(C(C9=CC=C(CCCCCC)C=C9)(C%10=CC=C(CCCCCC)C=C%10)C%11=C8SC%12=C%11N(CC(CCCC)CC)C%13=C%12SC(/C=C%14/C(C(C=C(F)C(F)=C%15)=C%15C%14=O)=C(C#N)/C#N)=C%13)=C5)=C(C#N)\C#N | -5.54 | -3.98 | 14.3 | 22.28 | 0.74 | 0.87 | 10.1002/adfm.202000383
O=C(OCC(CC)CCCC)C1=C(F)C2=C(C)SC(C3=CC4=C(C(C5=CC=C(CC(CC)CCCC)S5)=C(C=C(C)S6)C6=C4C7=CC=C(CC(CC)CCCC)S7)S3)=C2S1 | -5.2 | -3.63 | CCCCCCC(C=C1)=CC=C1C(C2=C3SC(C4=C5C(SC(C(OCC(CC)CCCC)=O)=C5F)=C(/C=C6C(C(C=C(F)C=C7)=C7C\6=C(C#N)\C#N)=O)S4)=C2)(C8=CC=C(CCCCCC)C=C8)C9=C3C=C(C(C%10=C%11SC(C%12=C%13C(SC(C(OCC(CCCC)CC)=O)=C%13F)=C(/C=C%14/C(C%15=C(C%14=O)C=C(F)C=C%15)=C(C#N)/C#N)S%12)=C%10)(C%16=CC=C(CCCCCC)C=C%16)C%17=CC=C(CCCCCC)C=C%17)C%11=C9 | -5.34 | -3.96 | 10.87 | 24.85 | 0.67 | 0.65 | 10.1002/adma.201803769
CC1=CC(C(C2=CC=C(CC(CCCC)CC)S2)=C(SC(C3=CC=C(C4=C5C(C(C6=C(CC(CC)CCCC)SC(CC(CCCC)CC)=C6C5=O)=O)=C(C7=CC=C(C)S7)S4)S3)=C8)C8=C9C%10=CC=C(CC(CC)CCCC)S%10)=C9S1 | -5.34 | -3.44 | FC1=CC(C(C/2=C\C3=CC(S4)=C(S3)C5=C4C6=C(C5(C7=CC=C(CCCCCC)C=C7)C8=CC=C(CCCCCC)C=C8)C9=C(C(C(C%10=CC=C(CCCCCC)C=C%10)(C%11=CC=C(CCCCCC)C=C%11)C%12=C%13SC%14=C%12SC(/C=C%15C(C(C=C%16F)=C(C\%15=C(C#N)\C#N)C=C%16F)=O)=C%14)=C%13S9)S6)=O)=C(C2=C(C#N)\C#N)C=C1F | -5.45 | -4.14 | 11.14 | 23 | 0.67 | 0.72 | 10.1002/adfm.201802324
CC(SC1=C2C3=CC=C(CC(CCCC)CCCCCC)C=C3)=CC1=C(C4=CC=C(CC(CCCC)CCCCCC)C=C4)C5=C2C=C(C6=CC=C(C7=C8C(C(C9=C(CC(CC)CCCC)SC(CC(CC)CCCC)=C9C8=O)=O)=C(C%10=CC=C(C)S%10)S7)S6)S5 | -5.43 | -3.36 | CCCCCCC(C=C1)=CC=C1C2(C3=CC=C(CCCCCC)C=C3)C4=C(C5=CC(C6(C7=CC=C(CCCCCC)C=C7)C8=CC=C(CCCCCC)C=C8)=C(C9=C6C(SC(/C=C%10C(C(C=CC(F)=C%11)=C%11C\%10=C(C#N)\C#N)=O)=C%12)=C%12S9)C=C52)[Se]C(/C=C%13C(C(C=CC(F)=C%14)=C%14C\%13=C(C#N)\C#N)=O)=C4 | -5.71 | -4 | 10.9 | 17.51 | 0.75 | 0.83 | 10.1039/c8ta11197a
CC1=CC(C(C2=CC=C(CC(CCCC)CC)S2)=C(SC(C3=CC=C(C4=C5C(C(C6=C(CC(CC)CCCC)SC(CC(CCCC)CC)=C6C5=O)=O)=C(C7=CC=C(C)S7)S4)S3)=C8)C8=C9C%10=CC=C(CC(CC)CCCC)S%10)=C9S1 | -5.34 | -3.44 | CC1=C(C2=CC=C(C3=CC=C(/C=C(C#N)/C#N)C4=NSN=C43)S2)C=C5C(C(SC(C6=CC=C(/C=C(C#N)/C#N)C7=NSN=C76)=C8)=C8C5(C9=CC=C(CCCCCC)C=C9)C%10=CC=C(CCCCCC)C=C%10)=C1 | -5.74 | -3.95 | 5.75 | 11.1 | 0.58 | 0.89 | 10.1016/j.synthmet.2018.10.014
CCOC(=O)C1=CC(Cl)=C(C2=C(Cl)C3=C(C4=CC5=C(C6=CC=C(CC)S6)C6=C(C=C(C)S6)C(C6=CC=C(CC)S6)=C5S4)SC(C)=C3S2)S1 | -5.43 | -3.63 | CCn1c2cc(-c3ccc(C=C(C#N)C#N)c4nsnc34)ccc2c2ccc(-c3ccc(C=C(C#N)C#N)c4nsnc34)cc21 | -6.05 | -4.13 | 6.1 | 11.01 | 0.5 | 1.11 | 10.1039/C7TC04669C
O=C(C1=CC2=C(SC(C3=CC4=C(S3)C(C5=CC=C(S5)CC(CCCC)CC)=C6C=C(SC6=C4C7=CC=C(S7)CC(CCCC)CC)C)=C2S1)C)CC(CC)CCCC | -5.11 | -3.25 | O=C(N(C(CCCCCCCCCCCC)CCCCCCCC)C1=O)C2=CC=C(C3=C4C=CC1C32)C5=C(C6=CC=C(C(C7=CC=C(C8=C(C9=CC=C(C%10=O)C%11C9=C%12C=CC%11C(N%10C(CCCCCCCC)CCCCCCCCCCCC)=O)C(C%12=CC=C%13C(N(C(CCCCCCCC)CCCCCCCCCCCC)C%14=O)=O)=C%13C%14=C8)C=C7)(C%15=CC=C(C%16=C(C%17=C%18C=CC%19C%17C(C(N(C(CCCCCCCC)CCCCCCCCCCCC)C%19=O)=O)=C%16)C%20=CC=C%21C%22=C%20C%18=CC=C%22C(N(C(CCCCCCCCCCCC)CCCCCCCC)C%21=O)=O)C=C%15)C%23=CC=C(C%24=C(C%25=C%26C=CC%27C%25C(C(N(C(CCCCCCCC)CCCCCCCCCCCC)C%27=O)=O)=C%24)C%28=CC=C%29C%30=C%28C%26=CC=C%30C(N(C(CCCCCCCCCCCC)CCCCCCCC)C%29=O)=O)C=C%23)C=C6)C=C%31C%32=C5C4=CC=C%32C(N(C(CCCCCCCC)CCCCCCCCCCCC)C%31=O)=O | -5.96 | -3.82 | 2.73 | 7.83 | 0.45 | 0.77 | 10.1039/c5tc00865d
CC1=CC2=CC=C(C3=CC=C(C4=C(CC(CCCCCCCC)CCCCCCCCCC)C=C(S4)C(C5=NSN=C5C(C(S6)=CC(CC(CCCCCCCC)CCCCCCCCCC)=C6C)=C7F)=C7F)S3)C=C2S1 | -5.35 | -3.63 | CCCCCCC(C=C1)=CC=C1C2(C3=CC=C(CCCCCC)C=C3)C4=CC5=C(C(C6=C5SC7=C6SC(/C=C8C(C(C=CC=C9)=C9C\8=C(C#N)\C#N)=O)=C7)(C%10=CC=C(CCCCCC)C=C%10)C%11=CC=C(CCCCCC)C=C%11)C=C4C%12=C2C(SC(/C=C%13C(C(C=CC=C%14)=C%14C\%13=C(C#N)/C#N)=O)=C%15)=C%15S%12 | -5.55 | -3.95 | 6.9 | 13 | 0.59 | 0.9 | 10.1021/acsami.8b19449
FC(C(F)=C(C1=NON=C12)C3=CC(CC(CCCCCC)CCCCCCCC)=C(S3)C4=CC(CC(CCCCCC)CCCCCCCC)=C(S4)C5=CC=C(C6=CC=C(C7=C(C(F)=C(C8=CC=C(C)S8)C9=NON=C97)F)S6)S5)=C2C(S%10)=CC(CC(CCCCCC)CCCCCCCC)=C%10C%11=CC(CC(CCCCCC)CCCCCCCC)=C(C)S%11 | -5.57 | -3.49 | O=C(C(C=CC=C1)=C1C/2=C(C#N)\C#N)C2=C/C3=CC(S4)=C(S3)C5=C4C6=CC(C(C7=C8SC9=C7SC(/C=C%10C(C(C=CC=C%11)=C%11C\%10=C(C#N)\C#N)=O)=C9)(C%12=CC=C(CCCCCC)S%12)C%13=CC=C(CCCCCC)S%13)=C8C=C6C(C%14=CSC(CCCCCC)=C%14)5C%15=CC=C(CCCCCC)S%15 | -5.66 | -3.96 | 7.4 | 11.72 | 0.57 | 1.07 | 10.1002/aenm.201602119
CC(SC1=C2C3=CC(F)=C(CC(CC)CCCC)S3)=CC1=C(C4=CC(F)=C(CC(CC)CCCC)S4)C5=C2C=C(S5)C6=CC=C(C7=C8C(C(C9=C(CC(CC)CCCC)SC(CC(CC)CCCC)=C9C8=O)=O)=C(C%10=CC=C(C)S%10)S7)S6 | -5.45 | -3.65 | CCCCCCC(C=C1)=CC=C1C2(C3=CC=C(CCCCCC)C=C3)C4=CC5=C(C(C6=C5[Se]C7=C6SC(/C=C8C(C(C=C(Cl)C(Cl)=C9)=C9C\8=C(C#N)\C#N)=O)=C7)(C%10=CC=C(CCCCCC)C=C%10)C%11=CC=C(CCCCCC)C=C%11)C=C4C%12=C2C(SC(/C=C%13C(C(C=C(Cl)C(Cl)=C%14)=C%14C\%13=C(C#N)/C#N)=O)=C%15)=C%15[Se]%12 | -5.65 | -4.08 | 13.32 | 22.92 | 0.75 | 0.78 | 10.1021/acsenergylett.8b01808
CC(SC1=C2C3=CC=C(CC(CC)CCCC)S3)=CC1=C(C4=CC=C(CC(CC)CCCC)S4)C5=C2C=C(C6=C7C(SC(C(OCC(CC)CCCC)=O)=C7F)=C(C)S6)S5 | -5.22 | -3.21 | CCCCCCC(C=C1)=CC=C1C2(C3=CC=C(CCCCCC)C=C3)C4=C(SC5=C4SC6=C5C(C7=C6SC8=C7SC(/C=C9C(C(C=C(F)C(F)=C%10)=C%10C\9=C(C#N)\C#N)=O)=C8)(C%11=CC=C(CCCCCC)C=C%11)C%12=CC=C(CCCCCC)C=C%12)C%13=C2C(SC(/C=C%14C(C(C=C(F)C(F)=C%15)=C%15C\%14=C(C#N)/C#N)=O)=C%16)=C%16S%13 | -5.42 | -4.13 | 10.8 | 24.7 | 0.67 | 0.65 | 10.1002/adma.201804215
CC(S1)=CC2=C1C(C3=CC=C(CC(CC)CCCC)S3)=C(C=C(C4=C(C(F)=C(C(OCC(CC)CCCC)=O)S5)C5=C(C)S4)S6)C6=C2C7=CC=C(CC(CC)CCCC)S7 | -5.07 | -3.34 | O=C(C1=CC2=C3C4=C(C5=C2C6=C(C7=CC8=C(C9=C7C%10=C%11C%12=C%13C=C%106)C(C(N(C8=O)C(CCCCC)CCCCC)=O)=CC=C9C%11=CC=C%12C(N(C%13=O)C(CCCCC)CCCCC)=O)S5)C=C(C%14=C%15C=CC%16=C%144)C(N(C%15=O)C(CCCCC)CCCCC)=O)N(C(C%17=C1C3=C%16C=C%17)=O)C(CCCCC)CCCCC | -6.35 | -4.01 | 3.44 | 7.52 | 0.5 | 0.92 | 10.1039/C5SC04956C
CC1=CC(C(C2=CC(F)=C(CC(CCCC)CC)S2)=C(SC(C3=CC=C(C4=C5C(C(C6=C(CC(CC)CCCC)SC(CC(CCCC)CC)=C6C5=O)=O)=C(C7=CC=C(C)S7)S4)S3)=C8)C8=C9C%10=CC(F)=C(CC(CC)CCCC)S%10)=C9S1 | -5.45 | -3.64 | O=C1C2=CC=CC=C2C(/C1=C/C(S3)=CC4=C3C(S5)=C(N4CC(CCCCCC)CCCCCCCC)C6=C5C(OCC(CCCC)CC)=C(C(N(CC(CCCCCC)CCCCCCCC)C7=C8SC(/C=C9/C(C%10=CC=CC=C%10C9=O)=C(C#N)/C#N)=C7)=C8S%11)C%11=C6OCC(CCCC)CC)=C(C#N)\C#N | -5.51 | -3.9 | 2.89 | 8.38 | 0.35 | 0.99 | 10.1002/adfm.202010436
CCc1csc(-c2c(F)c(F)c(-c3cc(CC)c(-c4cc(F)c(-c5sc(-c6sc(-c7c(F)c(F)c(-c8cc(CC)c(-c9cc(F)c(-c%10sc(-c%11sc(-c%12c(F)c(F)c(-c%13cc(CC)c(-c%14cc(F)c(-c%15sccc%15F)s%14)s%13)c%13nn(CC)nc%12%13)cc%11CC)cc%10F)s9)s8)c8nn(CC)nc78)cc6CC)cc5F)s4)s3)c3nn(CC)nc23)c1 | -5.28 | -3.37 | CCc1ccc(C2(c3ccc(CC)cc3)c3cc4c(cc3-c3sc5cc(/C=C6\C(=O)c7ccccc7C6=C(C#N)C#N)sc5c32)C(c2ccc(CC)cc2)(c2ccc(CC)cc2)c2c-4sc3cc(/C=C4\C(=O)c5ccccc5C4=C(C#N)C#N)sc23)cc1 | -5.61 | -4.02 | 6.6 | 13.2 | 0.57 | 0.89 | 10.1039/C7QM00397H
FC1=C(C2=CC=C(C)S2)C3=NC(OCC(CCCCCC)CCCCCCCC)=CN=C3C(C)=C1F | -5.54 | -2.98 | CCCCCCC1(CCCCCC)C2=C(C3=CC(C4(CCCCCC)CCCCCC)=C(C5=C4C=C(/C=C6C(C7=CSC=C7C\6=C(C#N)/C#N)=O)S5)C=C31)SC(/C=C8C(C9=CSC=C9C\8=C(C#N)/C#N)=O)=C2 | -5.84 | -3.98 | 12.2 | 17.5 | 0.75 | 0.93 | 10.1002/aenm.201800856
FC1=C(C2=CC=C(C)S2)C3=NC(OCC(CCCCCC)CCCCCCCC)=CN=C3C(C)=C1F | -5.54 | -2.98 | O=C(C(C=CC=C1)=C1C/2=C(C#N)/C#N)C2=C/C3=CC(C4(CC(CC)CCCC)CC(CC)CCCC)=C(S3)C5=C4C=C(S5)C6=C(F)C=C(C(S7)=CC8=C7C(SC(/C=C9C(C(C=CC=C%10)=C%10C\9=C(C#N)\C#N)=O)=C%11)=C%11C8(CC(CC)CCCC)CC(CC)CCCC)C(F)=C6 | -5.49 | -2.98 | 3.68 | 6.51 | 0.54 | 1.04 | 10.1021/jacs.8b12126
CC(SC1=C2C3=CC=C(CC(CC)CCCC)S3)=CC1=C(C4=CC=C(CC(CC)CCCC)S4)C5=C2C=C(S5)C6=CC=C(C7=C8C(C(C9=C(CC(CC)CCCC)SC(CC(CC)CCCC)=C9C8=O)=O)=C(C%10=CC=C(C)S%10)S7)S6 | -5.23 | -3.18 | CCCCCCC(C=C1)=CC=C1C2(C3=CC=C(CCCCCC)C=C3)C4=CC5=C(C(C6=C5SC7=C6SC(/C=C8C(C(C=CC=C9)=C9C\8=C(C#N)\C#N)=O)=C7)(C%10=CC=C(CCCCCC)C=C%10)C%11=CC=C(CCCCCC)C=C%11)C=C4C%12=C2C=C(/C=C%13C(C(C=CC=C%14)=C%14C\%13=C(C#N)/C#N)=O)S%12 | -5.68 | -3.97 | 9.2 | 15.14 | 0.74 | 0.83 | 10.1002/adma.201800052
CC1=CC2=C(S1)C(C3=CC(F)=C(CC(CC)CCCC)C3)=C4C(SC(C5=C(CC(CCCC)CCCCCC)C=C(C6=CC7=C(C(SC(C8=CC(CC(CCCC)CCCCCC)=C(C)S8)=C9)=C9C%10=NSN=C%107)S6)S5)=C4)=C2C%11=CC(F)=C(CC(CCCC)CC)S%11 | -5.53 | -3.47 | O=C(C(C=C(F)C(F)=C1)=C1C/2=C(C#N)/C#N)C2=C/C3=C(CCCCCCCC)C(SC(C4=C(N(C5=CC=C(CCCC)C=C5)C6=CC=C(CCCC)C=C6)C(SC(C7=CC8=C(S7)C(CCCCCCCC)=C(/C=C9C(C(C=C(F)C(F)=C%10)=C%10C\9=C(C#N)\C#N)=O)S8)=C%11N(C%12=CC=C(CCCC)C=C%12)C%13=CC=C(CCCC)C=C%13)=C%11S4)=C%14)=C%14S3 | -5.55 | -3.98 | 15.44 | 23.61 | 0.72 | 0.9 | 10.1002/aenm.202102591
FC1=C(C2=CC=C(C)S2)C3=NC(OCC(CCCCCC)CCCCCCCC)=CN=C3C(C)=C1F | -5.54 | -2.98 | ClB1N2/C3=N\C(C4=C/5C=C(C=C(C(N(C(CCCCC)CCCCC)C6=O)=O)C6=C7)C7=C4)=NC5=N/C(N81)=C9C(C=C(C=C(C(N(C(CCCCC)CCCCC)C%10=O)=O)C%10=C%11)C%11=C9)=C8N=C2C%12=C3C=C(C=C(C(N(C(CCCCC)CCCCC)C%13=O)=O)C%13=C%14)C%14=C%12 | -5.59 | -3.86 | 6.25 | 13.98 | 0.41 | 1.08 | 10.1039/c9tc06238f
CCOC(=O)c1sc2csc(-c3cc4c(OCC)c5sc(-c6sc(-c7cc8c(OCC)c9sc(-c%10sc(-c%11cc%12c(OCC)c%13sccc%13c(OCC)c%12s%11)c%11c(F)c(C(=O)OCC)sc%10%11)cc9c(OCC)c8s7)c7c(F)c(C(=O)OCC)sc67)cc5c(OCC)c4s3)c2c1F | -5.16 | -3.5 | CCc1ccc(C2(c3ccc(CC)cc3)c3cc4c(cc3-c3sc5c(sc6c7cc8c(=O)n(CC)c(=O)c9ccc%10c%11ccc%12c(=O)n(CC)c(=O)c%13cc(c56)c(c%11c%12%13)c7c%10c98)c32)C(c2ccc(CC)cc2)(c2ccc(CC)cc2)c2c-4sc3c2sc2c4cc5c(=O)n(CC)c(=O)c6ccc7c8ccc9c(=O)n(CC)c(=O)c%10cc(c32)c(c8c9%10)c4c7c65)cc1 | -5.48 | -3.75 | 7.33 | 13.24 | 0.56 | 0.99 | 10.1039/C6TA07368A
CC(S1)=CC2=C1C(C3=CC=C(CC(CCCC)CCCCCC)S3)=C(C=C(C4=C(CC(CCCC)CC)C=C(C5=NC(SC(C6=CC(CC(CCCC)CC)=C(C)S6)=N7)C7S5)S4)S8)C8=C2C9=CC=C(CC(CCCC)CCCCCC)S9 | -5.31 | -3.34 | O=C1C2=CC=CC=C2C(/C1=C/C3=CC4=C(S3)C(C=C5C(C(SC(/C=C6C(C7=CC=CC=C7C\6=C(C#C)/C#N)=O)=C8)=C8C5(CCCCCC)CCCCCC)=C9)=C9C4(CCCCCC)CCCCCC)=C(C#C)/C#N | -5.69 | -3.91 | 11.5 | 16.4 | 0.76 | 0.92 | 10.1002/adma.201702291
CCc1cc(C)sc1-c1sc(-c2cc(CC)c(-c3sc(-c4cc(CC)c(-c5sc(C)cc5CC)s4)cc3CC)s2)cc1CC | -5.06 | -2.76 | CCOc1ccc(C2(c3ccc(OCC)cc3)c3cc4c(cc3-c3sc(-c5ccc(/C=C6\SC(=O)N(CC)C6=O)c6nsnc56)cc32)C(c2ccc(OCC)cc2)(c2ccc(OCC)cc2)c2cc(-c3ccc(/C=C5\SC(=O)N(CC)C5=O)c5nsnc35)sc2-4)cc1 | -5.42 | -3.68 | 7.51 | 15.34 | 0.65 | 0.75 | 10.1039/c8tc04608e
CC1=CC(C(C2=CC(F)=C(CC(CCCC)CC)S2)=C(SC(C3=CC=C(C4=C5C(C(C6=C(CC(CC)CCCC)SC(CC(CCCC)CC)=C6C5=O)=O)=C(C7=CC=C(C)S7)S4)S3)=C8)C8=C9C%10=CC(F)=C(CC(CC)CCCC)S%10)=C9S1 | -5.45 | -3.64 | FC1=CC(C2=O)=C(C(/C2=C/C3=C(C4=C(S3)C(N(C5=C6C7=NN(CC(CCCC)CC)N=C7C8=C5N(C9=C8SC%10=C9SC(/C=C%11/C(C%12=C(C=C(C(F)=C%12)F)C%11=O)=C(C#N)/C#N)=C%10CCCCCCCCCCC)CC(CC)CCCC)CC(CC)CCCC)=C6S4)CCCCCCCCCCC)=C(C#N)/C#N)C=C1F | -5.69 | -3.87 | 16.54 | 26.74 | 0.74 | 0.83 | 10.1038/s41566-019-0573-5
CC(SC1=C2C3=CC(Cl)=C(CC(CC)CCCC)S3)=CC1=C(C4=CC(Cl)=C(CC(CC)CCCC)S4)C5=C2C=C(C6=C(CC(CC)CCCC)C=C(C7=NC8=C(N=C(C9=CC(CC(CC)CCCC)=C(C)S9)S8)S7)S6)S5 | -5.45 | -3.58 | CCCCCCC(C=C1)=CC=C1C2(C3=CC=C(CCCCCC)C=C3)C4=CC5=C(C(C6=C5SC7=C6SC(/C=C8C(C(C=C(F)C(F)=C9)=C9C\8=C(C#N)\C#N)=O)=C7)(C%10=CC=C(CCCCCC)C=C%10)C%11=CC=C(CCCCCC)C=C%11)C=C4C%12=C2C(SC(/C=C%13C(C(C=C(F)C(F)=C%14)=C%14C\%13=C(C#N)/C#N)=O)=C%15)=C%15S%12 | -5.66 | -4.14 | 10.1 | 16.26 | 0.65 | 0.93 | 10.1002/adfm.202011168
CC1=C(C(F)=C(C(OCC(CCCC)CC)=O)S2)C2=C(S1)C(S3)=CC(C3=C4C5=CC=C(CC(CCCC)CC)S5)=C(C6=CC=C(CC(CC)CCCC)S6)C7=C4C=C(C)S7 | -5.22 | -3.64 | O=C(C1=CC=C2C3=CC=C(C(N(C(CCCCC)CCCCC)C4=O)=O)C5=C4C=CC(C6=C2C1=C7C=C6C#CC8=C(C=C(C(SC(/C=C9C(C%10=C(C\9=C(C#N)\C#N)C=CC=C%10)=O)=C%11)=C%11CC(CCCC)CC)S%12)C%12=C(C#CC%13=C(C%14=C%15C=CC%16=C%14C(C(N(C(CCCCC)CCCCC)C%16=O)=O)=C%13)C%17=CC=C%18C%19=C(C(N(C(CCCCC)CCCCC)C%18=O)=O)C=CC%15=C%17%19)C%20=C8SC(C%21=C(CC(CC)CCCC)C=C(/C=C%22/C(C(C=CC=C%23)=C%23C%22=O)=C(C#N)/C#N)S%21)=C%20)=C35)N(C(CCCCC)CCCCC)C7=O | -5.95 | -3.79 | 6.06 | 13.6 | 0.6 | 0.74 | 10.1021/acs.chemmater.8b01491
CC(SC1=C2C3=CC(CCCCCCCC)=C(CCCCCCCC)S3)=CC1=C(C4=CC(CCCCC5)=C(CCCCCCCC)S4)C6=C2C=C(S6)C7=CC=C(C(C(F)=C8)=C9C(N=C(C(C%10=CC(OCCC5(CC)CCCCC)=CC=C%10)=N9)C%11=CC=CC(OCCCCCCCC)=C%11)=C8C%12=CC=C(C)S%12)S7 | -5.37 | -3.03 | O=C(C/1=C\C2=CC(SC3=C4C(C5=CSC(CCCCCC)=C5)(C6=CC=C(S6)CCCCCC)C7=CC8=C(C(C9=CC=C(S9)CCCCCC)(C%10=CC=C(S%10)CCCCCC)C%11=C8SC%12=C%11SC(/C=C%13C(C%14=C(C\%13=C(C#N)/C#N)C=C(F)C=C%14)=O)=C%12)C=C37)=C4S2)C%15=C(C1=C(C#N)/C#N)C=CC(F)=C%15 | -5.48 | -3.83 | 6.92 | 13.35 | 0.62 | 0.84 | 10.1016/j.orgel.2019.06.007
CCc1cc(C)sc1-c1sc(-c2cc(CC)c(-c3sc(-c4cc(CC)c(-c5sc(C)cc5CC)s4)cc3CC)s2)cc1CC | -5 | -3.1 | CCc1cc(/C=c2/sc(=C(C#N)C#N)n(CC)c2=O)sc1-c1sc(-c2ccc(-c3sc(-c4sc(/C=c5/sc(=C(C#N)C#N)n(CC)c5=O)cc4CC)c4c3C(=O)N(CC)C4=O)c3nsnc23)c2c1C(=O)N(CC)C2=O | -5.38 | -3.66 | 7.7 | 17.5 | 0.46 | 0.85 | 10.1039/D0TC03095C
CC1=CC(CCCCCC)=C(C)S1 | -5 | -3.1 | O=C1N(CCCCCCCCCC)C(C2=C1C=CC(C#CC3=CC=C(C#CC(C=C4)=CC5=C4C(N(C5=O)CCCCCCCCCC)=O)C6=NSN=C36)=C2)=O | -6.02 | -3.32 | 0.16 | 1.03 | 0.31 | 0.51 | 10.1021/acs.chemmater.5b04551
CCOC(=O)c1sc2c(-c3cc4c(-c5ccc(CC)s5)c5sc(-c6sc(-c7cc8c(-c9ccc(CC)s9)c9sc(-c%10sc(-c%11cc%12c(-c%13ccc(CC)s%13)c%13sccc%13c(-c%13ccc(CC)s%13)c%12s%11)c%11sc(C(=O)OCC)c(F)c%10%11)cc9c(-c9ccc(CC)s9)c8s7)c7sc(C(=O)OCC)c(F)c67)cc5c(-c5ccc(CC)s5)c4s3)scc2c1F | -5.27 | -3.55 | CCOc1ccc2c(c1)-c1cc(OCC)ccc1C21c2cc(-c3ccc(/C=c4\sc(=C(C#N)C#N)n(CC)c4=O)c4nsnc34)ccc2-c2ccc(-c3ccc(/C=c4/sc(=C(C#N)C#N)n(CC)c4=O)c4nsnc34)cc21 | -5.93 | -3.86 | 10.12 | 17.25 | 0.65 | 0.9 | 10.1002/adma.201606054
CCc1ccc(-c2c3cc(-c4cc5c(-c6ccc(CC)s6)c6sc(-c7cc8c(-c9ccc(CC)s9)c9sc(-c%10cc(CC)c(-c%11ccc(-c%12sc(/C=C%13/SC(=S)N(CC)C%13=O)cc%12CC)s%11)s%10)cc9c(-c9ccc(CC)s9)c8s7)cc6c(-c6ccc(CC)s6)c5s4)sc3c(-c3ccc(CC)s3)c3cc(-c4cc(CC)c(-c5ccc(-c6sc(/C=C7/SC(=S)N(CC)C7=O)cc6CC)s5)s4)sc23)s1 | -5.1 | -3.28 | CCc1ccc(C2(c3ccc(CC)cc3)c3cc(/C=C4\C(=O)c5ccccc5C4=C(C#N)C#N)sc3-c3sc4cc5c6c(sc5cc4c32)-c2sc(/C=C3\C(=O)c4ccccc4C3=C(C#N)C#N)cc2C6(c2ccc(CC)cc2)c2ccc(CC)cc2)cc1 | -5.43 | -3.88 | 7.5 | 11.7 | 0.64 | 1 | 10.1002/aenm.201702427
CCOC(=O)/C(C#N)=C\c1cc(CC)c(-c2ccc(-c3sc(-c4cc5c(-c6ccc(CC)s6)c6sc(-c7cc(CC)c(-c8ccc(-c9sc(/C=C(\C#N)C(=O)OCC)cc9CC)s8)s7)cc6c(-c6ccc(CC)s6)c5s4)cc3CC)s2)s1 | -5.25 | -2.78 | CCc1c(/C=C2\C(=O)c3cc(F)c(F)cc3C2=C(C#N)C#N)sc2c1sc1c3c4nsnc4c4c5sc6cc(/C=C7\C(=O)c8cc(F)c(F)cc8C7=C(C#N)C#N)sc6c5n(CC)c4c3n(CC)c21 | -5.65 | -4.1 | 12.72 | 23.59 | 0.67 | 0.81 | 10.1002/adma.201908373
CCC1=CC=C(C2=C3C=C(C)SC3=C(C3=CC(Cl)=C(CC)S3)C3=C2SC(C2=CC=C(C4=C(F)C(F)=C(C5=CC=C(C)S5)C5=NN(CC)N=C45)S2)=C3)S1 | -5.39 | -3.57 | CCN1C(=O)/C(=C/c2ccc(-c3cc4c(s3)-c3cc5c(cc3C4(CC)CC)-c3sc(-c4ccc(/C=C6\SC(=S)N(CC)C6=O)c6nsnc46)cc3C5(CC)CC)c3nsnc23)SC1=S | -5.75 | -3.7 | 6.31 | 11.57 | 0.62 | 0.88 | 10.1021/acsami.9b16662
CC1=CC(C(C2=CC(F)=C(CC(CCCC)CC)S2)=C(SC(C3=CC=C(C4=C5C(C(C6=C(CC(CC)CCCC)SC(CC(CCCC)CC)=C6C5=O)=O)=C(C7=CC=C(C)S7)S4)S3)=C8)C8=C9C%10=CC(F)=C(CC(CC)CCCC)S%10)=C9S1 | -5.45 | -3.64 | O=C1C2=C(C=C(F)C(F)=C2)C(/C1=C/C(S3)=C(CCCCCCCCCCC)C4=C3C(N5CC(CC)CCCC)=C(S4)C6=C5C(N(CC(CC)CCCC)C7=C8SC(/C=C9/C(C(C=C(F)C(F)=C%10)=C%10C9=O)=C(C#N)/C#N)=C7CCCCCC)=C8C%11=NSN=C%116)=C(C#N)\C#N | -5.69 | -4.06 | 15.6 | 23.54 | 0.76 | 0.87 | 10.1039/D0TA03985C
CC(SC1=C2C3=CC(F)=C(CC(CC)CCCC)S3)=CC1=C(C4=CC(F)=C(CC(CC)CCCC)S4)C5=C2C=C(S5)C6=CC=C(C7=C8C(C(C9=C(CC(CC)CCCC)SC(CC(CC)CCCC)=C9C8=O)=O)=C(C%10=CC=C(C)S%10)S7)S6 | -5.5 | -3.68 | O=C1C2=C(C=C(Cl)C(Cl)=C2)C(/C1=C/C3=CC(C(C4=CC=C(CCCCCC)C=C4)(C5=C6SC7=C(C8=CC=C(CCCCCC)C=C8)C9=C(C(C%10=CC=C(CCCCCC)C=C%10)=C57)SC(C%11=C%12C=C(/C=C%13/C(C(C=C(Cl)C(Cl)=C%14)=C%14C%13=O)=C(C#N)/C#N)S%11)=C9C%12(C%15=CC=C(CCCCCC)C=C%15)C%16=CC=C(CCCCCC)C=C%16)C%17=CC=C(CCCCCC)C=C%17)=C6S3)=C(C#N)\C#N | -5.62 | -3.94 | 11.4 | 18.7 | 0.65 | 0.89 | 10.1016/j.nanoen.2019.104209
FC1=C(C2=CC=C(C)S2)C3=NC(OCC(CCCCCC)CCCCCCCC)=CN=C3C(C)=C1F | -5.54 | -2.98 | O=C(C(C=CC=C1)=C1C/2=C(C#N)\C#N)C2=C/C(S3)=CC4=C3C5=C(C4(CCCCCC)CCCCCC)C=C6C(C(CCCCCC)(CCCCCC)C7=C6SC(/C=C8C(C(C=CC=C9)=C9C\8=C(C#N)/C#N)=O)=C7)=C5 | -5.74 | -3.9 | 13.19 | 18.62 | 0.74 | 0.96 | 10.1007/s11426-019-9599-1
CCc1ccc(-c2c3cc(-c4ccc(-c5c(F)c(F)c(-c6ccc(-c7cc8c(-c9ccc(CC)[se]9)c9sc(-c%10ccc(-c%11c(F)c(F)c(-c%12ccc(-c%13cc%14c(-c%15ccc(CC)[se]%15)c%15sc(-c%16ccc(-c%17c(F)c(F)c(-c%18cccs%18)c%18nn(CC)nc%17%18)s%16)cc%15c(-c%15ccc(CC)[se]%15)c%14s%13)s%12)c%12nn(CC)nc%11%12)s%10)cc9c(-c9ccc(CC)[se]9)c8s7)s6)c6nn(CC)nc56)s4)sc3c(-c3ccc(CC)[se]3)c3ccsc23)[se]1 | -5.23 | -3.43 | CCc1ccc(C2(c3ccc(CC)cc3)c3cc4c(cc3-c3sc5cc(/C=C6\C(=O)c7ccccc7C6=C(C#N)C#N)sc5c32)C(c2ccc(CC)cc2)(c2ccc(CC)cc2)c2c-4sc3cc(/C=C4\C(=O)c5ccccc5C4=C(C#N)C#N)sc23)cc1 | -5.48 | -3.83 | 10.07 | 18.63 | 0.67 | 0.81 | 10.1002/solr.201800186
CC(SC1=C2C3=CC=C(CC(CC)CCCC)S3)=CC1=C(C4=CC=C(CC(CC)CCCC)S4)C5=C2C=C(S5)C6=CC(CCCCCCCCCC)=C(C7=CC8=C(C9=C(C(N(CC(CCCCCC)CCCCCCCC)C8=O)=O)C=C(C%10=C(CCCCCCCCCC)C=C(C)S%10)S9)S7)S6 | -5.47 | -3.6 | CCCCCCC(C=C1)=CC=C1C2(C3=CC=C(CCCCCC)C=C3)C4=CC5=C(C(C6=C5SC7=C6SC(/C=C8C(C(C=CC=C9)=C9C\8=C(C#N)\C#N)=O)=C7)(C%10=CC=C(CCCCCC)C=C%10)C%11=CC=C(CCCCCC)C=C%11)C=C4C%12=C2C(SC(/C=C%13C(C(C=CC=C%14)=C%14C\%13=C(C#N)/C#N)=O)=C%15)=C%15S%12 | -5.64 | -3.86 | 8.89 | 14.39 | 0.64 | 0.96 | 10.1039/c9tc02700a
CC1=CC(C(C2=CC(F)=C(CC(CCCC)CC)S2)=C(SC(C3=CC=C(C4=C5C(C(C6=C(CC(CC)CCCC)SC(CC(CCCC)CC)=C6C5=O)=O)=C(C7=CC=C(C)S7)S4)S3)=C8)C8=C9C%10=CC(F)=C(CC(CC)CCCC)S%10)=C9S1 | -5.45 | -3.64 | CCCCCCCCCCCOc1c(/C=C2\C(=O)c3cc(Cl)c(Cl)cc3C2=C(C#N)C#N)sc2c1sc1c3c4nsnc4c4c5sc6c(CCCCCCCCCCC)c(/C=C7\C(=O)c8cc(Cl)c(Cl)cc8C7=C(C#N)C#N)sc6c5n(CC(CC)CCCC)c4c3n(CC(CC)CC)c21 | -5.83 | -3.9 | 14.7 | 23.37 | 0.7 | 0.9 | 10.1002/aenm.202003777
CC(SC1=C2C3=CC=C(SCC(CC)CCCC)S3)=CC1=C(C4=CC=C(SCC(CC)CCCC)S4)C5=C2C=C(S5)C6=CC=C(C7=C8C(C(C9=C(CC(CC)CCCC)SC(CC(CC)CCCC)=C9C8=O)=O)=C(C%10=CC=C(C)S%10)S7)S6 | -5.37 | -3.59 | O=C(C(C=CC=C1)=C1C/2=C(C#N)\C#N)C2=C/C3=CC(S4)=C(S3)C5=C4C6=CC(C(C7=C8SC9=C7SC(/C=C%10C(C(C=CC=C%11)=C%11C\%10=C(C#N)\C#N)=O)=C9)(C%12=CC=C(SCCCCCC)C=C%12)C%13=CC=C(SCCCCCC)C=C%13)=C8C=C6C(C%14=CC=C(SCCCCCC)C=C%14)5C%15=CC=C(SCCCCCC)C=C%15 | -5.68 | -3.91 | 7.17 | 13.87 | 0.58 | 0.9 | 10.1021/acsami.7b09915
CCc1ccc(-c2c3cc(-c4ccc(-c5sc(-c6ccc(-c7cc8c(-c9ccc(CC)s9)c9sc(-c%10ccc(-c%11sc(-c%12ccc(-c%13cc%14c(-c%15ccc(CC)s%15)c%15sc(-c%16ccc(-c%17sc(-c%18cccs%18)c%18c%17C(=O)c%17c(CC)sc(CC)c%17C%18=O)s%16)cc%15c(-c%15ccc(CC)s%15)c%14s%13)s%12)c%12c%11C(=O)c%11c(CC)sc(CC)c%11C%12=O)s%10)cc9c(-c9ccc(CC)s9)c8s7)s6)c6c5C(=O)c5c(CC)sc(CC)c5C6=O)s4)sc3c(-c3ccc(CC)s3)c3ccsc23)s1 | -5.33 | -3.53 | CCc1ccc(C2(c3ccc(CC)cc3)c3cc4c(cc3-c3sc5cc(/C=C6\C(=O)c7cc(C)c(C)cc7C6=C(C#N)C#N)sc5c32)C(c2ccc(CC)cc2)(c2ccc(CC)cc2)c2c-4sc3cc(/C=C4\C(=O)c5cc(C)c(C)cc5C4=C(C#N)C#N)sc23)cc1 | -5.56 | -3.93 | 12.5 | 16.48 | 0.71 | 0.97 | 10.1002/adma.201602776
CC1=C(C(F)=C(C(OCC(CC)CCCC)=O)S2)C2=C(C3=CC4=C(OCC(CCCC)CC)C(SC(C)=C5)=C5C(OCC(CCCC)CC)=C4S3)S1 | -5.02 | -3.39 | O=C(N(CC(CC)CCCCC)C1=O)C2=CC(C(S3)=CC=C3C4=C(C5=C6C=CC7C5C(C(N(CC(CC)CCCCC)C7=O)=O)=C4)C8=CC=C9C%10=C8C6=C(OCCOC)C=C%10C(N(CC(CC)CCCC)C9=O)=O)=C(C%11=C%12C=CC1C%112)C%13=CC=C%14C%15=C%13C%12=C(OCCOC)C=C%15C(N(CC(CC)CCCC)C%14=O)=O | -5.64 | -3.84 | 4.1 | 8.46 | 0.55 | 0.84 | 10.1021/acsami.6b03926
CC1=CC(C(OCCCCCCCCCCCC)=O)=C(/C=C/C2=C(C(OCCCCCCCCCCCC)=O)C=C(/C=C/C)S2)S1 | -5.35 | -3.1 | O=C1C2=C(C=C(Cl)C(Cl)=C2)C(/C1=C/C(S3)=C(CCCCCCCCC)C4=C3C(N5CC(CCCCCC)CCCC)=C(S4)C6=C5C(N(CC(CCCCCC)CCCC)C7=C8SC9=C7SC(/C=C%10C(C(C=C(Cl)C(Cl)=C%11)=C%11C\%10=C(C#N)/C#N)=O)=C9CCCCCCCCC)=C8C%12=NSN=C%126)=C(C#N)\C#N | -5.64 | -4.05 | 6.77 | 18.89 | 0.47 | 0.77 | 10.1016/j.nanoen.2022.107463
CC1=CC(C(C2=CC(F)=C(CC(CCCC)CC)S2)=C(SC(C3=CC=C(C4=C5C(C(C6=C(CC(CC)CCCC)SC(CC(CCCC)CC)=C6C5=O)=O)=C(C7=CC=C(C)S7)S4)S3)=C8)C8=C9C%10=CC(F)=C(CC(CC)CCCC)S%10)=C9S1 | -5.45 | -3.64 | CCCCCCCCCCCc1c(/C=C2\C(=O)c3cc(F)c(F)cc3C2=C(C#N)C#N)sc2c1sc1c3c4nsnc4c4c5sc6c(CCCCCCCCCCC)c(/C=C7\C(=O)c8cc(F)c(F)cc8C7=C(C#N)C#N)sc6c5n(CC(CC)CCCC)c4c3n(CCOCCOCCOCCOC)c21 | -5.64 | -4.01 | 15.2 | 26.7 | 0.66 | 0.85 | 10.1021/jacsau.1c00306